## Blad1
Nuläge | 46000-0006 | [6 empty] | Förslag | [28 empty] | Kunskapsdatabasen
|  | Normtyp Beskrivning | Yttre min. | Inre min. | Nominellt värde | Inre max. | Yttre max. |  | Styrplannummer | Normtyp Beskrivning | Si | Fe | Cu | Mn | Mg | Cr | Ni | Zn | Pb | Sn | Ti | Na | Sr | Sb | P | Bi | Ca | Cd | Zr | Be | B | Li | Al | Hg | Övriga vardera | Övriga total |  | Målsattlegering | Si | Fe | Cu | Mn | Mg | Cr | Ni | Zn | Pb | Sn | Ti | Na | Sr | Sb | P | Bi | Ca | Cd | Zr | Be | B | Li | Al | Hg
|  | Si | 8.0 | 8.2 |  | 10.9 | 11.0 |  | 46000-0006 | Yttre min. | 8.0 | 0.6 | 2.0 | 0.0 | 0.15 | 0.0 | 0.0 | 0.0 | 0.0 | 0.0 | 0.0 | 0.0 | 0.0 | 0.0 | 0.0 | 0.0 | 0.0 | 0.0 | 0.0 | 0.0 | 0.0 | 0.0 | 80.0 | 0.0 | 0.0 | 0.0 |  | 46000-0006 | 8/11 | 0,6/1,1 | 2/4 | 0/0,55 | 0,15/0,55 | 0/0,15 | 0/0,55 | …
|  | Fe | 0.6 | 0.65 |  | 1.05 | 1.1 |  | 46000-0006 | Inre min. | 8.2 | 0.65 | 2.2 |  | 0.2 | [22 empty] | …
|  | Cu | 2.0 | 2.2 |  | 3.9 | 4.0 |  | 46000-0006 | Nominellt värde
|  | Mn | 0.0 |  |  |  | 0.55 |  | 46000-0006 | Yttre max. | 11.0 | 1.1 | 4.0 | 0.55 | 0.55 | 0.15 | 0.55 | 1.2 | 0.094 | 0.15 | 0.2 | 0.05 | 0.05 | 0.05 | 0.05 | 0.05 | 0.05 | 0.05 | 0.05 | 0.05 | 0.05 | 0.05 | 100.0 | 0.05 | 0.05 | 0.25
|  | Mg | 0.15 | 0.2 |  | 0.53 | 0.55 |  | 46000-0006 | Decimals | 1 | 1 | 1 | 1 | 1 | 1 | 1 | 1 | 1 | 1 | 1 | 1 | 1 | 1 | 1 | 1 | 1 | 1 | 1 | 1 | 1 | 1 | 1 | 1 | 1 | 1
|  | Cr | 0.0 |  |  |  | 0.15 |  | …
|  | Ni | 0.0 |  |  |  | 0.55 |  | …
|  | Zn | 0.0 |  |  |  | 1.2 |  | …
|  | Pb | 0.0 |  |  |  | 0.094 |  | …
|  | Sn | 0.0 |  |  |  | 0.15 |  | …
|  | Ti | 0.0 |  |  |  | 0.2 |  | …
|  | Na | 0.0 |  |  |  | 0.05
|  | Sr | 0.0 |  |  |  | 0.05
|  | Sb | 0.0 |  |  |  | 0.05
|  | P | 0.0 |  |  |  | 0.05
|  | Bi | 0.0 |  |  |  | 0.05
|  | Ca | 0.0 |  |  |  | 0.05
|  | Cd | 0.0 |  |  |  | 0.05
|  | Zr | 0.0 |  |  |  | 0.05
|  | Be | 0.0 |  |  |  | 0.05
|  | B | 0.0 |  |  |  | 0.05
|  | Li | 0.0 |  |  |  | 0.05
|  | Al | 80.0 |  |  |  | 100.0
|  | Hg | 0.0 |  |  |  | 0.05
|  | Övriga vardera | 0.0 |  |  |  | 0.05
|  | Övriga total | 0.0 |  |  |  | 0.25