## Sheet1
Leverantör | Inköpt råvara | Klassad råvara | Klassad variant | Provdatum | Anmärkning | Antal prov | Utbyte Medel | Si% | Fe% | Cu% | Mn% | Mg% | Ni% | Zn% | Ti% | Pb% | Sn% | Cr% | Na% | Sr% | Sb% | P% | Bi% | Ca% | Cd% | Zr% | Be% | B% | Li% | Al% | Hg% | id
AGES Machining AB | 660 |  |  | 2025-06-24 | Ingen anmärkning | 1 | 92.38% | 9.25293 | 0.69374 | 2.87673 | 0.30235 | 0.14551 | 0.03824 | 0.6852 | 0.03433 | 0.04062 | 0.01502 | 0.02277 | 9e-05 | 8e-05 | 0.00195 | 0.00136 | 0.01619 | 9e-05 | 0.00035 | 0.00637 | 1e-05 | 0 | 0 | 85.86 | 0 | cmca4l5ss00015jxej2l8ctxx
B&B Recycling GmbH | 425 | 425 | X | 2025-06-24 | Ingen anmärkning | 1 | 32.24% | 8.19731 | 0.86153 | 1.772 | 0.33519 | 0.06886 | 0.04984 | 0.65824 | 0.05017 | 0.03136 | 0.01497 | 0.0439 | 0.0003 | 4e-05 | 0.00172 | 0.00178 | 0.00753 | 0.0001 | 0.00036 | 0.00726 | 3e-05 | 0 | 0 | 87.89 | 0 | cmca4il5b00005jxe5vz8yssr
Stena Aluminium AB i Älmhult | 642 |  |  | 2025-06-23 | Ingen anmärkning | 1 | 92.74% | 0.14128 | 0.16314 | 0.00246 | 0.00436 | 0.0028 | 0.00351 | 0.00707 | 0.00119 | 0.00044 | 0.00035 | 0.0005 | 0.00061 | 2e-05 | 0 | 0.00036 | 0 | 0 | 0 | 0.00022 | 2e-05 | 0.00116 | 0.00016 | 99.68 | 0 | cmc8oe13b00001utx1fe9f60s
Stena Aluminium AB i Älmhult | 642 |  |  | 2025-06-23 | Ingen anmärkning | 1 | 103.2% | 0.13469 | 0.20036 | 0.00347 | 0.00703 | 0.00186 | 0.0028 | 0.00685 | 0.00545 | 0.00055 | 0.00033 | 0.00086 | 3e-05 | 0 | 0 | 0.00028 | 0 | 0 | 0 | 0.00032 | 2e-05 | 0.00089 | 0.00017 | 99.65 | 0 | cmc8ofwj000011utx7ev27upc
SR Halmstad NF | 312 | 312 |  | 2025-06-13 | Ingen anmärkning | 1 | 86.6% | 4.11178 | 0.44499 | 0.69521 | 0.13494 | 0.41311 | 0.0365 | 0.40606 | 0.0208 | 0.02529 | 0.01238 | 0.0255 | 5e-05 | 3e-05 | 0.00145 | 0.00129 | 0.00206 | 8e-05 | 0.0004 | 0.00328 | 3e-05 | 0.00026 | 0 | 93.66 | 0 | cmbus7t9p00004kkghb6094lv
SR Halmstad NF | 212 | 212 |  | 2025-06-12 | Ingen anmärkning | 1 | 84.44% | 0.79607 | 0.26957 | 0.07785 | 0.11737 | 0.10978 | 0.00529 | 0.05778 | 0.01474 | 0.00431 | 0.00165 | 0.01491 | 5e-05 | 1e-05 | 0 | 0.00036 | 0 | 9e-05 | 0 | 0.00231 | 3e-05 | 3e-05 | 0.00016 | 98.54 | 0 | cmbsyoi680000ndnerua3o3np
Stena Aluminium AB i Älmhult | 642 |  |  | 2025-06-12 | Ingen anmärkning | 1 | 101.4% | 0.15056 | 0.17217 | 0.00707 | 0.01219 | 0.00271 | 0.00326 | 0.00815 | 0.0026 | 0.00092 | 0.00042 | 0.00114 | 4e-05 | 2e-05 | 0 | 0.00043 | 0 | 5e-05 | 0 | 0.00039 | 2e-05 | 0.00078 | 0.00016 | 99.65 | 0 | cmbsyqdkf000013lpfqrntg6f
Stena Aluminium AB i Älmhult | 642 |  |  | 2025-06-12 | Ingen anmärkning | 1 | 99.42% | 0.13361 | 0.15527 | 0.0041 | 0.0076 | 0.00102 | 0.003 | 0.00631 | 0.00224 | 0.00061 | 0.00036 | 0.00077 | 3e-05 | 3e-05 | 0 | 0.00038 | 0 | 5e-05 | 0 | 0.00033 | 2e-05 | 0.00086 | 0.00016 | 99.69 | 0 | cmbsyryzu00004qj2axag5m8o
Stena Recycling AB Alucenter Halmstad | 204 |  |  | 2025-06-12 | Ingen anmärkning | 1 | 95.91% | 0.68981 | 0.31805 | 0.0942 | 0.21251 | 0.61733 | 0.00609 | 0.11822 | 0.01454 | 0.00327 | 0.00125 | 0.01646 | 0.00024 | 7e-05 | 0 | 0.00042 | 0 | 0.00022 | 0 | 0.00202 | 6e-05 | 0 | 0.00016 | 97.91 | 0 | cmbtalv7n0000hkm5ltxgc965
Stena Recycling AB Alucenter Halmstad | 204 |  |  | 2025-06-12 | Ingen anmärkning | 1 | 90.84% | 0.60048 | 0.30394 | 0.09786 | 0.2106 | 0.53768 | 0.00524 | 0.14028 | 0.01484 | 0.00338 | 0.00131 | 0.01707 | 0.00055 | 7e-05 | 0 | 0.00041 | 0 | 0.00021 | 0 | 0.00228 | 5e-05 | 0 | 0.00017 | 98.07 | 0 | cmbtai8xb0000kuvv3uhxcktv
Sr Danmark | 532P | 537P |  | 2025-06-11 | Ingen anmärkning | 1 | 61.16% | 1.00605 | 2.99081 | 0.34145 | 0.39146 | 1.5614 | 0.02511 | 2.13623 | 0.02432 | 0.00554 | 0.00277 | 0.12293 | 0.00131 | 4e-05 | 0.00198 | 0.00163 | 0.00027 | 0.00025 | 0.00019 | 0.02185 | 6e-05 | 0.00023 | 0 | 91.35 | 0 | cmbrjn05h0000dcyxqytx483d
Stena Aluminium AB i Älmhult | 109P |  |  | 2025-06-11 | Ingen anmärkning | 1 | 92.78% | 0.4063 | 0.39238 | 0.08326 | 0.23138 | 1.62924 | 0.00795 | 0.08775 | 0.01796 | 0.00437 | 0.00122 | 0.0469 | 0.00024 | 3e-05 | 0.00106 | 0.00116 | 0.00071 | 0.00018 | 0 | 0.00155 | 3e-05 | 0 | 0 | 97.08 | 0 | cmbrjq7mj0000racz9vc229hc
Stena Aluminium AB i Älmhult | 642 |  |  | 2025-06-11 | Ingen anmärkning | 1 | 98.85% | 0.14683 | 0.18499 | 0.0113 | 0.01812 | 0.02562 | 0.00344 | 0.01138 | 0.00234 | 0.00089 | 0.00045 | 0.00235 | 4e-05 | 0 | 0 | 0.00045 | 0 | 6e-05 | 0 | 0.00039 | 2e-05 | 0.00059 | 0.00016 | 99.6 | 0 | cmbrjscyz000066wwweffh8s0
Al Casting | 535P | 535 |  | 2025-06-10 | Mycket brand3 | 1 | 66.75% | 9.33198 | 0.75593 | 2.28834 | 0.3361 | 0.04358 | 0.03553 | 0.53514 | 0.02813 | 0.02835 | 0.01577 | 0.02737 | 6e-05 | 3e-05 | 0.00186 | 0.00132 | 0.00883 | 8e-05 | 0.0003 | 0.00544 | 1e-05 | 0 | 0 | 86.55 | 0 | cmbq4bc5m0000kw180a2z2u5k
SR Halmstad NF | 212 |  |  | 2025-06-10 | Ingen anmärkning | 1 | 88.63% | 1.23625 | 0.32259 | 0.13272 | 0.12936 | 0.21147 | 0.00855 | 0.08387 | 0.01549 | 0.00615 | 0.00179 | 0.01536 | 0.00012 | 4e-05 | 0 | 0.00044 | 0 | 0.00018 | 0 | 0.00232 | 4e-05 | 0 | 0.00016 | 97.84 | 0 | cmbq42tb9000014e6zfj0fisa
Hydro Vigelands Brug AS | 402 |  |  | 2025-06-09 | Ingen anmärkning | 1 | 52.36% | 0.53807 | 0.22556 | 0.03022 | 0.0574 | 0.08456 | 0.00459 | 0.01906 | 0.01329 | 0.00155 | 0.00101 | 0.00418 | 0.00013 | 1e-05 | 0 | 0.00121 | 0 | 0.00012 | 0 | 0.00128 | 3e-05 | 4e-05 | 0.00016 | 99.03 | 0 | cmboq7ts40001xmiy6gsrao8i
Stena Aluminium AB i Älmhult | 642 |  |  | 2025-06-09 | Ingen anmärkning | 1 | 94.37% | 0.17434 | 0.22631 | 0.00427 | 0.00793 | 0.00465 | 0.00293 | 0.00649 | 0.0048 | 0.00055 | 0.00034 | 0.0012 | 4e-05 | 0 | 0 | 0.00057 | 0 | 0.00236 | 0 | 0.00039 | 2e-05 | 0.00066 | 0.00016 | 99.57 | 0 | cmboq38qg0000xmiyxn3m9yb3
Stena Aluminium AB i Älmhult | 642 |  |  | 2025-06-09 | Ingen anmärkning | 1 | 104.6% | 0.16184 | 0.21017 | 0.00382 | 0.00778 | 0.01442 | 0.0028 | 0.00597 | 0.00593 | 0.00048 | 0.00034 | 0.00196 | 4e-05 | 0 | 0 | 0.00039 | 0 | 5e-05 | 0 | 0.00036 | 2e-05 | 0.00065 | 0.00017 | 99.59 | 0 | cmboq5ba80000nk94ouepusl5
Stena Aluminium AB i Älmhult | 109P |  |  | 2025-06-05 | Ingen anmärkning | 1 | 97.91% | 1.3946 | 0.34811 | 0.09182 | 0.26851 | 1.58159 | 0.00987 | 0.05467 | 0.0273 | 0.00464 | 0.00156 | 0.04589 | 0.00012 | 6e-05 | 3e-05 | 0.00081 | 0.001 | 0.00037 | 0 | 0.00142 | 7e-05 | 0 | 0.00016 | 96.17 | 0 | cmbiyi3xf00018gbnlixwp66e
Stena Aluminium AB i Älmhult | 541P |  |  | 2025-06-05 | Ingen anmärkning | 1 | 83.15% | 8.29578 | 0.24891 | 0.24869 | 0.38724 | 0.1416 | 0.00862 | 0.11163 | 0.07037 | 0.0059 | 0.00254 | 0.01077 | 5e-05 | 0.00021 | 0.00105 | 0.00155 | 0.01026 | 0.00027 | 1e-05 | 0.00466 | 1e-05 | 0 | 0 | 90.44 | 0 | cmbiyfa0b00008gbnwya62xx8
Nord-Schrott GmbH & Co KG | 504P | 501P |  | 2025-06-04 | Mycket brand3 | 1 | 74.48% | 0.84586 | 0.24569 | 0.11336 | 0.05296 | 0.01271 | 0.00665 | 0.06988 | 0.0169 | 0.00526 | 0.00204 | 0.00701 | 2e-05 | 2e-05 | 0.00048 | 0.00111 | 0.00089 | 2e-05 | 0 | 0.00136 | 1e-05 | 0.0001 | 0 | 98.61 | 0 | cmbhj7qmq0000dcqu1g7m9ike
Stena Aluminium AB i Älmhult | 540P | 541P |  | 2025-06-04 | Ingen anmärkning | 1 | 85.38% | 5.08058 | 0.67075 | 0.81738 | 0.33233 | 0.78333 | 0.02514 | 0.28365 | 0.04902 | 0.01455 | 0.00584 | 0.05479 | 0.0002 | 9e-05 | 0.00143 | 0.00143 | 0.01836 | 0.00027 | 0.00013 | 0.00464 | 3e-05 | 0 | 0 | 91.84 | 0 | cmbhjay8d0000ncpyx8n84tvg
Stena Aluminium AB i Älmhult | 542P |  |  | 2025-06-04 | Ingen anmärkning | 1 | 78.18% | 0.88856 | 0.51311 | 0.25667 | 0.52611 | 1.30244 | 0.02187 | 0.4347 | 0.02251 | 0.01225 | 0.00314 | 0.10735 | 0.00029 | 3e-05 | 0.00155 | 0.00144 | 0.11732 | 0.0004 | 0.0001 | 0.00583 | 6e-05 | 0 | 0 | 95.77 | 0 | cmbhje78f0001ncpyx48z0mlj
SR Halmstad NF | 212 | 212 |  | 2025-06-03 | Ingen anmärkning | 1 | 81.52% | 0.92116 | 0.28515 | 0.09109 | 0.14644 | 0.11162 | 0.00666 | 0.05849 | 0.01401 | 0.00553 | 0.00262 | 0.01899 | 4e-05 | 2e-05 | 0.00075 | 0.00117 | 0.00048 | 0.00012 | 0 | 0.00205 | 2e-05 | 0.00018 | 0 | 98.32 | 0 | cmbg3kgrf0000dmud9l7mzunl
SR Halmstad NF | 212 | 212 |  | 2025-06-03 | Ingen anmärkning | 1 | 82.73% | 0.86951 | 0.30737 | 0.07392 | 0.14903 | 0.02309 | 0.00545 | 0.0513 | 0.01123 | 0.00425 | 0.00193 | 0.01819 | 1e-05 | 2e-05 | 0.00061 | 0.00111 | 0.0003 | 3e-05 | 0 | 0.00161 | 1e-05 | 0.00013 | 0 | 98.47 | 0 | cmbg3mtuc0000fp7zqqikk58a
SR Halmstad NF | 329 | 370P |  | 2025-06-02 | Mycket brand3 | 1 | 40.73% | 1.27831 | 0.4054 | 0.47493 | 0.24675 | 14.96049 | 0.01798 | 0.6583 | 0.02295 | 0.03098 | 0.03223 | 0.02443 | 0.0013 | 7e-05 | 0.00436 | 0.00145 | 0.00267 | 0.00289 | 0.00086 | 0.00282 | 8e-05 | 0.00074 | 8e-05 | 81.82 | 0 | cmbesytqz00005lhqz8ok0lyi
Stena Recycling AB Vetlanda | 300 | 300P | X | 2025-06-02 | Ingen anmärkning | 1 | 96.53% | 0.88294 | 0.30635 | 0.32433 | 0.36171 | 0.87347 | 0.00525 | 0.0361 | 0.01084 | 0.00265 | 0.00219 | 0.01007 | 0.00012 | 3e-05 | 0.00102 | 0.00142 | 0.00044 | 0.00048 | 0 | 0.00148 | 2e-05 | 0 | 0 | 97.17 | 0 | cmbessuik00007b65ah24thdu
Stena Aluminium AB i Älmhult | 540P |  |  | 2025-05-28 | Ingen anmärkning | 1 | 72.49% | 2.06134 | 0.40619 | 0.20834 | 0.39696 | 1.6635 | 0.01101 | 0.23435 | 0.0276 | 0.00695 | 0.00193 | 0.05817 | 0.00044 | 0.00011 | 0 | 0.0005 | 0.00141 | 0.00034 | 0 | 0.00232 | 6e-05 | 0 | 0.00016 | 94.93 | 0 | cmb7izwt70000m6k291639whk
Nord-Schrott GmbH & Co KG | 504P |  |  | 2025-05-27 | Ingen anmärkning | 1 | 71.33% | 0.95613 | 0.25509 | 0.12052 | 0.04533 | 0.04486 | 0.00705 | 0.07857 | 0.01794 | 0.00542 | 0.00201 | 0.0062 | 7e-05 | 2e-05 | 0 | 0.0003 | 0 | 4e-05 | 0 | 0.00135 | 3e-05 | 0 | 0.00016 | 98.47 | 0 | cmb6hsuoc0000hjveun6m6t7v
Nord-Schrott GmbH & Co KG | 504P | 501P | X | 2025-05-27 | Ingen anmärkning | 1 | 72.84% | 0.94507 | 0.25064 | 0.12111 | 0.04325 | 0.06812 | 0.007 | 0.07808 | 0.01839 | 0.00547 | 0.00193 | 0.00616 | 4e-05 | 2e-05 | 0 | 0.00033 | 0 | 2e-05 | 0 | 0.00131 | 3e-05 | 2e-05 | 0.00016 | 98.46 | 0 | cmb6husg30001hjveaby5wxcl
Skrotfrag AB | 318 |  |  | 2025-05-27 | Mycket brand3 | 1 | 77.8% | 1.15248 | 0.40772 | 3.11411 | 0.27352 | 0.21532 | 0.03154 | 2.15085 | 0.01583 | 0.03764 | 0.02902 | 0.00535 | 0.00142 | 3e-05 | 0.00206 | 0.00188 | 0.0017 | 0.00045 | 0.00027 | 0.00324 | 2e-05 | 8e-05 | 0.0001 | 92.54 | 0 | cmb63oqng00008qt5jd7zwpwp
Stena Recycling AB Alucenter Halmstad | 360P | 329P |  | 2025-05-27 | Mycket brand3 | 1 | 45.85% | 0.84453 | 0.58749 | 0.46401 | 0.80622 | 0.03762 | 0.00992 | 0.49324 | 0.02927 | 0.00469 | 0.00534 | 0.01374 | 0.0028 | 4e-05 | 0.00126 | 0.00148 | 0.00036 | 0.001 | 0 | 0.01202 | 3e-05 | 0 | 0 | 96.68 | 0 | cmb63s4zu00018qt5s7badgky
Stena Recycling AB Alucenter Halmstad | 360P | 370P |  | 2025-05-27 | Mycket brand3 | 1 | 38.38% | 1.09886 | 0.66386 | 2.30236 | 0.80988 | 0.05284 | 0.01052 | 0.83933 | 0.02775 | 0.12542 | 0.10858 | 0.01329 | 0.00252 | 6e-05 | 0.0026 | 0.00177 | 0.00126 | 0.00227 | 1e-05 | 0.01239 | 4e-05 | 0.00059 | 0 | 93.91 | 0 | cmb63vvec0000kxx4v6clyydy
SR Halmstad NF | 211 | 212 |  | 2025-05-26 | Ingen anmärkning | 1 | 89.78% | 0.8605 | 0.27863 | 0.07077 | 0.11933 | 0.34288 | 0.00606 | 0.047 | 0.01629 | 0.00368 | 0.00166 | 0.01436 | 0.00012 | 4e-05 | 0 | 0.00042 | 0 | 0.00019 | 0 | 0.002 | 4e-05 | 3e-05 | 0.00016 | 98.24 | 0 | cmb4o9qmh0001irqglg9lsi2j
SR Halmstad NF | 211 | 212 |  | 2025-05-26 | Ingen anmärkning | 1 | 87.45% | 0.81322 | 0.29135 | 0.08349 | 0.12393 | 0.24099 | 0.00648 | 0.05673 | 0.01478 | 0.00354 | 0.00142 | 0.01542 | 0.00159 | 3e-05 | 0 | 0.00046 | 0 | 0.00039 | 0 | 0.00196 | 4e-05 | 8e-05 | 0.00016 | 98.35 | 0 | cmb4o7dpn0000irqg1q0t2owr
Scanmetals A/S | 602 | 620 |  | 2025-05-23 | Ingen anmärkning | 1 | 91.51% | 8.64194 | 0.45978 | 0.30478 | 0.16245 | 0.19719 | 0.01659 | 0.14286 | 0.05127 | 0.01275 | 0.00391 | 0.01262 | 8e-05 | 0.00025 | 0.00136 | 0.00084 | 0 | 0.00018 | 0 | 0.00308 | 3e-05 | 0 | 0.00015 | 89.99 | 0 | cmb0e41aa00006epqn6vmnz02
Scanmetals A/S | 602 | 620 |  | 2025-05-23 | Ingen anmärkning | 1 | 92.54% | 8.43117 | 0.44959 | 0.27317 | 0.16234 | 0.06976 | 0.01537 | 0.12895 | 0.05258 | 0.01172 | 0.00344 | 0.01264 | 2e-05 | 0.00012 | 0.001 | 0.00079 | 0 | 2e-05 | 0 | 0.0031 | 3e-05 | 0 | 0.00015 | 90.39 | 0 | cmb0e19g80000b5bpmafodwh4
SR Halmstad NF | 211 | 212 |  | 2025-05-23 | Ingen anmärkning | 1 | 89.12% | 1.02665 | 0.29942 | 0.09354 | 0.12427 | 0.37878 | 0.00579 | 0.05334 | 0.01658 | 0.00544 | 0.00196 | 0.01403 | 0.00045 | 3e-05 | 0 | 0.00037 | 0 | 0.00024 | 0 | 0.00179 | 5e-05 | 8e-05 | 0.00016 | 97.99 | 0 | cmb0e7cen00016epq2py85ors
Stena Aluminium AB i Älmhult | 642 |  |  | 2025-05-22 | Ingen anmärkning | 1 | 88.97% | 0.16756 | 0.16603 | 0.00566 | 0.00948 | 0.0027 | 0.00464 | 0.00606 | 0.00056 | 0.00075 | 0.00043 | 0.00073 | 2e-05 | 7e-05 | 0 | 0.00042 | 0 | 1e-05 | 0 | 0.00037 | 2e-05 | 0.00201 | 0.00016 | 99.64 | 0 | cmayyb4gv0000dbbodix6ywk3
Stena Aluminium AB i Älmhult | 642 |  |  | 2025-05-22 | Ingen anmärkning | 1 | 89.6% | 0.13108 | 0.15997 | 0.00195 | 0.00195 | 0.00031 | 0.0043 | 0.00433 | 0.00031 | 0.00057 | 0.00032 | 0.00027 | 0.00014 | 0 | 0 | 0.00052 | 0 | 1e-05 | 0 | 0.00035 | 2e-05 | 0.00213 | 0.00016 | 99.7 | 0 | cmayycvns0001dbbo6lul2x6y
Stena Aluminium AB i Älmhult | 642 |  |  | 2025-05-22 | Ingen anmärkning | 1 | 91.34% | 0.12558 | 0.14983 | 0.00133 | 0.00089 | 9e-05 | 0.0043 | 0.00295 | 0.00026 | 0.00049 | 0.0003 | 0.00023 | 2e-05 | 0 | 0 | 0.00044 | 0 | 1e-05 | 0 | 0.00037 | 2e-05 | 0.00181 | 0.00016 | 99.72 | 0 | cmayyerf30000orncv7rbd4l7
SR Halmstad NF | 211 | 212 |  | 2025-05-21 | Ingen anmärkning | 1 | 90.29% | 0.83955 | 0.28887 | 0.09146 | 0.11555 | 0.30926 | 0.0064 | 0.06145 | 0.01529 | 0.00436 | 0.00209 | 0.01642 | 0.00049 | 3e-05 | 0 | 0.00032 | 0 | 0.00019 | 0 | 0.00211 | 4e-05 | 4e-05 | 0.00016 | 98.26 | 0 | cmaxj13rv000011whqs3cklj6
SR Halmstad NF | 211 | 212 |  | 2025-05-21 | Ingen anmärkning | 1 | 93.89% | 0.75363 | 0.30091 | 0.0626 | 0.1451 | 0.20248 | 0.00581 | 0.05531 | 0.01493 | 0.00383 | 0.00187 | 0.01504 | 5e-05 | 2e-05 | 0 | 0.0003 | 0 | 5e-05 | 0 | 0.00184 | 4e-05 | 0 | 0.00016 | 98.45 | 0 | cmaxizaq90001rus1s2bxjlt1
Stena Recycling AB Alucenter Halmstad | 327 | 323P |  | 2025-05-21 | Ingen anmärkning | 1 | 82.44% | 1.03702 | 0.45719 | 0.12132 | 0.7443 | 0.33206 | 0.01284 | 0.12065 | 0.01863 | 0.00942 | 0.00265 | 0.02645 | 0.00016 | 3e-05 | 0.00096 | 0.00122 | 0.00404 | 9e-05 | 0 | 0.00171 | 2e-05 | 0 | 0 | 97.1 | 0 | cmaxix6fa0000rus1aai2m3r9
B&B Recycling GmbH | 425 |  |  | 2025-05-20 | Ingen anmärkning | 1 | 58.51% | 8.37801 | 0.96838 | 1.57029 | 0.46958 | 0.04543 | 0.04026 | 0.56395 | 0.05047 | 0.02968 | 0.01466 | 0.05709 | 0.00034 | 8e-05 | 0.00199 | 0.00188 | 0.00823 | 0.00017 | 0.00025 | 0.00612 | 1e-05 | 0 | 0 | 87.78 | 0 | cmaw458180001y1l9jv4wvmws
B&B Recycling GmbH | 425 |  |  | 2025-05-20 | Ingen anmärkning | 1 | 63.55% | 7.70366 | 0.79241 | 1.42974 | 0.37167 | 0.44178 | 0.04418 | 0.70194 | 0.05328 | 0.03411 | 0.01324 | 0.06709 | 0.00227 | 0.0005 | 0.00169 | 0.00134 | 0.00935 | 0.00093 | 0.00031 | 0.00765 | 0.0002 | 0 | 0 | 88.31 | 0 | cmaw42box0000y1l9crsy2ulq
Stena Recycling AB Alucenter Halmstad | 327 | 323P |  | 2025-05-20 | Ingen anmärkning | 1 | 84.19% | 1.03242 | 0.49909 | 0.12661 | 0.73105 | 0.28237 | 0.0126 | 0.16815 | 0.01856 | 0.00942 | 0.0027 | 0.0271 | 6e-05 | 3e-05 | 0.00108 | 0.00122 | 0.00495 | 6e-05 | 0 | 0.00192 | 2e-05 | 0 | 0 | 97.07 | 0 | cmaw481m100006fyh2yrfvioh
Stena Aluminium AB i Älmhult | 642 |  |  | 2025-05-19 | Ingen anmärkning | 1 | 82.32% | 0.14157 | 0.14906 | 0.00162 | 0.00084 | 0.0003 | 0.00444 | 0.00367 | 0.00034 | 0.00056 | 0.00037 | 0.00022 | 0.00026 | 9e-05 | 0 | 0.0005 | 0 | 3e-05 | 0 | 0.0004 | 2e-05 | 0.00208 | 0.00016 | 99.7 | 0 | cmaunsfca0000pc0a0r7mg5lb
Stena Aluminium AB i Älmhult | 642 |  |  | 2025-05-19 | Ingen anmärkning | 1 | 87.99% | 0.13555 | 0.15734 | 0.00123 | 0.00076 | 0.0001 | 0.00437 | 0.00325 | 0.00031 | 0.00052 | 0.00033 | 0.00021 | 3e-05 | 5e-05 | 0 | 0.00054 | 0 | 0 | 0 | 0.00037 | 2e-05 | 0.00217 | 0.00016 | 99.7 | 0 | cmaunuj8h00001gfzs8tmu6mk
Stena Aluminium AB i Älmhult | 642 |  |  | 2025-05-15 | Ingen anmärkning | 1 | 98.76% | 0.15701 | 0.17775 | 0.00507 | 0.0089 | 0.0123 | 0.00436 | 0.00593 | 0.00309 | 0.00073 | 0.00039 | 0.00087 | 2e-05 | 0 | 0 | 0.00041 | 0 | 2e-05 | 0 | 0.00063 | 2e-05 | 0.00068 | 0.00016 | 99.63 | 0 | cmaoym5i200019dig379lx3d4
Stena Aluminium AB i Älmhult | 642 |  |  | 2025-05-15 | Ingen anmärkning | 1 | 96.2% | 0.15499 | 0.17135 | 0.00357 | 0.00973 | 0.02943 | 0.00414 | 0.00453 | 0.00569 | 0.00062 | 0.00037 | 0.00093 | 2e-05 | 0 | 0 | 0.00041 | 0 | 2e-05 | 0 | 0.00057 | 2e-05 | 0.00038 | 0.00016 | 99.62 | 0 | cmaoyik4u0000l2kxo658ufow
Stena Aluminium AB i Älmhult | 642 |  |  | 2025-05-15 | Ingen anmärkning | 1 | 102.1% | 0.12913 | 0.14594 | 0.00167 | 0.00164 | 0.00037 | 0.00415 | 0.00306 | 0.0004 | 0.00049 | 0.00032 | 0.00025 | 3e-05 | 0 | 0 | 0.00047 | 0 | 2e-05 | 0 | 0.00034 | 2e-05 | 0.00144 | 0.00016 | 99.72 | 0 | cmaoyk85b00009dighxdzvkl0
Stena Aluminium AB i Älmhult | 642 |  |  | 2025-05-14 | Ingen anmärkning | 1 | 97.46% | 0.16688 | 0.17659 | 0.00518 | 0.01346 | 0.07564 | 0.0041 | 0.00609 | 0.00735 | 0.00065 | 0.00039 | 0.00127 | 4e-05 | 2e-05 | 0 | 0.00044 | 0 | 2e-05 | 0 | 0.00072 | 3e-05 | 0.0005 | 0.00016 | 99.55 | 0 | cmanjd9di0000umadqg92ft6d
Stena Aluminium AB i Älmhult | 642 |  |  | 2025-05-14 | Ingen anmärkning | 1 | 87.29% | 0.14847 | 0.1481 | 0.0043 | 0.00474 | 0.00018 | 0.00439 | 0.00619 | 0.0002 | 0.00063 | 0.00043 | 0.00053 | 2e-05 | 0 | 0 | 0.00038 | 0 | 2e-05 | 0 | 0.00026 | 2e-05 | 0.00139 | 0.00016 | 99.69 | 0 | cmanjh7n20002umadmcs6dt7f
Stena Aluminium AB i Älmhult | 642 |  |  | 2025-05-14 | Ingen anmärkning | 1 | 104% | 0.12704 | 0.13709 | 0.00145 | 0.00125 | 7e-05 | 0.00396 | 0.00335 | 0.00014 | 0.00044 | 0.00035 | 0.00026 | 4e-05 | 0 | 0 | 0.00045 | 0 | 3e-05 | 0 | 0.0003 | 2e-05 | 0.0017 | 0.00016 | 99.73 | 0 | cmanjf7z00001umad288p4y2z
Nord-Schrott GmbH & Co KG | 212 | 212 |  | 2025-05-13 | Ingen anmärkning | 1 | 89.91% | 0.7548 | 0.31701 | 0.06621 | 0.18642 | 0.42094 | 0.00588 | 0.06971 | 0.01518 | 0.00407 | 0.00201 | 0.01465 | 0.0001 | 4e-05 | 0 | 0.00031 | 0 | 0.00019 | 0 | 0.0015 | 7e-05 | 0 | 0.00016 | 98.15 | 0 | cmam3gqcp00006gk9c6fl17lb
Nord-Schrott GmbH & Co KG | 212 | 212 |  | 2025-05-13 | Ingen anmärkning | 1 | 87.01% | 0.72763 | 0.30265 | 0.05871 | 0.18271 | 0.44701 | 0.00531 | 0.05112 | 0.01572 | 0.00366 | 0.00155 | 0.01579 | 0.00015 | 0.00013 | 0 | 0.00039 | 0 | 0.00015 | 0 | 0.00157 | 8e-05 | 0 | 0.00017 | 98.19 | 0 | cmam3dqle00007jmqm2srymyd
Stena Aluminium AB i Älmhult | 109P |  |  | 2025-05-13 | Ingen anmärkning | 1 | 78.55% | 0.55191 | 0.32319 | 0.08777 | 0.19147 | 1.11335 | 0.00896 | 0.06055 | 0.02402 | 0.00468 | 0.00149 | 0.04009 | 0.00156 | 7e-05 | 0 | 0.00054 | 0 | 0.00037 | 0 | 0.00135 | 7e-05 | 2e-05 | 0.00016 | 97.6 | 0 | cmam3b0kj00003wlcfmnzs9v8
B&B Recycling GmbH | 425 | 425 |  | 2025-05-12 | Ingen anmärkning | 1 | 62.12% | 8.3672 | 0.89017 | 1.90966 | 0.33696 | 0.05587 | 0.06923 | 0.72246 | 0.0514 | 0.03792 | 0.01876 | 0.05272 | 0.00469 | 0.00027 | 0.00209 | 0.0023 | 0.01202 | 0.00051 | 0.00031 | 0.00768 | 2e-05 | 0 | 0 | 87.45 | 0 | cmaknxtq9000012nzwzgnh84y
Stena Recycling AB Alucenter Halmstad | 660 | 660 |  | 2025-05-12 | Ingen anmärkning | 1 | 89.66% | 7.53995 | 0.37566 | 0.79963 | 0.19324 | 1.49338 | 0.03879 | 0.51038 | 0.0669 | 0.02536 | 0.007 | 0.0227 | 0.00044 | 0.00079 | 0.00215 | 0.00133 | 0.00167 | 0.00041 | 0.00035 | 0.01081 | 3e-05 | 0.0001 | 0 | 88.9 | 0 | cmako0xmq00001307jn27oiax
Stena Recycling AB Alucenter Halmstad | 651 | 651 |  | 2025-05-09 | Ingen anmärkning | 1 | 93.97% | 8.14501 | 0.53405 | 1.00924 | 0.26013 | 0.31892 | 0.04372 | 0.61007 | 0.03448 | 0.04442 | 0.01112 | 0.01879 | 0.00016 | 0.00012 | 0.00187 | 0.00137 | 0.00313 | 0.00014 | 0.00074 | 0.00541 | 3e-05 | 0 | 0 | 88.95 | 0 | cmagqopf10001jfih1qneghwd
Stena Recycling AB Alucenter Halmstad | 651 | 651 |  | 2025-05-09 | Ingen anmärkning | 1 | 91.98% | 7.78176 | 0.55908 | 0.9993 | 0.25618 | 0.21006 | 0.03778 | 0.77483 | 0.03464 | 0.04196 | 0.0109 | 0.0177 | 0.00047 | 3e-05 | 0.00185 | 0.00134 | 0.00325 | 8e-05 | 0.00067 | 0.00494 | 2e-05 | 0 | 0 | 89.25 | 0 | cmagqm41a0000jfihtk8a7auy
Lantz Järn & Metall | 501P |  |  | 2025-05-08 | Mycket brand3 | 1 | 68.68% | 0.8744 | 0.30783 | 0.57147 | 0.38543 | 0.51251 | 0.00833 | 1.88314 | 0.02516 | 0.00499 | 0.0019 | 0.1132 | 0.00052 | 0 | 0 | 0.00094 | 0 | 5e-05 | 0 | 0.00829 | 7e-05 | 0 | 0.00016 | 95.31 | 0 | cmaey5xuy000013mf0t02nu2n
Siegfried Jacob GmbH & Co. KG | 215 |  |  | 2025-05-08 | Ingen anmärkning | 1 | 90.1% | 0.31113 | 0.36316 | 0.04894 | 0.1332 | 0.69769 | 0.00561 | 0.12415 | 0.01517 | 0.00408 | 0.00181 | 0.01587 | 6e-05 | 0.00014 | 0 | 0.00021 | 0 | 0 | 0 | 0.0011 | 5e-05 | 0.00014 | 0.00016 | 98.29 | 0 | cmaexzefn0000ojbmja7hyhvl
Siegfried Jacob GmbH & Co. KG | 215 | 215P |  | 2025-05-08 | Ingen anmärkning | 1 | 89.82% | 0.31379 | 0.45703 | 0.10526 | 0.12196 | 0.35138 | 0.00621 | 0.12251 | 0.01488 | 0.00617 | 0.00193 | 0.01612 | 0 | 5e-05 | 0 | 0.00019 | 0 | 0 | 0 | 0.00103 | 4e-05 | 0 | 0.00016 | 98.49 | 0 | cmaey209l0001ojbmqz40ser0
Hydro Extrusion Sweden AB | 402 | 402 |  | 2025-05-07 | Ingen anmärkning | 1 | 34.65% | 0.55843 | 0.24884 | 0.02627 | 0.04791 | 0.00849 | 0.00485 | 0.02477 | 0.01563 | 0.00395 | 0.00452 | 0.00452 | 0 | 3e-05 | 0 | 0.00084 | 0 | 0 | 0 | 0.00137 | 3e-05 | 0.0001 | 0.00016 | 99.06 | 0 | cmadjrytg0000zgvnoreti8df
Scanmetals A/S | 223P |  |  | 2025-05-07 | Ingen anmärkning | 1 | 84.57% | 0.54307 | 0.27949 | 0.04085 | 0.11713 | 0.01993 | 0.00409 | 0.04502 | 0.01403 | 0.00438 | 0.00223 | 0.01089 | 0.0001 | 3e-05 | 0 | 0.00026 | 0 | 0 | 0 | 0.00169 | 3e-05 | 0 | 0.00016 | 98.93 | 0 | cmadjmjpk0000d03t6gmqw4o9
SR Halmstad NF | 211 | 212 |  | 2025-05-07 | Ingen anmärkning | 1 | 89.64% | 0.83908 | 0.30087 | 0.07961 | 0.13894 | 0.24167 | 0.00632 | 0.0604 | 0.01522 | 0.00375 | 0.00169 | 0.01477 | 0 | 3e-05 | 0 | 0.00033 | 0 | 0 | 0 | 0.00188 | 4e-05 | 1e-05 | 0.00016 | 98.3 | 0 | cmadjp4c00001d03tg342oc4b
Scanmetals A/S | 223P | 223P |  | 2025-05-06 | Ingen anmärkning | 1 | 85.85% | 0.59415 | 0.29479 | 0.03848 | 0.10081 | 0.12765 | 0.00417 | 0.04266 | 0.01378 | 0.00262 | 0.00108 | 0.01069 | 6e-05 | 3e-05 | 0 | 0.00029 | 0 | 0 | 0 | 0.00154 | 4e-05 | 4e-05 | 0.00016 | 98.78 | 0 | cmac3ydht0000z6p3upbs8lev
Scanmetals A/S | 602 | 620 |  | 2025-05-06 | Ingen anmärkning | 1 | 89.61% | 8.54701 | 0.44175 | 0.29308 | 0.16775 | 0.19088 | 0.01576 | 0.25028 | 0.05174 | 0.01254 | 0.00362 | 0.01297 | 0.00067 | 0.00019 | 0.00151 | 0.00074 | 0 | 8e-05 | 0 | 0.00324 | 5e-05 | 0 | 0.00015 | 90.01 | 0 | cmac3u9200000izb8kty5zx8d
Scanmetals A/S | 602 | 620 |  | 2025-05-06 | Ingen anmärkning | 1 | 89.98% | 8.24832 | 0.43712 | 0.26727 | 0.17272 | 0.11592 | 0.0148 | 0.13756 | 0.05177 | 0.01168 | 0.0036 | 0.01281 | 3e-05 | 0.00013 | 0.00124 | 0.00069 | 0 | 0 | 0 | 0.00326 | 3e-05 | 0 | 0.00015 | 90.53 | 0 | cmac3rhtt0000jdf0ho35ddg8
Stena Aluminium AB i Älmhult | 642 |  |  | 2025-04-30 | Ingen anmärkning | 1 | 98.49% | 0.13751 | 0.15126 | 0.00149 | 0.00123 | 0.00185 | 0.00443 | 0.00344 | 0.00019 | 0.00053 | 0.00036 | 0.00025 | 0 | 2e-05 | 0 | 0.00046 | 0 | 0 | 0 | 0.0003 | 2e-05 | 0.00189 | 0.00016 | 99.71 | 0 | cma3jbp0n0000udne8hglwutz
Stena Aluminium AB i Älmhult | 642 |  |  | 2025-04-30 | Ingen anmärkning | 1 | 97.19% | 0.13289 | 0.15507 | 0.00135 | 0.00118 | 0.00027 | 0.00427 | 0.00317 | 0.0001 | 0.00051 | 0.00034 | 0.00025 | 1e-05 | 2e-05 | 0 | 0.00047 | 0 | 0 | 0 | 0.00025 | 2e-05 | 0.00184 | 0.00016 | 99.71 | 0 | cma3j9uuj0000anfbile28axg
Stena Aluminium AB i Älmhult | 642 |  |  | 2025-04-30 | Ingen anmärkning | 1 | 99.81% | 0.1319 | 0.15594 | 0.00132 | 0.00103 | 0 | 0.00442 | 0.00325 | 0.00011 | 0.00049 | 0.00034 | 0.00022 | 0 | 0 | 0 | 0.0005 | 0 | 0 | 0 | 0.00026 | 2e-05 | 0.00197 | 0.00016 | 99.71 | 0 | cma3jdm2a0001udne95shhs72
Scanmetals A/S | 204 |  |  | 2025-04-29 | Ingen anmärkning | 1 | 82.84% | 1.62424 | 0.31908 | 0.09512 | 0.15329 | 1.42538 | 0.00772 | 0.08226 | 0.01806 | 0.00693 | 0.00232 | 0.01384 | 0.00039 | 9e-05 | 0 | 0.00047 | 0 | 0.00066 | 0 | 0.00168 | 6e-05 | 5e-05 | 0.00016 | 96.26 | 0 | cma23tu9g0000e5qkq46z5t6l
Scanmetals A/S | 204 |  |  | 2025-04-29 | Ingen anmärkning | 1 | 82.81% | 1.32705 | 0.30389 | 0.08218 | 0.14976 | 1.31833 | 0.00712 | 0.10172 | 0.01681 | 0.00634 | 0.002 | 0.01349 | 0.00051 | 7e-05 | 0 | 0.00033 | 0 | 0.00052 | 0 | 0.00168 | 5e-05 | 2e-05 | 0.00016 | 96.68 | 0 | cma23x2f400007u9077vh12g7
Stena Aluminium AB i Älmhult | 642 |  |  | 2025-04-29 | Ingen anmärkning | 1 | 93.58% | 0.1649 | 0.14528 | 0.00474 | 0.00419 | 0.00962 | 0.00417 | 0.00688 | 0.0003 | 0.0006 | 0.00044 | 0.00048 | 0 | 5e-05 | 0 | 0.00032 | 0 | 0 | 0 | 0.00028 | 2e-05 | 0.00172 | 0.00016 | 99.67 | 0 | cma23z8o60000fqzps87338fz
Sr Finland | 501P |  |  | 2025-04-25 | Ingen anmärkning | 1 | 71.46% | 0.71174 | 0.27231 | 0.07919 | 0.17782 | 0.27084 | 0.00577 | 0.04224 | 0.01627 | 0.00272 | 0.00115 | 0.02754 | 0.00013 | 3e-05 | 0 | 0.00054 | 0 | 8e-05 | 0 | 0.00159 | 3e-05 | 0 | 0.00016 | 98.4 | 0 | cm9wq84we0002r66tjia0kd82
SR Halmstad NF | 211 |  |  | 2025-04-25 | Ingen anmärkning | 1 | 87.5% | 1.59626 | 0.32907 | 0.1409 | 0.12952 | 0.3781 | 0.00797 | 0.06943 | 0.01573 | 0.0059 | 0.0031 | 0.0159 | 0.00021 | 4e-05 | 0 | 0.00043 | 0 | 0.00017 | 0 | 0.00194 | 4e-05 | 3e-05 | 0.00016 | 97.31 | 0 | cm9wdpzmx0000p74cwn2gxe6i
Stena Aluminium AB i Älmhult | 642 |  |  | 2025-04-25 | Ingen anmärkning | 1 | 100.8% | 0.13719 | 0.14655 | 0.00208 | 0.00158 | 9e-05 | 0.00405 | 0.00361 | 0.00012 | 0.00059 | 0.00067 | 0.00027 | 0.0002 | 0 | 0 | 0.00046 | 0 | 5e-05 | 0 | 0.00023 | 2e-05 | 0.00173 | 0.00016 | 99.71 | 0 | cm9wdl5fy0000spbiidc34915
Stena Aluminium AB i Älmhult | 642 |  |  | 2025-04-25 | Ingen anmärkning | 1 | 100% | 0.12987 | 0.14251 | 0.00128 | 0.00083 | 0.00013 | 0.00419 | 0.0028 | 0.00014 | 0.00053 | 0.00045 | 0.00023 | 3e-05 | 0 | 0 | 0.0005 | 0 | 4e-05 | 0 | 0.00027 | 2e-05 | 0.00181 | 0.00016 | 99.72 | 0 | cm9wdn56e0000oqevesqndrw8
Stena Danmark | 501P |  |  | 2025-04-25 | Ingen anmärkning | 1 | 79.32% | 0.42829 | 0.17258 | 0.02733 | 0.02421 | 0.14542 | 0.00354 | 0.01166 | 0.01374 | 0.00082 | 0.0005 | 0.00406 | 8e-05 | 1e-05 | 0 | 0.00092 | 0 | 5e-05 | 0 | 0.00078 | 0.00015 | 0 | 0.00016 | 99.18 | 0 | cm9wqaojm0000j9p9ktu5a1va
Stena Aluminium AB i Älmhult | 642 |  |  | 2025-04-24 | Ingen anmärkning | 1 | 100% | 0.15018 | 0.15029 | 0.0027 | 0.00236 | 0.00019 | 0.00431 | 0.00415 | 0.00037 | 0.00065 | 0.00074 | 0.00041 | 3e-05 | 2e-05 | 0 | 0.00059 | 0 | 8e-05 | 0 | 0.00031 | 2e-05 | 0.00135 | 0.00016 | 99.69 | 0 | cm9uydb2j0001m1ia8b2y1fns
Stena Recycling AB Alucenter Halmstad | 202 | 270P |  | 2025-04-24 | Ingen anmärkning | 1 | 88.05% | 0.9925 | 0.21733 | 0.13556 | 0.0685 | 0.10642 | 0.00481 | 0.0263 | 0.01969 | 0.00193 | 0.0017 | 0.01049 | 5e-05 | 2e-05 | 0 | 0.00054 | 0 | 5e-05 | 0 | 0.00132 | 5e-05 | 0.00015 | 0.00016 | 98.42 | 0 | cm9uybbbe0000s6kdi4nuukdl
Stena Recycling AB Alucenter Halmstad | 225 | 224 |  | 2025-04-24 | Ingen anmärkning | 1 | 56.89% | 0.56216 | 0.25371 | 0.02421 | 0.03738 | 0.01105 | 0.00515 | 0.03211 | 0.01468 | 0.00387 | 0.00711 | 0.00682 | 3e-05 | 1e-05 | 0 | 0.00028 | 0 | 4e-05 | 0 | 0.00108 | 3e-05 | 0.0001 | 0.00016 | 99.05 | 0 | cm9uy8lea0000m1ia5rj26ouv
SR Halmstad NF | 211 | 211 |  | 2025-04-22 | Ingen anmärkning | 1 | 89.94% | 1.50307 | 0.33039 | 0.17329 | 0.12908 | 0.27351 | 0.01275 | 0.09348 | 0.01577 | 0.00691 | 0.00348 | 0.01582 | 0.0003 | 3e-05 | 0 | 0.00063 | 0 | 0.00019 | 0 | 0.00225 | 5e-05 | 1e-05 | 0.00016 | 97.45 | 0 | cm9s31ho50000ahj24hv01m0g
Stena Recycling AB Tingstad | 400 | 401 |  | 2025-04-22 | Ingen anmärkning | 1 | 60.04% | 7.57056 | 0.15549 | 0.01103 | 0.50318 | 0.00927 | 0.00694 | 0.00808 | 0.02628 | 0.00206 | 0.00088 | 0.00693 | 5e-05 | 0.00014 | 0 | 0.00074 | 0 | 5e-05 | 0 | 0.00159 | 3e-05 | 0 | 0.00015 | 91.7 | 0 | cm9s35e260000z5krztafvgdb
Jydsk Aluminium Industri A/S | 613 |  |  | 2025-04-17 | Ingen anmärkning | 1 | 82.84% | 9.09837 | 0.3055 | 0.02881 | 0.22643 | 0.15415 | 0.00801 | 0.02867 | 0.03431 | 0.00217 | 0.00098 | 0.01087 | 5e-05 | 0.00032 | 0 | 0.0008 | 0 | 7e-05 | 0 | 0.00315 | 3e-05 | 0 | 0.00015 | 90.1 | 0 | cm9kyerle0001y3to7lpcn8pz
Sr Tingstad | 400 | 401 |  | 2025-04-17 | Ingen anmärkning | 1 | 56.88% | 7.64104 | 0.16332 | 0.00629 | 0.54098 | 0.02205 | 0.00603 | 0.00662 | 0.02551 | 0.00181 | 0.00073 | 0.00671 | 0.00013 | 0.00052 | 0 | 0.0007 | 0 | 5e-05 | 0 | 0.00156 | 3e-05 | 0 | 0.00015 | 91.58 | 0 | cm9kych6d0000y3tohg5hsjna
Stena Aluminium AB i Älmhult | 642 |  |  | 2025-04-17 | Ingen anmärkning | 1 | 99.45% | 0.20739 | 0.16258 | 0.01878 | 0.0083 | 0.0003 | 0.0046 | 0.02308 | 0.00035 | 0.00088 | 0.00054 | 0.00102 | 8e-05 | 2e-05 | 0 | 0.00053 | 0 | 4e-05 | 0 | 0.00038 | 2e-05 | 0.00165 | 0.00016 | 99.58 | 0 | cm9ky95xg0000yzr6ecgm7qi3
Hydro Aluminium ASA | 402 | 402 |  | 2025-04-16 | Ingen anmärkning | 1 | 48.64% | 0.66739 | 0.26074 | 0.0586 | 0.13418 | 0.06105 | 0.00516 | 0.07261 | 0.01869 | 0.00231 | 0.00331 | 0.00626 | 0.0002 | 0 | 0 | 0.00107 | 0 | 0.00014 | 0 | 0.00307 | 3e-05 | 0 | 0.00016 | 98.71 | 0 | cm9jimd3s0001yquzlax87nhk
Kösling Metalle GmbH | 270 | 310 |  | 2025-04-16 | Ingen anmärkning | 1 | 90.11% | 0.64838 | 0.32475 | 0.61988 | 0.31771 | 0.62577 | 0.00789 | 1.16748 | 0.02094 | 0.01226 | 0.00238 | 0.05128 | 0.00017 | 1e-05 | 0 | 0.00021 | 0 | 0.00017 | 0 | 0.02746 | 6e-05 | 0 | 0.00016 | 96.18 | 0 | cm9jigezm0000yquzrfs66mkn
Kösling Metalle GmbH | 270 | 310 |  | 2025-04-16 | Ingen anmärkning | 1 | 90.99% | 0.61307 | 0.32343 | 0.54912 | 0.31456 | 0.86688 | 0.00697 | 1.29767 | 0.02092 | 0.01165 | 0.00244 | 0.05531 | 0.00011 | 0 | 0 | 0.00031 | 0 | 0.00022 | 0 | 0.03143 | 0.00011 | 0 | 0.00016 | 95.91 | 0 | cm9jijcqn000052qn4lm9rilv
SR Halmstad NF | 210 | 310 |  | 2025-04-15 | Ingen anmärkning | 1 | 90.04% | 1.84835 | 0.34391 | 0.23243 | 0.16099 | 0.39438 | 0.01077 | 0.10944 | 0.02102 | 0.00842 | 0.00424 | 0.01669 | 0.00021 | 6e-05 | 0 | 0.00046 | 0 | 0.00021 | 0 | 0.00232 | 5e-05 | 0 | 0.00016 | 96.85 | 0 | cm9i3e0e70000wn0nptchxt2z
Theo Steil GmbH | 212 | 212 |  | 2025-04-15 | Ingen anmärkning | 1 | 86.65% | 1.03743 | 0.30309 | 0.09956 | 0.1784 | 0.46677 | 0.00568 | 0.06158 | 0.01783 | 0.00512 | 0.00179 | 0.02127 | 0.00047 | 5e-05 | 0 | 0.00031 | 0 | 0.00023 | 0 | 0.00323 | 6e-05 | 0 | 0.00016 | 97.81 | 0 | cm9i38t760000r0tcj77hl78x
Theo Steil GmbH | 212 | 212 |  | 2025-04-15 | Ingen anmärkning | 1 | 91.71% | 0.90741 | 0.31606 | 0.08807 | 0.16949 | 0.59437 | 0.00567 | 0.08751 | 0.01744 | 0.01813 | 0.00179 | 0.02107 | 0.00021 | 5e-05 | 0 | 0.00037 | 0 | 0.00022 | 0 | 0.00309 | 8e-05 | 0 | 0.00016 | 97.78 | 0 | cm9i3bgnn0000lswhbs2x0bgu
AGES Casting Unnaryd AB | 535P | 535P |  | 2025-04-14 | Ingen anmärkning | 1 | 78.48% | 9.6191 | 0.74136 | 2.22191 | 0.33436 | 0.01891 | 0.03572 | 0.45202 | 0.0283 | 0.0265 | 0.0119 | 0.02482 | 2e-05 | 3e-05 | 0.00165 | 0.00127 | 0.00834 | 6e-05 | 0.00027 | 0.0053 | 1e-05 | 0 | 0 | 86.46 | 0 | cm9gnu41l0000a1p5sy9o2qn8
Stena Aluminium AB i Älmhult | 400 |  |  | 2025-04-14 | Ingen anmärkning | 1 | 61% | 8.37575 | 0.17749 | 0.14875 | 0.52445 | 0.03742 | 0.00755 | 0.0337 | 0.02431 | 0.0028 | 0.00142 | 0.00677 | 8e-05 | 0.00046 | 0 | 0.00064 | 0 | 4e-05 | 0 | 0.00192 | 3e-05 | 0 | 0.00015 | 90.66 | 0 | cm9gnxs260001a1p5fd5wswq6
AGES Machining AB | 535P |  |  | 2025-04-11 | Ingen anmärkning | 1 | 75.32% | 9.39636 | 0.74984 | 2.15299 | 0.3336 | 0.01297 | 0.03305 | 0.4381 | 0.02921 | 0.02545 | 0.01184 | 0.02289 | 3e-05 | 3e-05 | 0.00153 | 0.00128 | 0.00749 | 5e-05 | 0.00025 | 0.00506 | 1e-05 | 0 | 0 | 86.77 | 0 | cm9cdyme800003zldbnndy43p
B&B Recycling GmbH | 425 | 425 | X | 2025-04-11 | Ingen anmärkning | 1 | 49.93% | 8.12805 | 0.69616 | 1.01063 | 0.45311 | 0.55247 | 0.03224 | 0.42377 | 0.07239 | 0.02489 | 0.00842 | 0.03895 | 0.00084 | 0.00039 | 0.00547 | 0.00149 | 0.00539 | 0.00063 | 0.00022 | 0.00615 | 0.00011 | 0 | 0 | 88.53 | 0 | cm9cdw9tc0000p97lgay8ajff
Vå Pressgjuteri AB | 625 |  |  | 2025-04-11 | Ingen anmärkning | 1 | 70.95% | 9.73238 | 0.77348 | 1.16613 | 0.17685 | 0.02584 | 0.02146 | 0.47986 | 0.04229 | 0.02128 | 0.00823 | 0.01577 | 0.001 | 3e-05 | 0.00138 | 0.00126 | 0.00501 | 9e-05 | 0.00018 | 0.00517 | 1e-05 | 0 | 0 | 87.51 | 0 | cm9cdssb90000srbe72sg48nf
EMR European Metal Recycling GmbH | 666 | 666 |  | 2025-04-10 | Ingen anmärkning | 1 | 85.43% | 6.45957 | 0.42356 | 1.13931 | 0.21509 | 1.95173 | 0.04831 | 3.82495 | 0.04365 | 0.04873 | 0.03316 | 0.00977 | 0.00108 | 0.00022 | 0.00316 | 0.00143 | 0.0056 | 0.0007 | 0.00087 | 0.00634 | 0.0001 | 0.00013 | 0 | 85.77 | 0 | cm9ay1rce0000ngxe5z4fmy3k
Nyströms Pressgjuteri AB | 625 | 601 |  | 2025-04-10 | Ingen anmärkning | 1 | 88.12% | 9.78714 | 0.76264 | 2.17465 | 0.24427 | 0.05282 | 0.04286 | 0.61358 | 0.03289 | 0.03361 | 0.01399 | 0.04078 | 6e-05 | 3e-05 | 0.00192 | 0.00126 | 0.0181 | 7e-05 | 0.0003 | 0.00752 | 1e-05 | 0 | 0 | 86.16 | 0 | cm9axxns200001g5vc9z37kv4
Vå Pressgjuteri AB | 428 | 428 |  | 2025-04-10 | Ingen anmärkning | 1 | 35.99% | 8.71032 | 0.90529 | 0.49268 | 0.27262 | 0.03728 | 0.01424 | 0.27727 | 0.05957 | 0.01216 | 0.0045 | 0.04235 | 0.00057 | 3e-05 | 0.00161 | 0.00154 | 0.00301 | 0.00011 | 9e-05 | 0.00491 | 1e-05 | 0 | 0 | 89.15 | 0 | cm9ay4a8q0001ngxeygcn5du6
B&B Recycling GmbH | 425 | 425 | X | 2025-04-09 | Ingen anmärkning | 1 | 56.86% | 7.23142 | 1.36806 | 1.952 | 0.47039 | 0.03105 | 0.06433 | 0.71268 | 0.04435 | 0.03396 | 0.01421 | 0.12749 | 0.00027 | 3e-05 | 0.00252 | 0.00401 | 0.013 | 0.00026 | 0.00035 | 0.00665 | 2e-05 | 0 | 0 | 87.91 | 0 | cm99igkke0000g2164p28fryh
Nyströms Pressgjuteri AB | 428 | 428 |  | 2025-04-09 | Ingen anmärkning | 1 | 37.12% | 10.33301 | 0.88599 | 2.27744 | 0.26265 | 0.01283 | 0.04182 | 0.65627 | 0.03565 | 0.0368 | 0.01552 | 0.08245 | 0.00279 | 5e-05 | 0.00151 | 0.00145 | 0.00557 | 0.00261 | 0.00048 | 0.00623 | 1e-05 | 0 | 0 | 85.33 | 0 | cm99im6s90001l5mhn1s93a2o
Nyströms Pressgjuteri AB | 625 | 601 |  | 2025-04-09 | Ingen anmärkning | 1 | 90.5% | 9.73403 | 0.72199 | 2.19455 | 0.26027 | 0.03754 | 0.03848 | 0.54907 | 0.03581 | 0.03152 | 0.01558 | 0.02787 | 3e-05 | 3e-05 | 0.00185 | 0.00137 | 0.01095 | 6e-05 | 0.00037 | 0.0061 | 1e-05 | 0 | 0 | 86.32 | 0 | cm99ijv2u0000l5mhtqztwjl9
B&B Recycling GmbH | 425 | 425 | X | 2025-04-08 | Ingen anmärkning | 1 | 53.8% | 8.15144 | 1.1084 | 1.55927 | 0.51912 | 0.0373 | 0.04683 | 0.54023 | 0.04997 | 0.02763 | 0.01136 | 0.07864 | 0.00047 | 5e-05 | 0.00216 | 0.00166 | 0.00557 | 0.00067 | 0.00029 | 0.00666 | 2e-05 | 0 | 0 | 87.84 | 0 | cm983gs3v0000t9acs0ktscwa
Stena Recycling AB Halmstad | 211 | 212 |  | 2025-04-08 | Ingen anmärkning | 1 | 89.49% | 0.8882 | 0.29413 | 0.07607 | 0.14373 | 0.43259 | 0.00517 | 0.04732 | 0.01589 | 0.00425 | 0.00143 | 0.02084 | 0.00044 | 2e-05 | 0 | 0.00047 | 0 | 0.00016 | 0 | 0.00174 | 5e-05 | 5e-05 | 0.00016 | 98.08 | 0 | cm983dnpb0000gc9qhhlwk255
Stena Recycling AB Halmstad | 211 | 212 |  | 2025-04-08 | Ingen anmärkning | 1 | 92.67% | 0.81557 | 0.29616 | 0.06534 | 0.1432 | 0.43747 | 0.00518 | 0.04729 | 0.01552 | 0.00343 | 0.00126 | 0.02209 | 0.00093 | 3e-05 | 0 | 0.00045 | 0 | 0.00031 | 0 | 0.00148 | 5e-05 | 1e-05 | 0.00016 | 98.15 | 0 | cm983b6n60000xp890k51v7mf
Jydsk Aluminium Industri A/S | 401 | 401 | X | 2025-04-07 | Ingen anmärkning | 1 | 48.61% | 6.87951 | 0.23867 | 0.02256 | 0.15568 | 0.02521 | 0.00536 | 0.02703 | 0.14007 | 0.00185 | 0.00085 | 0.01151 | 0.00229 | 0.00205 | 0 | 0.00121 | 0 | 0.00148 | 0 | 0.00453 | 4e-05 | 0 | 0.00016 | 92.49 | 0 | cm96nk2rq0000abfeco4tudjb
Theo Steil GmbH | 212 | 211 |  | 2025-04-07 | Ingen anmärkning | 1 | 86.83% | 0.93729 | 0.32184 | 0.11376 | 0.15315 | 0.31214 | 0.00644 | 0.11141 | 0.01797 | 0.00654 | 0.00254 | 0.02092 | 4e-05 | 0 | 0 | 0.00033 | 0 | 5e-05 | 0 | 0.00312 | 6e-05 | 0 | 0.00016 | 98 | 0 | cm96nh4go0000mnn1wa80iaws
Metallco Aluminium AS | 602 | 602 |  | 2025-04-04 | Ingen anmärkning | 1 | 93.58% | 8.03048 | 0.13661 | 0.05819 | 0.0243 | 0.1275 | 0.00831 | 0.04354 | 0.10648 | 0.00882 | 0.00087 | 0.00421 | 0.00144 | 0.00068 | 0.00112 | 0.00071 | 0 | 0.00044 | 0 | 0.00146 | 3e-05 | 4e-05 | 0.00015 | 91.45 | 0 | cm92d9f6y0000iuzhudafx28z
Metallco Aluminium AS | 602 | 602 |  | 2025-04-04 | Ingen anmärkning | 1 | 92.16% | 7.87176 | 0.14193 | 0.08343 | 0.02803 | 0.09554 | 0.0115 | 0.03907 | 0.10495 | 0.01337 | 0.00097 | 0.00456 | 0.0001 | 0.00035 | 0.00081 | 0.00066 | 0 | 0.00019 | 0 | 0.00153 | 3e-05 | 0 | 0.00015 | 91.61 | 0 | cm92d6v0m0000vy3l0faupder
Theo Steil GmbH | 212 | 211 |  | 2025-04-04 | Ingen anmärkning | 1 | 89.84% | 1.17118 | 0.30042 | 0.09807 | 0.15916 | 0.59244 | 0.00597 | 0.11561 | 0.0215 | 0.0066 | 0.00225 | 0.02136 | 0.00051 | 7e-05 | 0 | 0.00039 | 0 | 0.00028 | 0 | 0.00297 | 8e-05 | 0 | 0.00017 | 97.51 | 0 | cm92dcb8g0000qdwdoliwf5xi
Stena Recycling AB Alucenter Halmstad | 112 | 216 |  | 2025-04-03 | Ingen anmärkning | 1 | 77.74% | 0.47905 | 0.30815 | 0.44253 | 0.0883 | 0.00124 | 0.00554 | 0.12819 | 0.01477 | 0.00247 | 0.00169 | 0.00458 | 6e-05 | 2e-05 | 0 | 0.00039 | 0 | 7e-05 | 0 | 0.00574 | 3e-05 | 0 | 0.00016 | 98.53 | 0 | cm914rfrn000010pj9ikdulqi
Stena Recycling AB Alucenter Halmstad | 602 | 600 |  | 2025-04-03 | Ingen anmärkning | 1 | 94.08% | 7.1947 | 0.12297 | 0.01288 | 0.01287 | 0.12621 | 0.00482 | 0.00919 | 0.10698 | 0.00101 | 0.00055 | 0.00267 | 0.00012 | 0.00056 | 0 | 0.00073 | 0 | 0.00012 | 0 | 0.00187 | 3e-05 | 0 | 0.00015 | 92.41 | 0 | cm914lzyg0000133zmwpe3bhx
Stena Recycling AB Alucenter Halmstad | 602 | 600 |  | 2025-04-03 | Ingen anmärkning | 1 | 92.08% | 7.17306 | 0.11992 | 0.01173 | 0.01018 | 0.12786 | 0.00461 | 0.01456 | 0.10998 | 0.00136 | 0.00051 | 0.00209 | 0.00037 | 0.00072 | 0 | 0.00065 | 0 | 0.00027 | 0 | 0.00197 | 3e-05 | 0 | 0.00015 | 92.43 | 0 | cm914o3yp000012oyuhthpdgq
B&B Recycling GmbH | 425 | 425 |  | 2025-03-20 | Ingen anmärkning | 1 | 61.62% | 7.95425 | 1.07228 | 1.01996 | 0.55342 | 0.05757 | 0.03414 | 0.37329 | 0.05633 | 0.02303 | 0.00847 | 0.09206 | 0.00038 | 0.00024 | 0.00186 | 0.00319 | 0.00486 | 0.00049 | 0.00029 | 0.0048 | 2e-05 | 0 | 0 | 88.72 | 0 | cm8gzyr6v0000l7086es97j5y
SR Halmstad NF | 211 | 211 |  | 2025-03-20 | Ingen anmärkning | 1 | 91.95% | 1.35583 | 0.30221 | 0.18264 | 0.15256 | 0.33636 | 0.01012 | 0.09831 | 0.01631 | 0.00685 | 0.00343 | 0.01935 | 8e-05 | 3e-05 | 0.00076 | 0.00122 | 0.00122 | 0.00017 | 0 | 0.00257 | 2e-05 | 0.00021 | 0 | 97.5 | 0 | cm8h03f9w0000i808sbi88a56
AGES Casting Unnaryd AB | 426 | 425 |  | 2025-03-19 | Ingen anmärkning | 1 | 70.58% | 9.6189 | 0.77948 | 2.14219 | 0.44732 | 0.04203 | 0.03423 | 0.38455 | 0.04463 | 0.0254 | 0.01186 | 0.03353 | 0.00201 | 0.00037 | 0.00186 | 0.00121 | 0.00831 | 0.00129 | 0.00024 | 0.00542 | 1e-05 | 0 | 1e-05 | 86.4 | 0 | cm8fl6fc40000k008k17togb6
SR Halmstad NF | 312 | 327 |  | 2025-03-19 | Ingen anmärkning | 1 | 78.2% | 1.90687 | 0.38132 | 0.66393 | 0.27633 | 0.1783 | 0.01686 | 0.24039 | 0.01748 | 0.02014 | 0.02794 | 0.01845 | 6e-05 | 4e-05 | 0.00134 | 0.00101 | 0.00157 | 0.0001 | 0.00016 | 0.00446 | 3e-05 | 6e-05 | 1e-05 | 96.23 | 0 | cm8fl900l0000ji086wfnpxiq
SR Halmstad NF | 312 | 327 |  | 2025-03-19 | Ingen anmärkning | 1 | 73.62% | 1.72276 | 0.37665 | 0.63812 | 0.27058 | 0.12653 | 0.01586 | 0.24509 | 0.01793 | 0.01898 | 0.02688 | 0.01794 | 0.00026 | 3e-05 | 0.00133 | 0.00107 | 0.00142 | 0.00011 | 0.00015 | 0.00421 | 3e-05 | 5e-05 | 1e-05 | 96.5 | 0 | cm8flauzv0000jm08b2qa87s7
AGES Casting Unnaryd AB | 535P | 535 |  | 2025-03-18 | Mycket brand3 | 1 | 64.55% | 9.83897 | 0.73637 | 2.2555 | 0.31284 | 0.01728 | 0.03636 | 0.52697 | 0.03053 | 0.02723 | 0.01276 | 0.03088 | 0.00022 | 3e-05 | 0.00183 | 0.00135 | 0.00859 | 6e-05 | 0.0003 | 0.00594 | 1e-05 | 3e-05 | 0 | 86.15 | 0 | cm8e52vct0000l208m9mx9id4
AGES Casting Unnaryd AB | 535P | 535 |  | 2025-03-18 | Mycket brand3 | 1 | 58.09% | 9.7 | 0.74282 | 2.26066 | 0.27945 | 0.00595 | 0.04004 | 0.56907 | 0.03076 | 0.02939 | 0.01416 | 0.03339 | 3e-05 | 3e-05 | 0.0018 | 0.00133 | 0.00984 | 5e-05 | 0.00034 | 0.00622 | 1e-05 | 0 | 0 | 86.27 | 0 | cm8e550p50001l208zg8l6lkc
B&B Recycling GmbH | 425 | 425 |  | 2025-03-18 | Ingen anmärkning | 1 | 66.47% | 6.50057 | 1.03875 | 1.6659 | 0.58264 | 0.16985 | 0.03554 | 0.51446 | 0.0782 | 0.0254 | 0.01004 | 0.09033 | 0.00012 | 0.00033 | 0.00207 | 0.00228 | 0.00321 | 0.00023 | 0.00027 | 0.01127 | 7e-05 | 0 | 0 | 89.25 | 0 | cm8e50nwh0000le08i16hccwf
SR Halmstad NF | 211 | 211 |  | 2025-03-17 | Ingen anmärkning | 1 | 89.21% | 1.48773 | 0.31718 | 0.18753 | 0.14075 | 0.31987 | 0.00937 | 0.09838 | 0.01656 | 0.00805 | 0.00343 | 0.02062 | 0.00011 | 8e-05 | 0 | 0.00043 | 0 | 0.00015 | 0 | 0.00228 | 4e-05 | 0 | 0.00016 | 97.4 | 0 | cm8cpy60f0000ju086fhcyvrl
SR Halmstad NF | 211 | 211 |  | 2025-03-17 | Ingen anmärkning | 1 | 89.18% | 1.35873 | 0.316 | 0.22729 | 0.14889 | 0.3683 | 0.01043 | 0.1001 | 0.01753 | 0.0074 | 0.00421 | 0.02056 | 0.00025 | 9e-05 | 0 | 0.0005 | 0 | 0.00017 | 0 | 0.00251 | 5e-05 | 1e-05 | 0.00016 | 97.43 | 0 | cm8cq71cp0000l808pa8xh8qd
Stena Aluminium AB i Älmhult | 642 |  |  | 2025-03-13 | Ingen anmärkning | 1 | 99.08% | 0.54357 | 0.16245 | 0.00367 | 0.00204 | 0.00157 | 0.00471 | 0.00532 | 0.002 | 0.00071 | 0.00059 | 0.00033 | 3e-05 | 1e-05 | 0 | 0.00067 | 0 | 0.0001 | 0 | 0.00025 | 2e-05 | 0.00094 | 0.00016 | 99.28 | 0 | cm87e3q6w0001jl089df4uxe8
Stena Aluminium AB i Älmhult | 642 |  |  | 2025-03-13 | Ingen anmärkning | 1 | 99.81% | 0.13379 | 0.16753 | 0.00155 | 0.00089 | 0.00048 | 0.00442 | 0.00309 | 0.00017 | 0.00051 | 0.00035 | 0.00023 | 0.00012 | 0 | 0 | 0.00053 | 0 | 0.00017 | 0 | 0.00026 | 2e-05 | 0.00191 | 0.00016 | 99.69 | 0 | cm87e61210000l508vib9vajb
Stena Recycling AS | 601 | 606 |  | 2025-03-13 | Ingen anmärkning | 1 | 90.81% | 7.01742 | 0.16956 | 0.01205 | 0.01933 | 0.13385 | 0.00333 | 0.02355 | 0.08054 | 0.00145 | 0.0012 | 0.00307 | 0.00015 | 4e-05 | 0 | 0.00087 | 0 | 6e-05 | 0 | 0.00147 | 3e-05 | 0.00013 | 0.00015 | 92.54 | 0 | cm87e1nxf0000jl089o2c7stq
SR Halmstad NF | 212 | 211 |  | 2025-03-12 | Ingen anmärkning | 1 | 88.99% | 1.25239 | 0.3392 | 0.1907 | 0.15725 | 0.39896 | 0.01078 | 0.09947 | 0.01666 | 0.00745 | 0.00417 | 0.01643 | 0.00051 | 2e-05 | 0 | 0.00051 | 0 | 0.0003 | 0 | 0.00235 | 5e-05 | 0 | 0.00016 | 97.51 | 0 | cm85n991k0001l108evszww2w
SR Halmstad NF | 212 | 211 |  | 2025-03-12 | Ingen anmärkning | 1 | 92.05% | 1.18326 | 0.33573 | 0.17395 | 0.15605 | 0.4106 | 0.01098 | 0.08724 | 0.01587 | 0.00621 | 0.00294 | 0.01641 | 0.00028 | 0 | 0 | 0.00045 | 0 | 0.00027 | 0 | 0.00204 | 5e-05 | 3e-05 | 0.00016 | 97.61 | 0 | cm85n6z8r0000l108fymjmkpk
SR Halmstad NF | 212 | 211 |  | 2025-03-12 | Ingen anmärkning | 1 | 87.99% | 1.1425 | 0.34461 | 0.15697 | 0.16483 | 0.37484 | 0.00968 | 0.08311 | 0.01614 | 0.00669 | 0.00275 | 0.01733 | 0.00089 | 0 | 0 | 0.00049 | 0 | 0.00036 | 0 | 0.00204 | 5e-05 | 0 | 0.00016 | 97.68 | 0 | cm85nb95z0002l108av3dkbop
Stena Aluminium AB i Älmhult | 642 |  |  | 2025-03-11 | Ingen anmärkning | 1 | 96.09% | 0.12717 | 0.15422 | 0.00394 | 0.00326 | 0.00056 | 0.00434 | 0.0055 | 0.00019 | 0.00055 | 0.00074 | 0.00035 | 3e-05 | 0 | 0 | 0.00048 | 0 | 4e-05 | 0 | 0.00024 | 2e-05 | 0.00175 | 0.00016 | 99.71 | 0 | cm84520rx0000jo08xomybncg
Stena Aluminium AB i Älmhult | 642 |  |  | 2025-03-11 | Ingen anmärkning | 1 | 94.54% | 0.1192 | 0.15066 | 0.003 | 0.00199 | 0.00012 | 0.00421 | 0.00464 | 0.00014 | 0.0005 | 0.00066 | 0.00027 | 8e-05 | 0 | 0 | 0.00045 | 0 | 0.0002 | 0 | 0.00024 | 2e-05 | 0.00151 | 0.00016 | 99.72 | 0 | cm84509i90000jo08cnp8rt4e
Stena Recycling AB Alucenter Halmstad | 204 | 204 |  | 2025-03-10 | Ingen anmärkning | 1 | 84.04% | 0.56084 | 0.32144 | 0.07829 | 0.27043 | 0.40532 | 0.0045 | 0.04305 | 0.01588 | 0.00349 | 0.00112 | 0.01404 | 0.00051 | 5e-05 | 0 | 0.0006 | 0 | 0.00022 | 0 | 0.00154 | 6e-05 | 0 | 0.00016 | 98.29 | 0 | cm82zy5r70000in08s6y7ni76
Stena Recycling AS | 606 | 606 |  | 2025-03-10 | Ingen anmärkning | 1 | 98.52% | 0.1198 | 0.22329 | 0.00217 | 0.00243 | 0.0013 | 0.00935 | 0.00524 | 0.00746 | 0.00081 | 0.00043 | 0.00035 | 0.00057 | 0 | 0 | 0.00062 | 0 | 0.00014 | 0 | 0.0025 | 3e-05 | 3e-05 | 0.00019 | 99.63 | 0 | cm82plkls0001jp08piehnhgq
Stena Recycling AS | 606 | 606 |  | 2025-03-10 | Ingen anmärkning | 1 | 93.44% | 0.1198 | 0.22329 | 0.00217 | 0.00243 | 0.0013 | 0.00935 | 0.00524 | 0.00746 | 0.00081 | 0.00043 | 0.00035 | 0.00057 | 0 | 0 | 0.00062 | 0 | 0.00014 | 0 | 0.0025 | 3e-05 | 3e-05 | 0.00019 | 99.63 | 0 | cm836piyx0000kw085uu1voud
Stena Aluminium AB i Älmhult | 505P | 505P |  | 2025-03-07 | Ingen anmärkning | 1 | 71.87% | 0.85502 | 0.26962 | 0.04206 | 0.34852 | 0.12309 | 0.00627 | 0.04371 | 0.01465 | 0.00209 | 0.00108 | 0.02004 | 6e-05 | 9e-05 | 0 | 0.00025 | 0 | 0.00074 | 0 | 0.00198 | 3e-05 | 0 | 0.00018 | 98.28 | 0 | cm7yf2qee0000js086n1unwde
Stena Aluminium AB i Älmhult | 642 |  |  | 2025-03-07 | Ingen anmärkning | 1 | 99.15% | 0.14917 | 0.15026 | 0.00293 | 0.00633 | 0.00038 | 0.00441 | 0.00416 | 0.00024 | 0.00054 | 0.00035 | 0.00047 | 2e-05 | 8e-05 | 0 | 0.00045 | 0 | 0 | 0 | 0.00027 | 2e-05 | 0.00164 | 0.00016 | 99.69 | 0 | cm7yf50e40001js082866zfge
Stena Aluminium AB i Älmhult | 642 |  |  | 2025-03-07 | Ingen anmärkning | 1 | 99.08% | 0.13474 | 0.14205 | 0.00212 | 0.00115 | 5e-05 | 0.00417 | 0.00294 | 0.00013 | 0.00048 | 0.00031 | 0.00026 | 0 | 7e-05 | 0 | 0.00046 | 0 | 0 | 0 | 0.00028 | 2e-05 | 0.00185 | 0.00016 | 99.72 | 0 | cm7yf6xn90000ik083nfaln8o
B&B Recycling GmbH | 425 |  |  | 2025-03-06 | Ingen anmärkning | 1 | 72.25% | 6.72871 | 1.00347 | 0.9905 | 0.83297 | 0.05131 | 0.02224 | 0.48079 | 0.06848 | 0.01801 | 0.0079 | 0.11142 | 0.00038 | 0.00026 | 0.00161 | 0.00183 | 0.00753 | 0 | 0.00014 | 0.00635 | 2e-05 | 0 | 0 | 89.65 | 0 | cm7wzptkm0000l708e3ftj3z7
Battery Recycling Center Halmstad | 312 |  |  | 2025-03-06 | Ingen anmärkning | 1 | 89.5% | 0.27907 | 0.52132 | 0.19258 | 0.9577 | 0.00155 | 0.02154 | 0.01895 | 0.01634 | 0.00038 | 0.00137 | 0.00234 | 1e-05 | 3e-05 | 0.00068 | 0.00166 | 0.00016 | 0 | 0 | 0.00346 | 1e-05 | 0 | 0.00013 | 97.96 | 0 | cm7wzs4wy0000l508ybv0eopv
Battery Recycling Center Halmstad | 312 |  |  | 2025-03-06 | Ingen anmärkning | 1 | 88.01% | 0.20204 | 0.5185 | 0.18341 | 0.93373 | 0.00088 | 0.01518 | 0.01307 | 0.01696 | 6e-05 | 0.0012 | 0.00164 | 9e-05 | 3e-05 | 0.00057 | 0.00172 | 8e-05 | 0 | 0 | 0.00304 | 1e-05 | 0 | 0.0003 | 98.09 | 0 | cm7wzu71g0000ky08dri228ec
Stena Aluminium AB i Älmhult | 347 | 347 |  | 2025-03-05 | Ingen anmärkning | 1 | 49.1% | 3.52886 | 2.24015 | 2.86229 | 0.25017 | 0.01649 | 0.16649 | 0.54891 | 0.04071 | 0.03489 | 0.0168 | 0.18079 | 0.00032 | 4e-05 | 0.00461 | 0.00194 | 0.0345 | 0 | 0.00013 | 0.00488 | 1e-05 | 8e-05 | 0 | 90.06 | 0 | cm7vklgz50001l7086v88nqdg
Stena Recycling A/S | 317P | 317P |  | 2025-03-05 | Mycket brand3 | 1 | 55.12% | 0.41606 | 0.56327 | 1.50822 | 0.73255 | 0.43259 | 0.01943 | 1.45694 | 0.02099 | 0.02944 | 0.19569 | 0.02006 | 0.00063 | 3e-05 | 0.00449 | 0.00191 | 0.0008 | 0.00013 | 0.00015 | 0.00298 | 1e-05 | 0 | 1e-05 | 94.58 | 0 | cm7vkg97x0000l708av4fy4nz
Stena Recycling A/S | 317P | 317P |  | 2025-03-05 | Mycket brand3 | 1 | 58.7% | 0.39097 | 0.51746 | 0.96975 | 0.75758 | 0.51773 | 0.01987 | 1.25441 | 0.02096 | 0.05669 | 0.04542 | 0.01621 | 0.00056 | 3e-05 | 0.00824 | 0.00164 | 0.00065 | 0 | 0.0001 | 0.00289 | 1e-05 | 0 | 0 | 95.4 | 0 | cm7vkj0o00000l7087etpd7lf
EMR European Metal Recycling GmbH | 204 | 211 |  | 2025-03-04 | Ingen anmärkning | 1 | 81.94% | 0.4043 | 0.36943 | 0.12141 | 0.35178 | 0.88703 | 0.02837 | 0.18098 | 0.01635 | 0.01202 | 0.01138 | 0.026 | 9e-05 | 0.00021 | 0 | 0.00051 | 0.0003 | 0 | 0 | 0.00179 | 8e-05 | 0 | 0.00016 | 97.6 | 0 | cm7u4rams0000ic08vwn57q9o
EMR European Metal Recycling GmbH | 204 | 211 |  | 2025-03-04 | Ingen anmärkning | 1 | 83.16% | 0.35804 | 0.38208 | 0.06675 | 0.34649 | 0.55925 | 0.02688 | 0.30042 | 0.01587 | 0.00451 | 0.00819 | 0.02719 | 3e-05 | 0.0001 | 0 | 0.00044 | 0 | 0 | 0 | 0.00167 | 7e-05 | 0 | 0.00016 | 97.91 | 0 | cm7u4oe410000ib08s7y33r4o
Stena Aluminium AB i Älmhult | 112P | 112P |  | 2025-03-04 | Mycket brand3 | 1 | 75.16% | 0.15371 | 0.19242 | 0.00858 | 0.01527 | 0.00526 | 0.00167 | 0.01373 | 0.00047 | 0.00161 | 0.00092 | 0.00116 | 2e-05 | 0.00011 | 0 | 6e-05 | 0 | 0 | 0 | 0.00025 | 2e-05 | 0.00163 | 0.00016 | 99.61 | 0 | cm7u4tviu0001ib08xzvoz8m2
Stena Aluminium AB i Älmhult | 642 |  |  | 2025-03-04 | Mycket brand3 | 1 | 75.16% | 0.15371 | 0.19242 | 0.00858 | 0.01527 | 0.00526 | 0.00167 | 0.01373 | 0.00047 | 0.00161 | 0.00092 | 0.00116 | 2e-05 | 0.00011 | 0 | 6e-05 | 0 | 0 | 0 | 0.00025 | 2e-05 | 0.00163 | 0.00016 | 99.61 | 0 | cm7u4wh840000ky08xij0tifx
Hydro Extrusion Sweden AB | 402 | 402 |  | 2025-03-03 | Ingen anmärkning | 1 | 45.1% | 0.701 | 0.26411 | 0.03841 | 0.09729 | 0.0446 | 0.00628 | 0.05626 | 0.02006 | 0.0033 | 0.00276 | 0.00558 | 0.00169 | 0.00036 | 0 | 0.00243 | 0 | 0.00058 | 0 | 0.00171 | 3e-05 | 0.00047 | 0.00017 | 98.76 | 0 | cm7sp7vg30000l708noam3dm3
Stena Recycling AB Alucenter Halmstad | 224P | 224P | X | 2025-03-03 | Ingen anmärkning | 1 | 73.66% | 0.56916 | 0.24782 | 0.01071 | 0.01985 | 0.18652 | 0.00519 | 0.00969 | 0.01287 | 0.00085 | 0.00067 | 0.00523 | 1e-05 | 0.00022 | 0 | 0.00012 | 0 | 0 | 0 | 0.00222 | 3e-05 | 0.00023 | 0.00017 | 98.94 | 0 | cm7spapmz0001l708giz6i7qf
Stena Recycling AB Skövde | 202 |  |  | 2025-02-28 | Ingen anmärkning | 1 | 95.22% | 1.6575 | 0.2548 | 0.23313 | 0.43337 | 0.28133 | 0.00725 | 0.00666 | 0.03688 | 0.00143 | 0.00081 | 0.01942 | 8e-05 | 0.00011 | 0 | 0.00052 | 0.00393 | 0 | 0 | 0.002 | 3e-05 | 0 | 0.00016 | 97.07 | 0 | cm7of1ptd0000l408yysh21mv
Stena Recycling OY | 400 | 425 |  | 2025-02-28 | Ingen anmärkning | 1 | 55.4% | 8.00319 | 0.18836 | 0.26489 | 0.02743 | 0.06427 | 0.12335 | 0.04715 | 0.10435 | 0.00372 | 0.00192 | 0.00337 | 0.00045 | 0.00081 | 0.00012 | 0.00063 | 0 | 0 | 0 | 0.0033 | 3e-05 | 0 | 0.00015 | 91.17 | 0 | cm7oez3hk0000la08rbhujjxp
SR Halmstad NF | 212 |  |  | 2025-02-27 | Ingen anmärkning | 1 | 89.24% | 1.29083 | 0.32782 | 0.17857 | 0.15425 | 0.31732 | 0.00867 | 0.10745 | 0.0172 | 0.00669 | 0.00422 | 0.01603 | 1e-05 | 8e-05 | 0 | 0.00037 | 0 | 0 | 0 | 0.00265 | 4e-05 | 0 | 0.00016 | 97.58 | 0 | cm7mzkop00000jr08o9w5jc36
Stena Recycling AB Karlshamn | 225 | 225P |  | 2025-02-27 | Ingen anmärkning | 1 | 90.25% | 0.79736 | 0.24863 | 0.04314 | 0.22397 | 0.41384 | 0.00616 | 0.0421 | 0.01449 | 0.00319 | 0.00148 | 0.00974 | 6e-05 | 7e-05 | 0 | 0.00076 | 0 | 0 | 0 | 0.00109 | 3e-05 | 0 | 0.00016 | 98.2 | 0 | cm7mznhaz0000l108v3qtkiz0
Stena Recycling AB Karlshamn | 225 | 225P |  | 2025-02-27 | Ingen anmärkning | 1 | 90.77% | 0.79645 | 0.25466 | 0.03988 | 0.22199 | 0.45857 | 0.0062 | 0.0402 | 0.01437 | 0.00309 | 0.00132 | 0.0097 | 0.00017 | 8e-05 | 0 | 0.00074 | 0 | 5e-05 | 0 | 0.00108 | 3e-05 | 0 | 0.00016 | 98.16 | 0 | cm7mzpm3d0001jr08vxz938qf
EMR European Metal Recycling GmbH | 204 |  |  | 2025-02-26 | Ingen anmärkning | 1 | 69.91% | 0.40929 | 0.36515 | 0.06915 | 0.37137 | 0.85584 | 0.04502 | 0.55536 | 0.01634 | 0.00427 | 0.01432 | 0.02491 | 0 | 8e-05 | 0 | 0.00032 | 0 | 0 | 0 | 0.00165 | 6e-05 | 0 | 0.00016 | 97.28 | 0 | cm7lkckwn0000ju08sy7fubfs
EMR European Metal Recycling GmbH | 204 |  |  | 2025-02-26 | Ingen anmärkning | 1 | 65.75% | 0.3668 | 0.42356 | 0.06636 | 0.34586 | 0.50422 | 0.01195 | 0.13527 | 0.0158 | 0.00518 | 0.0035 | 0.03107 | 0.00261 | 7e-05 | 0 | 0.00019 | 0 | 0.00017 | 0 | 0.00135 | 5e-05 | 0 | 0.00016 | 98.09 | 0 | cm7lk9v160000lb08nde191h8
EMR European Metal Recycling GmbH | 204 |  |  | 2025-02-26 | Ingen anmärkning | 1 | 71.33% | 0.36612 | 0.37869 | 0.07998 | 0.38967 | 0.82633 | 0.02246 | 0.56375 | 0.01525 | 0.00663 | 0.0063 | 0.02552 | 9e-05 | 7e-05 | 0 | 0.00026 | 0 | 0 | 0 | 0.00168 | 7e-05 | 0 | 0.00016 | 97.33 | 0 | cm7lkewf20000ld08xf7ileqo
SR Halmstad NF | 212 | 211 |  | 2025-02-26 | Ingen anmärkning | 1 | 79.34% | 1.03883 | 0.33031 | 0.14587 | 0.15034 | 0.1064 | 0.00822 | 0.0962 | 0.01574 | 0.00719 | 0.00376 | 0.01543 | 0 | 5e-05 | 0 | 0.00032 | 0 | 0 | 0 | 0.00255 | 3e-05 | 0 | 0.00016 | 98.09 | 0 | cm7lkhqb90001ld08inioutzn
Stena Aluminium AB i Älmhult | 122P |  |  | 2025-02-25 | Ingen anmärkning | 1 | 80.6% | 0.52544 | 0.53644 | 0.15067 | 0.31324 | 0.69494 | 0.00911 | 0.15825 | 0.01682 | 0.00625 | 0.00232 | 0.02197 | 8e-05 | 3e-05 | 0.00089 | 0.00129 | 0.00112 | 0 | 0 | 0.00188 | 0.0001 | 8e-05 | 0 | 97.55 | 0 | cm7k530qf0000jm086dmpdl1x
Stena Aluminium AB i Älmhult | 347 | 347 |  | 2025-02-25 | Ingen anmärkning | 1 | 47.3% | 4.09493 | 2.00647 | 2.85582 | 0.27532 | 0.0103 | 0.13322 | 0.60851 | 0.0402 | 0.03607 | 0.01665 | 0.14363 | 0.00025 | 3e-05 | 0.00387 | 0.00199 | 0.02953 | 0 | 0.00021 | 0.00519 | 1e-05 | 0 | 0 | 89.73 | 0 | cm7k5039j0000jy08gg51gzv9
Stena Aluminium AB i Älmhult | 345 | 345 |  | 2025-02-24 | Ingen anmärkning | 1 | 71.87% | 4.55956 | 2.11276 | 3.21342 | 0.24166 | 0.00327 | 0.17906 | 0.46278 | 0.03677 | 0.05252 | 0.02691 | 0.11485 | 0.0005 | 3e-05 | 0.00548 | 0.0021 | 0.03985 | 0 | 8e-05 | 0.00561 | 1e-05 | 0.00014 | 0 | 88.93 | 0 | cm7ipq0rr0000l708vep4eev6
Stena Aluminium AB i Älmhult | 346 | 346 |  | 2025-02-24 | Ingen anmärkning | 1 | 71.75% | 3.53001 | 2.22957 | 1.96231 | 0.22956 | 0.00653 | 0.15424 | 0.47413 | 0.03643 | 0.03231 | 0.01476 | 0.17258 | 0.00022 | 3e-05 | 0.00363 | 0.00238 | 0.02096 | 0 | 0.0001 | 0.00708 | 1e-05 | 0.00016 | 0 | 91.11 | 0 | cm7ipsya50000jf08gtde13hz
AGES Casting Unnaryd AB | 426 |  |  | 2025-02-21 | Ingen anmärkning | 1 | 65.47% | 9.5638 | 0.64685 | 1.48364 | 0.31303 | 0.02289 | 0.02183 | 0.34052 | 0.04099 | 0.02 | 0.00841 | 0.01596 | 0.00072 | 9e-05 | 0.00156 | 0.00141 | 0.00467 | 9e-05 | 0.00017 | 0.00549 | 1e-05 | 0 | 0 | 87.5 | 0 | cm7eftn9p0000jw08pm97a79p
AGES Casting Unnaryd AB | 535P |  |  | 2025-02-21 | Ingen anmärkning | 1 | 63.29% | 9.73328 | 0.72523 | 2.18996 | 0.3394 | 0.0115 | 0.0311 | 0.47377 | 0.02993 | 0.02522 | 0.01128 | 0.02241 | 8e-05 | 4e-05 | 0.0017 | 0.00134 | 0.00726 | 0 | 0.00027 | 0.00561 | 1e-05 | 0 | 0 | 86.38 | 0 | cm7efvefm0000jo08nxus436x
B&B Recycling GmbH | 425 |  |  | 2025-02-21 | Ingen anmärkning | 1 | 61.67% | 8.78186 | 1.034 | 1.45314 | 0.38658 | 0.03118 | 0.03176 | 0.57654 | 0.04529 | 0.03087 | 0.01591 | 0.07303 | 7e-05 | 4e-05 | 0.00201 | 0.0018 | 0.01166 | 0 | 0.00026 | 0.00637 | 1e-05 | 0 | 0 | 87.5 | 0 | cm7efxwli0000l70828q140ry
Stena Aluminium AB i Älmhult | 642 |  |  | 2025-02-20 | Ingen anmärkning | 1 | 86.8% | 0.13506 | 0.11634 | 0.00972 | 0.00164 | 0.00029 | 0.00284 | 0.00515 | 0.00022 | 0.00032 | 0.00028 | 0.0003 | 2e-05 | 9e-05 | 0 | 0.00037 | 0 | 0 | 0 | 0.00021 | 2e-05 | 0.00111 | 0.00016 | 99.74 | 0 | cm7czhv3s0000kz08kmwle0ue
Stena Aluminium AB i Älmhult | 642 |  |  | 2025-02-20 | Ingen anmärkning | 1 | 95.18% | 0.13341 | 0.11485 | 0.00486 | 0.0014 | 0.00017 | 0.00303 | 0.0029 | 0.00042 | 0.00033 | 0.00026 | 0.00022 | 9e-05 | 5e-05 | 0 | 0.00044 | 0 | 0 | 0 | 0.00023 | 2e-05 | 0.0014 | 0.00016 | 99.75 | 0 | cm7czk18k0000jm086o9esgb7
Stena Aluminium AB i Älmhult | 642 |  |  | 2025-02-20 | Ingen anmärkning | 1 | 89.83% | 0.11827 | 0.08187 | 0.00406 | 0.00042 | 6e-05 | 0.00216 | 0.00206 | 0.00012 | 0.00012 | 0.00022 | 0.00014 | 0 | 7e-05 | 0 | 0.00034 | 0 | 0 | 0 | 0.00013 | 2e-05 | 0.00123 | 0.00016 | 99.8 | 0 | cm7czm1xp0000lh08botixrt1
Stena Recycling AB Alucenter Halmstad | 208 | 208 |  | 2025-02-20 | Ingen anmärkning | 1 | 87.1% | 0.62239 | 0.22873 | 0.02707 | 0.09328 | 0.1096 | 0.00444 | 0.01748 | 0.01319 | 0.0013 | 0.00073 | 0.00358 | 3e-05 | 8e-05 | 0 | 0.00032 | 0 | 0 | 0 | 0.00129 | 3e-05 | 0 | 0.00016 | 98.89 | 0 | cm7d70tb00001ky08oi67anno
Stena Recycling AB Alucenter Halmstad | 208 | 208 |  | 2025-02-20 | Ingen anmärkning | 1 | 93.4% | 0.58669 | 0.22282 | 0.02007 | 0.08136 | 0.1906 | 0.00411 | 0.01382 | 0.01317 | 0.00118 | 0.00079 | 0.00327 | 5e-05 | 7e-05 | 0 | 0.00041 | 0 | 0 | 0 | 0.00125 | 3e-05 | 5e-05 | 0.00016 | 98.87 | 0 | cm7d6yj1g0000ky08w2bds2v4
Stena Aluminium AB i Älmhult | 642 |  |  | 2025-02-19 | Ingen anmärkning | 1 | 90.09% | 0.15179 | 0.12767 | 0.0151 | 0.01452 | 0.03383 | 0.00244 | 0.00458 | 0.00416 | 0.00035 | 0.0003 | 0.00176 | 5e-05 | 7e-05 | 0 | 0.00039 | 0 | 0 | 0 | 0.00047 | 2e-05 | 0.00038 | 0.00016 | 99.65 | 0 | cm7bk9wn80001ld08o0ysbnmc
Stena Aluminium AB i Älmhult | 642 |  |  | 2025-02-19 | Ingen anmärkning | 1 | 86.74% | 0.13469 | 0.10756 | 0.02813 | 0.00426 | 0.0076 | 0.00183 | 0.004 | 0.00131 | 0.00021 | 0.00026 | 0.00042 | 0 | 7e-05 | 0 | 0.00027 | 0 | 0 | 0 | 0.00027 | 2e-05 | 0.00032 | 0.00016 | 99.72 | 0 | cm7bk5lik0000ld08o1cgd582
Stena Aluminium AB i Älmhult | 642 |  |  | 2025-02-19 | Ingen anmärkning | 1 | 91.12% | 0.13403 | 0.10458 | 0.00823 | 0.00215 | 0.00107 | 0.00236 | 0.00362 | 0.00091 | 0.00026 | 0.00031 | 0.00032 | 7e-05 | 9e-05 | 0 | 0.00032 | 0 | 0 | 0 | 0.00026 | 2e-05 | 0.0009 | 0.00016 | 99.75 | 0 | cm7bk7m5j0000l108nnov9agj
Stena Recycling AB Alucenter Halmstad | 204 |  |  | 2025-02-18 | Ingen anmärkning | 1 | 87.1% | 0.62239 | 0.22873 | 0.02707 | 0.09328 | 0.1096 | 0.00444 | 0.01748 | 0.01319 | 0.0013 | 0.00073 | 0.00358 | 3e-05 | 8e-05 | 0 | 0.00032 | 0 | 0 | 0 | 0.00129 | 3e-05 | 0 | 0.00016 | 98.89 | 0 | cm7a4sdeo0000jj084atj4xjs
Stena Recycling AB Alucenter Halmstad | 204 |  |  | 2025-02-18 | Ingen anmärkning | 1 | 93.4% | 0.58669 | 0.22282 | 0.02007 | 0.08136 | 0.1906 | 0.00411 | 0.01382 | 0.01317 | 0.00118 | 0.00079 | 0.00327 | 5e-05 | 7e-05 | 0 | 0.00041 | 0 | 0 | 0 | 0.00125 | 3e-05 | 5e-05 | 0.00016 | 98.87 | 0 | cm7a4ugeh0000l708jphif976
B&B Recycling GmbH | 425 | 425 |  | 2025-02-17 | Ingen anmärkning | 1 | 68.2% | 7.92333 | 1.27159 | 1.10023 | 0.82972 | 0.05573 | 0.04119 | 0.39475 | 0.09236 | 0.01875 | 0.0066 | 0.14789 | 0.00043 | 0.00078 | 0.00232 | 0.00267 | 0.00377 | 0.00018 | 0.00011 | 0.00761 | 2e-05 | 0 | 0 | 88.08 | 0 | cm78pv6bb0001l408wjboibdu
B&B Recycling GmbH | 425 | 425 |  | 2025-02-17 | Ingen anmärkning | 1 | 60.03% | 6.93521 | 1.38539 | 1.69531 | 0.5092 | 0.04158 | 0.05258 | 0.798 | 0.05757 | 0.03395 | 0.01271 | 0.14666 | 0.00105 | 8e-05 | 0.00231 | 0.00285 | 0.01205 | 0.00025 | 0.00034 | 0.01104 | 2e-05 | 0 | 0 | 88.28 | 0 | cm78prrfa0000l408l5hdg5ug
Stena Aluminium AB i Älmhult | 122P |  |  | 2025-02-17 | Ingen anmärkning | 1 | 81.43% | 0.50791 | 0.57838 | 0.13664 | 0.50474 | 0.39158 | 0.01193 | 0.11846 | 0.01923 | 0.00463 | 0.00213 | 0.01583 | 5e-05 | 3e-05 | 0.001 | 0.00131 | 0.00052 | 0 | 0 | 0.00203 | 7e-05 | 0 | 0 | 97.69 | 0 | cm78pyae10000ih08dfovnxtx
Stena Recycling AB Alucenter Halmstad | 221P | 221P |  | 2025-02-14 | Mycket brand3 | 1 | 72.2% | 0.20765 | 0.37369 | 0.01263 | 0.06381 | 0.00593 | 0.00348 | 0.01112 | 0.01579 | 0.00084 | 0.00047 | 0.00255 | 2e-05 | 0 | 0 | 0.00039 | 0 | 0 | 0 | 0.00083 | 3e-05 | 0 | 0.00016 | 99.31 | 0 | cm74eyj3v0000k008rtaayir2
Stena Recycling AS | 606 | 606 |  | 2025-02-14 | Ingen anmärkning | 1 | 80.22% | 0.1013 | 0.04725 | 0.02538 | 0.00663 | 3e-05 | 0.00041 | 0.00307 | 0.0018 | 0 | 0.00016 | 0.00035 | 5e-05 | 0 | 0 | 0.00014 | 0 | 0 | 0 | 0.00011 | 2e-05 | 0 | 0.00016 | 99.82 | 0 | cm74f0xim0000jy084myt9g0u
Stena Recycling AS | 606 | 606 |  | 2025-02-14 | Ingen anmärkning | 1 | 72.75% | 0.09628 | 0.01227 | 0.04568 | 0.00073 | 0.00023 | 0.00018 | 0.00212 | 0.00039 | 0 | 0.00013 | 0.00017 | 1e-05 | 0 | 0 | 0.00011 | 0 | 0 | 0 | 6e-05 | 2e-05 | 0 | 0.00016 | 99.85 | 0 | cm74f3hlc0001jy08ixkv4g7y
SR Halmstad NF | 212 | 211 |  | 2025-02-13 | Ingen anmärkning | 1 | 88.63% | 1.18527 | 0.3164 | 0.1556 | 0.13491 | 0.3542 | 0.00976 | 0.0926 | 0.01576 | 0.00582 | 0.00225 | 0.0161 | 0.00016 | 1e-05 | 0 | 0.00037 | 0 | 5e-05 | 0 | 0.00261 | 4e-05 | 3e-05 | 0.00016 | 97.72 | 0 | cm72z9vcu0000jo08vgz3msbk
SR Halmstad NF | 212 | 211 |  | 2025-02-13 | Ingen anmärkning | 1 | 91.27% | 1.13626 | 0.30849 | 0.13145 | 0.13676 | 0.34877 | 0.00685 | 0.09647 | 0.01598 | 0.00558 | 0.0016 | 0.01416 | 0.0005 | 2e-05 | 0 | 0.00043 | 0 | 7e-05 | 0 | 0.00282 | 4e-05 | 7e-05 | 0.00016 | 97.8 | 0 | cm72z6zg40000jy08dv8hqji8
Stena Aluminium AB i Älmhult | 122P |  |  | 2025-02-12 | Ingen anmärkning | 1 | 76.67% | 0.52008 | 0.59859 | 0.10993 | 0.50033 | 0.28914 | 0.01304 | 0.12442 | 0.01581 | 0.00469 | 0.00232 | 0.01729 | 0 | 6e-05 | 1e-05 | 0.00039 | 0 | 0 | 0 | 0.0025 | 4e-05 | 0 | 0.00016 | 97.81 | 0 | cm71k0ld60000jp088hux4t36
Stena Recycling AB Alucenter Halmstad | 203 | 208 |  | 2025-02-12 | Ingen anmärkning | 1 | 90.48% | 0.54771 | 0.25809 | 0.02298 | 0.07354 | 0.23846 | 0.00425 | 0.036 | 0.01327 | 0.00141 | 0.00068 | 0.00567 | 0.00022 | 0 | 0 | 0.00036 | 0 | 0 | 0 | 0.00186 | 3e-05 | 8e-05 | 0.00016 | 98.8 | 0 | cm71k2q3r0001jp08lpbys8w5
SR Halmstad NF | 651 |  |  | 2025-02-11 | Ingen anmärkning | 1 | 83.53% | 4.54515 | 0.48414 | 1.0515 | 0.23535 | 0.13999 | 0.03726 | 0.53223 | 0.03266 | 0.03408 | 0.01255 | 0.01821 | 0.00077 | 3e-05 | 0.00257 | 0.00134 | 0.00392 | 4e-05 | 0.00048 | 0.00646 | 2e-05 | 0.00011 | 0 | 92.85 | 0 | cm704o5kr0000jp08dm7ryhuh
Stena Recycling AB Alucenter Halmstad | 316 |  |  | 2025-02-11 | Ingen anmärkning | 1 | 90.31% | 1.13894 | 0.33203 | 0.70401 | 0.26419 | 0.73875 | 0.11433 | 1.24664 | 0.01674 | 0.03023 | 0.01015 | 0.02712 | 5e-05 | 3e-05 | 0.00157 | 0.00121 | 0.00879 | 4e-05 | 8e-05 | 0.01007 | 7e-05 | 9e-05 | 0 | 95.35 | 0 | cm704subg0001jp08en433qum
Stena Recycling AB Alucenter Halmstad | 316 |  |  | 2025-02-11 | Ingen anmärkning | 1 | 90.52% | 0.75279 | 0.25813 | 0.19367 | 0.07684 | 0.17769 | 0.07793 | 0.59917 | 0.01339 | 0.00652 | 0.06462 | 0.00407 | 0.00124 | 3e-05 | 0.001 | 0.0012 | 0.00178 | 0 | 0 | 0.00391 | 2e-05 | 0.00031 | 0 | 97.76 | 0 | cm704qqp30000jo08pyv5iqt0
Metallfabriken Ljunghäll AB | 663 | 663 | X | 2025-02-10 | Ingen anmärkning | 1 | 70.25% | 9.13711 | 0.90488 | 2.35967 | 0.24296 | 0.08316 | 0.04163 | 0.70468 | 0.03493 | 0.03256 | 0.0152 | 0.04618 | 3e-05 | 3e-05 | 0.00213 | 0.00145 | 0.01107 | 0 | 0.00064 | 0.00802 | 2e-05 | 0 | 0 | 86.36 | 0 | cm6ypnjkl0000jo086lrmkmg6
SR Halmstad NF | 651 | 652 |  | 2025-02-10 | Ingen anmärkning | 1 | 81.01% | 4.93739 | 0.50856 | 1.02844 | 0.22963 | 0.17578 | 0.04307 | 0.54386 | 0.03167 | 0.03089 | 0.01426 | 0.01869 | 0.00011 | 3e-05 | 0.00244 | 0.00134 | 0.00295 | 0 | 0.00066 | 0.00646 | 2e-05 | 2e-05 | 0 | 92.41 | 0 | cm6ypq3ul0000lb08hsmkwl36
Skrotfrag AB | 329P | 318 |  | 2025-02-07 | Mycket brand3 | 1 | 68.92% | 1.17368 | 0.49418 | 4.0047 | 0.32759 | 0.05379 | 0.11242 | 3.71919 | 0.01559 | 0.08719 | 0.09495 | 0.01058 | 0.00158 | 3e-05 | 0.00449 | 0.00164 | 0.00216 | 0.00032 | 0.00282 | 0.00329 | 1e-05 | 0 | 0.00011 | 89.87 | 0 | cm6uf9s7u0001l808jge0lfka
Skrotfrag AB | 329P | 327 |  | 2025-02-07 | Mycket brand3 | 1 | 75% | 1.30547 | 0.43882 | 4.29888 | 0.32532 | 0.15591 | 0.10119 | 4.00224 | 0.01465 | 0.09743 | 0.10499 | 0 | 7e-05 | 3e-05 | 0.00641 | 0.00181 | 0.00293 | 7e-05 | 0.00108 | 0.00337 | 2e-05 | 0 | 1e-05 | 89.13 | 0 | cm6uf67nw0000jp08qhkozw8f
SR Halmstad NF | 651 | 327 |  | 2025-02-07 | Ingen anmärkning | 1 | 70.64% | 4.2608 | 0.37964 | 0.84928 | 0.19873 | 0.09612 | 0.03349 | 0.403 | 0.02894 | 0.0299 | 0.0117 | 0.01298 | 0.00076 | 3e-05 | 0.0022 | 0.00124 | 0.00498 | 0.00014 | 0.00037 | 0.00627 | 1e-05 | 0.00015 | 0 | 93.67 | 0 | cm6uf2o4j0000l808u7bbbqwt
Metallfabriken Ljunghäll AB | 535P |  |  | 2025-02-06 | Ingen anmärkning | 1 | 65.69% | 9.71402 | 0.78094 | 2.31267 | 0.24293 | 0.03397 | 0.04838 | 0.77031 | 0.03089 | 0.03584 | 0.01561 | 0.04812 | 0.00028 | 3e-05 | 0.00194 | 0.00129 | 0.01074 | 8e-05 | 0.00039 | 0.00781 | 1e-05 | 9e-05 | 0 | 85.93 | 0 | cm6szgjq30000lb08wne3zvsj
Metallfabriken Ljunghäll AB | 535P | 535P | X | 2025-02-06 | Ingen anmärkning | 1 | 67.62% | 9.37098 | 0.74802 | 2.24795 | 0.23716 | 0.01926 | 0.04841 | 0.80047 | 0.03168 | 0.03432 | 0.01564 | 0.04638 | 7e-05 | 3e-05 | 0.00179 | 0.00128 | 0.00965 | 7e-05 | 0.00041 | 0.00791 | 1e-05 | 0 | 0 | 86.37 | 0 | cm6sze8vy0000l708o9uc1ikq
Metallfabriken Ljunghäll AB | 426 | 427 |  | 2025-02-05 | Ingen anmärkning | 1 | 40.31% | 7.97544 | 1.70526 | 1.83716 | 0.62382 | 0.0279 | 0.0385 | 0.57936 | 0.04415 | 0.02576 | 0.01116 | 0.19104 | 4e-05 | 3e-05 | 0.00204 | 0.00214 | 0.01026 | 0.00016 | 0.00035 | 0.00811 | 3e-05 | 0 | 0 | 86.89 | 0 | cm6rl17cl0000l5087sla3f0x
SR Halmstad NF | 650 |  |  | 2025-02-05 | Ingen anmärkning | 1 | 80.28% | 3.79342 | 0.42809 | 0.70314 | 0.20343 | 0.24084 | 0.0296 | 0.31607 | 0.0271 | 0.02362 | 0.01132 | 0.02057 | 3e-05 | 3e-05 | 0.00158 | 0.00127 | 0.00209 | 9e-05 | 0.00026 | 0.00552 | 2e-05 | 9e-05 | 0 | 94.18 | 0 | cm6rl7fqt0000l008pgyoxhi1
SR Halmstad NF | 651 |  |  | 2025-02-05 | Ingen anmärkning | 1 | 82.43% | 7.02012 | 0.5497 | 1.51171 | 0.19852 | 0.15754 | 0.06658 | 0.59266 | 0.03765 | 0.0434 | 0.01862 | 0.02112 | 2e-05 | 3e-05 | 0.00269 | 0.00131 | 0.00426 | 7e-05 | 0.00066 | 0.00545 | 3e-05 | 7e-05 | 0 | 89.76 | 0 | cm6rl57lc0000l7084flzxyzh
Stena Recycling A/S | 532P | 532P | X | 2025-02-05 | Ingen anmärkning | 1 | 57.46% | 0.38373 | 0.42045 | 0.27575 | 0.31004 | 1.8201 | 0.00693 | 2.47889 | 0.02625 | 0.00259 | 0.00074 | 0.05213 | 0.00069 | 2e-05 | 0.00123 | 0.0012 | 0.00047 | 0.00016 | 4e-05 | 0.03069 | 9e-05 | 0 | 0 | 94.18 | 0 | cm6rucpha0000l908hkz3f088
B&B Recycling GmbH | 400 | 400 |  | 2025-02-04 | Ingen anmärkning | 1 | 68.84% | 7.68955 | 0.75132 | 0.05898 | 0.33917 | 0.09819 | 0.01334 | 0.05007 | 0.06098 | 0.00423 | 0.00138 | 0.03163 | 8e-05 | 0.00012 | 0.00225 | 0.0012 | 0 | 0.0001 | 0 | 0.00372 | 4e-05 | 0 | 0.00015 | 90.9 | 0 | cm6q46nma0000l1088wmyddvi
Metallfabriken Ljunghäll AB | 646 | 646 |  | 2025-02-04 | Ingen anmärkning | 1 | 77.71% | 9.18619 | 0.91924 | 2.26891 | 0.29002 | 0.05662 | 0.0434 | 0.68056 | 0.03573 | 0.03616 | 0.01443 | 0.06895 | 7e-05 | 3e-05 | 0.00208 | 0.00177 | 0.01507 | 0.00015 | 0.00045 | 0.00845 | 2e-05 | 0 | 0 | 86.36 | 0 | cm6q4c60x0000l2085nu40o3x
Metallfabriken Ljunghäll AB | 660 | 660 |  | 2025-02-04 | Ingen anmärkning | 1 | 92.86% | 9.2241 | 0.87327 | 2.17048 | 0.24242 | 0.1042 | 0.03842 | 0.57242 | 0.0369 | 0.0293 | 0.01186 | 0.04491 | 7e-05 | 3e-05 | 0.00215 | 0.00154 | 0.01034 | 0.00029 | 0.00036 | 0.00799 | 2e-05 | 0 | 0 | 86.62 | 0 | cm6q49tfj0000jp0832ifu02t
Stena Aluminium AB i Älmhult | 642 |  |  | 2025-02-03 | Ingen anmärkning | 1 | 84.6% | 0.1344 | 0.15192 | 0.00133 | 0.00124 | 5e-05 | 0.00415 | 0.00729 | 0.00011 | 0.00051 | 0.00033 | 0.00027 | 5e-05 | 3e-05 | 0 | 0.00044 | 0 | 0.00052 | 0 | 0.00022 | 2e-05 | 0.0012 | 0.00016 | 99.71 | 0 | cm6op5asi0000la08mau6ls92
Stena Aluminium AB i Älmhult | 642 |  |  | 2025-02-03 | Ingen anmärkning | 1 | 98.32% | 0.13075 | 0.14774 | 0.00093 | 0.00073 | 5e-05 | 0.00393 | 0.00401 | 0.00012 | 0.00048 | 0.00031 | 0.00023 | 7e-05 | 4e-05 | 0 | 0.00033 | 0 | 4e-05 | 0 | 0.00027 | 2e-05 | 0.00164 | 0.00016 | 99.72 | 0 | cm6op78ll0000la08zbf5qlxq
Stena Aluminium AB i Älmhult | 122P |  |  | 2025-01-30 | Ingen anmärkning | 1 | 89.01% | 0.53305 | 0.73591 | 0.0644 | 0.27022 | 0.28488 | 0.0048 | 0.06574 | 0.01762 | 0.00284 | 0.00124 | 0.02649 | 6e-05 | 2e-05 | 0.00056 | 0.00065 | 0 | 6e-05 | 0 | 0.0013 | 0.0001 | 0 | 0.00016 | 98 | 0 | cm6j2rqjv0000l808f3vf7znk
Stena Aluminium AB i Älmhult | 642 |  |  | 2025-01-30 | Ingen anmärkning | 1 | 84.63% | 0.16811 | 0.16563 | 0.01387 | 0.00503 | 0.00059 | 0.00411 | 0.00918 | 0.00066 | 0.00071 | 0.00041 | 0.00079 | 3e-05 | 0 | 0 | 0.00037 | 0 | 3e-05 | 0 | 0.00036 | 2e-05 | 0.00068 | 0.00016 | 99.64 | 0 | cm6j2x5l30000jr08eeghv1lm
Nord-Schrott GmbH & Co KG | 223P | 223P |  | 2025-01-29 | Ingen anmärkning | 1 | 82.18% | 0.35256 | 0.33392 | 0.05903 | 0.33397 | 0.37277 | 0.00446 | 0.06207 | 0.01384 | 0.00248 | 0.00106 | 0.05138 | 3e-05 | 3e-05 | 0.00068 | 0.00123 | 0.0008 | 0.0001 | 0 | 0.00118 | 3e-05 | 0 | 0 | 98.4 | 0 | cm6hw3oum0000k40805y8iiqu
Nord-Schrott GmbH & Co KG | 223P | 223P |  | 2025-01-29 | Ingen anmärkning | 1 | 80.78% | 0.28301 | 0.37109 | 0.05307 | 0.43981 | 0.41578 | 0.00446 | 0.06684 | 0.01214 | 0.02749 | 0.00104 | 0.06301 | 5e-05 | 3e-05 | 0.00076 | 0.00122 | 0.00042 | 9e-05 | 0 | 0.00108 | 2e-05 | 0 | 0 | 98.25 | 0 | cm6hw5qcx0000kq08yy5qym40
Metallfabriken Ljunghäll AB | 660 |  |  | 2025-01-28 | Ingen anmärkning | 1 | 64.57% | 9.12227 | 0.70247 | 2.45897 | 0.19281 | 0.04864 | 0.0416 | 0.73543 | 0.03481 | 0.03609 | 0.01527 | 0.03265 | 4e-05 | 3e-05 | 0.0018 | 0.00127 | 0.01493 | 8e-05 | 0.00035 | 0.00841 | 1e-05 | 0 | 0 | 86.54 | 0 | cm6g4hejs0000js08k9ye5isc
B&B Recycling GmbH | 425 |  |  | 2025-01-24 | Ingen anmärkning | 1 | 44.55% | 8.03395 | 0.67407 | 1.91067 | 0.28875 | 0.22783 | 0.07578 | 0.72235 | 0.05832 | 0.02896 | 0.01219 | 0.03008 | 8e-05 | 0.00013 | 0.00184 | 0.00127 | 0.00744 | 0.00015 | 0.00033 | 0.01294 | 7e-05 | 0 | 0 | 87.9 | 0 | cm6aeumnh0000l108ynj22kau
B&B Recycling GmbH | 425 |  |  | 2025-01-24 | Ingen anmärkning | 1 | 38.2% | 7.1166 | 0.79678 | 1.15224 | 0.52054 | 0.98012 | 0.04316 | 0.4515 | 0.06065 | 0.02205 | 0.00785 | 0.05399 | 0.00088 | 0.00064 | 0.00179 | 0.00152 | 0.00457 | 0.00053 | 0.00021 | 0.00706 | 0.00032 | 0 | 0 | 88.76 | 0 | cm6aey6080001l108oqbumsx2
Metallfabriken Ljunghäll AB | 535P |  |  | 2025-01-24 | Ingen anmärkning | 1 | 61.74% | 9.43093 | 0.87864 | 2.37135 | 0.23914 | 0.02201 | 0.0411 | 0.63374 | 0.02895 | 0.03083 | 0.01346 | 0.03924 | 4e-05 | 3e-05 | 0.00163 | 0.00132 | 0.01036 | 7e-05 | 0.00034 | 0.00737 | 1e-05 | 0 | 0 | 86.24 | 0 | cm6af2nye0000l5087bmx2o3p
B&B Recycling GmbH | 400 | 400 |  | 2025-01-23 | Ingen anmärkning | 1 | 56.65% | 5.00811 | 0.21187 | 0.01532 | 1.06104 | 0.02177 | 0.00315 | 0.0161 | 0.2745 | 0.00063 | 0.00108 | 0.01003 | 0.00017 | 0.00014 | 0.00097 | 0.00121 | 0.00169 | 8e-05 | 0 | 0.00859 | 4e-05 | 0 | 0.00015 | 93.37 | 0 | cm68zecmy0000l508dz5ta5e5
Stena Recycling AB Alucenter Halmstad | 316 | 316 |  | 2025-01-23 | Ingen anmärkning | 1 | 92.55% | 0.51089 | 0.7036 | 0.02247 | 0.09237 | 0.40375 | 0.00408 | 3.30959 | 0.01991 | 0.00129 | 0.00138 | 0 | 0.00035 | 3e-05 | 0.00095 | 0.00107 | 0.0004 | 0.00011 | 0 | 0.08832 | 1e-05 | 0.00054 | 0 | 94.84 | 0 | cm68zgr190001l508so5gzmal
Stena Recycling AB Alucenter Halmstad | 316 | 316 |  | 2025-01-23 | Ingen anmärkning | 1 | 88.55% | 0.33864 | 0.72022 | 0.03147 | 0.05846 | 0.28879 | 0.0042 | 3.22169 | 0.01374 | 0.00131 | 0.00139 | 0 | 0.0002 | 2e-05 | 0.00091 | 0.00102 | 7e-05 | 8e-05 | 0 | 0.08685 | 1e-05 | 0.00043 | 0 | 95.23 | 0 | cm68ziygu0002l5081cbt0ig2
Kuusakoski Oy | 504P |  |  | 2025-01-22 | Ingen anmärkning | 1 | 79.85% | 1.03509 | 0.45182 | 0.25863 | 0.45698 | 0.17439 | 0.00835 | 0.05697 | 0.01371 | 0.01462 | 0.00412 | 0.02158 | 0.00078 | 0 | 0 | 0.00015 | 0.17796 | 0.00013 | 0 | 0.00399 | 3e-05 | 0 | 0.00016 | 97.33 | 0 | cm67jvg4g0000ld080oqd7i24
Scanmetals A/S | 212 |  |  | 2025-01-22 | Ingen anmärkning | 1 | 80.05% | 1.51326 | 0.32816 | 0.10297 | 0.24812 | 2.02752 | 0.00753 | 0.16229 | 0.02068 | 0.00751 | 0.00232 | 0.01608 | 0.0022 | 6e-05 | 5e-05 | 0.00041 | 0.01389 | 0.00136 | 0 | 0.0021 | 7e-05 | 0 | 0.00017 | 95.55 | 0 | cm67k1bdm0001jp08la9l1wd0
Scanmetals A/S | 212 | 216P |  | 2025-01-22 | Ingen anmärkning | 1 | 85.38% | 1.42865 | 0.32768 | 0.09626 | 0.22269 | 2.05742 | 0.00743 | 0.07673 | 0.01971 | 0.0073 | 0.00196 | 0.01582 | 0.00016 | 5e-05 | 2e-05 | 0.00042 | 0.00993 | 0.00058 | 0 | 0.00217 | 7e-05 | 0 | 0.00016 | 95.73 | 0 | cm67jya4s0000jp08ur0djmyl
Kuusakoski Oy | 504P |  |  | 2025-01-21 | Ingen anmärkning | 1 | 84.85% | 0.89211 | 0.38279 | 0.21754 | 0.42376 | 0.29367 | 0.00715 | 0.05398 | 0.01851 | 0.01221 | 0.00352 | 0.0215 | 0.0001 | 0 | 0 | 0.00032 | 0.15763 | 8e-05 | 0 | 0.00411 | 3e-05 | 0 | 0.00016 | 97.52 | 0 | cm664k3zs0000k008y4jv18h2
Kuusakoski Oy | 504P | 520P |  | 2025-01-21 | Ingen anmärkning | 1 | 88.91% | 0.91754 | 0.39697 | 0.22695 | 0.44268 | 0.34033 | 0.00747 | 0.05356 | 0.01882 | 0.01333 | 0.00352 | 0.02244 | 5e-05 | 0 | 0 | 0.00023 | 0.16119 | 0.00012 | 0 | 0.00433 | 3e-05 | 0 | 0.00016 | 97.4 | 0 | cm664o1vy0000k108up7pb13l
Stena Recycling AB Alucenter Halmstad | 224 | 224 |  | 2025-01-21 | Ingen anmärkning | 1 | 81.73% | 0.52 | 0.24428 | 0.01661 | 0.04036 | 0.00709 | 0.00449 | 0.01952 | 0.01304 | 0.00132 | 0.00113 | 0.00375 | 6e-05 | 0 | 0 | 0.00015 | 0 | 4e-05 | 0 | 0.00129 | 3e-05 | 4e-05 | 0.00016 | 99.14 | 0 | cm664hkq70000lb08gce8xg6p
Stena Recycling AB Alucenter Halmstad | 224 | 224 |  | 2025-01-20 | Ingen anmärkning | 1 | 80.69% | 0.53359 | 0.23677 | 0.01483 | 0.03977 | 0.02616 | 0.00449 | 0.0187 | 0.01305 | 0.00137 | 0.00114 | 0.00382 | 3e-05 | 2e-05 | 0 | 0.00018 | 0 | 4e-05 | 0 | 0.0013 | 3e-05 | 0.00016 | 0.00016 | 99.11 | 0 | cm64paij60001l8080pmyb4tb
Stena Recycling AB Alucenter Halmstad | 224 | 224 |  | 2025-01-20 | Ingen anmärkning | 1 | 82.77% | 0.52776 | 0.24656 | 0.01394 | 0.0381 | 0.03931 | 0.00445 | 0.01791 | 0.01292 | 0.00132 | 0.00113 | 0.00384 | 8e-05 | 0 | 0 | 0.00023 | 0 | 4e-05 | 0 | 0.0013 | 3e-05 | 0.00023 | 0.00016 | 99.1 | 0 | cm64p75b50000l808kahqr5jw
Stena Recycling AB Alucenter Halmstad | 223 | 223 |  | 2025-01-17 | Ingen anmärkning | 1 | 83.64% | 0.54121 | 0.22238 | 0.01385 | 0.04553 | 0.02723 | 0.00497 | 0.01783 | 0.01126 | 0.0011 | 0.00262 | 0.00243 | 5e-05 | 2e-05 | 0 | 0.00027 | 0 | 0.00048 | 0 | 0.00185 | 3e-05 | 1e-05 | 0.00016 | 99.12 | 0 | cm60enh4l0000jm08kowvwa5d
Stena Recycling AB Alucenter Halmstad | 223 | 223 |  | 2025-01-17 | Ingen anmärkning | 1 | 86.81% | 0.52546 | 0.21684 | 0.01147 | 0.04431 | 0.07168 | 0.00468 | 0.01063 | 0.01249 | 0.001 | 0.00249 | 0.00253 | 6e-05 | 3e-05 | 0 | 0.00031 | 0 | 5e-05 | 0 | 0.00169 | 3e-05 | 5e-05 | 0.00016 | 99.1 | 0 | cm60epmv90000jp08bhwbq483
Stena Recycling AB Alucenter Halmstad | 223 | 223 |  | 2025-01-17 | Ingen anmärkning | 1 | 87.26% | 0.51178 | 0.21306 | 0.00997 | 0.04161 | 0.0766 | 0.00451 | 0.00942 | 0.01221 | 0.00093 | 0.00208 | 0.00244 | 7e-05 | 0 | 0 | 0.00032 | 0 | 4e-05 | 0 | 0.00162 | 3e-05 | 8e-05 | 0.00016 | 99.12 | 0 | cm60ero660000ld081zlj7w9g
Hydro Extrusion Sweden AB | 401 | 422 |  | 2025-01-14 | Ingen anmärkning | 1 | 44.37% | 0.58601 | 0.24783 | 0.03446 | 0.07315 | 0.03818 | 0.00594 | 0.1311 | 0.02255 | 0.00291 | 0.00174 | 0.00641 | 0.00043 | 3e-05 | 0 | 0.00237 | 0 | 0.0003 | 0 | 0.00439 | 3e-05 | 0.00018 | 0.00016 | 98.85 | 0 | cm5wh6s5m0000l108znep6djc
Scanmetals A/S | 212 | 212 | X | 2025-01-14 | Ingen anmärkning | 1 | 74.53% | 1.4881 | 0.32268 | 0.14076 | 0.18831 | 1.1739 | 0.04711 | 0.11528 | 0.01722 | 0.00803 | 0.0031 | 0.02234 | 0.00487 | 0.0001 | 0.00016 | 0.00099 | 4e-05 | 0.00187 | 0 | 0.00158 | 0.00019 | 0 | 0.00018 | 96.47 | 0 | cm5w4k9hw0000mn08v2vyytkz
Scanmetals A/S | 212 | 212 | X | 2025-01-14 | Ingen anmärkning | 1 | 78.59% | 1.35032 | 0.31901 | 0.09484 | 0.18104 | 1.07822 | 0.06391 | 0.08723 | 0.01586 | 0.00648 | 0.00312 | 0.02167 | 0.00238 | 7e-05 | 0.00016 | 0.00112 | 0 | 0.00052 | 0 | 0.00149 | 0.00016 | 0 | 0.00017 | 96.78 | 0 | cm5w4ny3p0001mn08enguvmse
Stena Recycling A/S | 501P | 501P | X | 2025-01-14 | Ingen anmärkning | 1 | 83.82% | 0.41923 | 0.16513 | 0.027 | 0.02136 | 0.2291 | 0.00443 | 0.01179 | 0.01309 | 0.00087 | 0.00055 | 0.00278 | 6e-05 | 1e-05 | 0 | 0.00086 | 0 | 6e-05 | 0 | 0.00076 | 0.00022 | 0 | 0.00016 | 99.11 | 0 | cm5w4qd240000mj08khj1ctec
Stena Recycling AB Karlshamn | 360P | 360P | X | 2025-01-14 | Ingen anmärkning | 1 | 87.99% | 0.39949 | 0.24811 | 0.06019 | 0.09822 | 0.45611 | 0.00505 | 2.7107 | 0.01857 | 0.00172 | 0.00086 | 0.0218 | 0.00012 | 0 | 0 | 0.00038 | 0 | 0.0001 | 0 | 0.06371 | 4e-05 | 3e-05 | 0.00015 | 95.92 | 0 | cm5wh3bi70000jm08627d041v
Stena Aluminium AB i Älmhult | 122P |  |  | 2025-01-13 | Ingen anmärkning | 1 | 85.99% | 1.04582 | 0.65159 | 0.11721 | 0.24987 | 0.69611 | 0.00724 | 0.1896 | 0.01531 | 0.00454 | 0.00157 | 0.03328 | 0.00072 | 7e-05 | 0 | 0.00061 | 0 | 0.00017 | 0 | 0.00333 | 8e-05 | 0 | 0.00016 | 96.99 | 0 | cm5uonk5k0000mh08y80yn1ym
B&B Recycling GmbH | 659 | 601 |  | 2025-01-10 | Ingen anmärkning | 1 | 90.73% | 8.5356 | 0.64358 | 0.84062 | 0.30902 | 0.03208 | 0.02387 | 0.292 | 0.04413 | 0.02122 | 0.00724 | 0.02587 | 2e-05 | 3e-05 | 0.00151 | 0.00137 | 0.00255 | 6e-05 | 0.00018 | 0.00676 | 1e-05 | 0 | 0 | 89.2 | 0 | cm5qesxza0001l208sqz28hvb
Scanmetals A/S | 212 |  |  | 2025-01-10 | Ingen anmärkning | 1 | 79.86% | 1.53834 | 0.31431 | 0.10403 | 0.181 | 0.99058 | 0.00939 | 0.08225 | 0.01799 | 0.00667 | 0.00224 | 0.0139 | 0.00019 | 0.00014 | 0 | 0.00026 | 0 | 0.00069 | 0 | 0.00205 | 6e-05 | 0 | 0.00016 | 96.74 | 0 | cm5qeptgv0000l208hthj6aq4
Stena Aluminium AB i Älmhult | 520P | 520P |  | 2025-01-10 | Ingen anmärkning | 1 | 79.85% | 1.40081 | 0.45825 | 0.2551 | 0.46129 | 1.5523 | 0.02252 | 0.40278 | 0.02573 | 0.01073 | 0.00449 | 0.10127 | 0.00034 | 0.00057 | 0.0004 | 0.00081 | 0.04226 | 0.00049 | 0 | 0.00681 | 0.00011 | 0 | 0.00017 | 95.26 | 0 | cm5qr487d0000l2085e3o7etj
B&B Recycling GmbH | 425 | 425 | X | 2025-01-09 | Ingen anmärkning | 1 | 54.56% | 6.99689 | 0.72515 | 1.66923 | 0.44193 | 0.98682 | 0.03871 | 0.51969 | 0.05293 | 0.02632 | 0.01129 | 0.04399 | 0.00084 | 0.00164 | 0.00194 | 0.00141 | 0.00317 | 0.00039 | 0.00036 | 0.00592 | 0.00029 | 0 | 0 | 88.46 | 0 | cm5oz2lk60000lb08b7xioufs
Scanmetals A/S | 212 |  |  | 2025-01-09 | Ingen anmärkning | 1 | 75.52% | 1.42135 | 0.32529 | 0.12997 | 0.1834 | 0.77337 | 0.01015 | 0.08782 | 0.01845 | 0.0073 | 0.00239 | 0.01383 | 0.00012 | 9e-05 | 0 | 0.00031 | 0 | 0.00032 | 0 | 0.00202 | 5e-05 | 0 | 0.00016 | 97.03 | 0 | cm5oz9c1q0000la08f0sdyimk
Stena Aluminium AB i Älmhult | 122P |  |  | 2025-01-09 | Ingen anmärkning | 1 | 77.13% | 0.61545 | 0.43526 | 0.11264 | 0.26429 | 0.37676 | 0.00904 | 0.07636 | 0.01724 | 0.00434 | 0.00138 | 0.02515 | 0.00034 | 2e-05 | 0 | 0.00047 | 0 | 9e-05 | 0 | 0.00189 | 7e-05 | 0 | 0.00016 | 98.07 | 0 | cm5oz5iwr0001lb08m4md7ooh
B&B Recycling GmbH | 425 | 425 | X | 2025-01-08 | Ingen anmärkning | 1 | 55.34% | 7.78218 | 0.72123 | 1.85311 | 0.35879 | 0.31195 | 0.04164 | 0.53533 | 0.06037 | 0.02705 | 0.01221 | 0.03569 | 0.00049 | 0.00041 | 0.00207 | 0.00157 | 0.00397 | 0.00027 | 0.00034 | 0.00684 | 0.00011 | 0 | 0 | 88.23 | 0 | cm5njf1gj0000jr08m646gamu
Kuusakoski Oy | 317P | 317P |  | 2024-12-19 | Mycket brand3 | 1 | 47.46% | 0.56512 | 0.53654 | 0.63164 | 0.51235 | 0.06054 | 0.01047 | 0.32981 | 0.01971 | 0.0158 | 0.01844 | 0.01923 | 3e-05 | 2e-05 | 0.00108 | 0.00148 | 0.00096 | 0 | 1e-05 | 0.00296 | 2e-05 | 0 | 0 | 97.26 | 0 | cm4v10q240002l5087hmqaryu
Stena Recycling AB Karlstad | 530P |  |  | 2024-12-19 | Ingen anmärkning | 1 | 62.75% | 0.15419 | 0.26572 | 1.84613 | 0.09883 | 1.86157 | 0.00834 | 5.8008 | 0.04771 | 0.00962 | 0.0015 | 0.16487 | 0.00023 | 2e-05 | 0.00137 | 0.00127 | 0.01011 | 0.00012 | 0.00011 | 0.0356 | 0.0013 | 0.00054 | 0 | 89.68 | 0 | cm4v0t1w80000l5084ypybpqk
TMR Recycling GmbH | 317P |  |  | 2024-12-19 | Ingen anmärkning | 1 | 43.38% | 0.38476 | 0.62859 | 1.37083 | 0.45022 | 0.08799 | 0.02293 | 2.03816 | 0.01943 | 0.03467 | 0.01334 | 0.02369 | 1e-05 | 2e-05 | 0.00117 | 0.00232 | 0.00118 | 0 | 9e-05 | 0.00492 | 2e-05 | 0 | 0 | 94.9 | 0 | cm4v0xdpx0001l508bsta89e0
Stena Aluminium AB i Älmhult | 122P |  |  | 2024-12-18 | Ingen anmärkning | 1 | 82.79% | 0.4283 | 0.44134 | 0.07551 | 0.36553 | 0.40751 | 0.00711 | 0.15011 | 0.01485 | 0.00645 | 0.0017 | 0.01166 | 6e-05 | 1e-05 | 0 | 0.00059 | 0 | 0 | 0 | 0.00162 | 5e-05 | 0 | 0.00016 | 98.1 | 0 | cm4tjl89m0000l608qx3i8wxt
Stena Recycling | 504P | 532P | X | 2024-12-18 | Ingen anmärkning | 1 | 90.07% | 1.04778 | 0.4009 | 0.16218 | 0.57081 | 0.39361 | 0.01099 | 0.14264 | 0.02989 | 0.01212 | 0.00423 | 0.12675 | 3e-05 | 2e-05 | 0 | 0.00073 | 0.0005 | 0 | 0 | 0.00592 | 5e-05 | 0 | 0.00016 | 97.1 | 0 | cm4tjqdsm0001l608kr6k3l6p
Stena Recycling | 530P | 530P | X | 2024-12-18 | Ingen anmärkning | 1 | 77.08% | 0.40375 | 0.38725 | 2.62209 | 0.26808 | 1.6527 | 0.01693 | 4.63108 | 0.02099 | 0.01402 | 0.00423 | 0.13972 | 3e-05 | 2e-05 | 0.00158 | 0.00125 | 0.00808 | 9e-05 | 0.00025 | 0.03404 | 0.00103 | 0.00037 | 0 | 89.78 | 0 | cm4tjulvp0000l50840r52l10
Stena Recycling AB Alucenter Halmstad | 204 | 215P | X | 2024-12-17 | Ingen anmärkning | 1 | 91.78% | 0.81047 | 0.34425 | 0.23988 | 0.22379 | 0.60589 | 0.01005 | 0.54389 | 0.01665 | 0.00767 | 0.00417 | 0.0269 | 4e-05 | 4e-05 | 0 | 0.0004 | 0.00209 | 0 | 0 | 0.00734 | 6e-05 | 0 | 0.00016 | 97.16 | 0 | cm4s45qfm0000mj08zo88ezg6
Stena Recycling AB Alucenter Halmstad | 204 | 224 | X | 2024-12-17 | Ingen anmärkning | 1 | 81.94% | 0.60788 | 0.36261 | 0.05478 | 0.32952 | 0.09222 | 0.00924 | 0.04576 | 0.01537 | 0.00328 | 0.00127 | 0.01195 | 0 | 3e-05 | 0 | 0.00036 | 0 | 0 | 0 | 0.00173 | 3e-05 | 0 | 0.00016 | 98.47 | 0 | cm4s41kti0000mn08fa0hba8f
Stena Recycling AB Alucenter Halmstad | 204 | 316 | X | 2024-12-17 | Ingen anmärkning | 1 | 89.67% | 2.62109 | 0.39101 | 1.18659 | 0.27796 | 0.47873 | 0.10854 | 5.64246 | 0.0194 | 0.02894 | 0.01218 | 0.03372 | 0 | 0 | 0.00113 | 0.00066 | 0.00228 | 1e-05 | 0.00024 | 0.01354 | 5e-05 | 0 | 0.00014 | 89.19 | 0 | cm4s4a7u90001mn08cl7ic4bi
Hydro Extrusion Sweden AB | 401 | 402 |  | 2024-12-16 | Ingen anmärkning | 1 | 41.74% | 0.56371 | 0.28897 | 0.03299 | 0.06178 | 0.01293 | 0.006 | 0.03828 | 0.02121 | 0.0035 | 0.002 | 0.00602 | 4e-05 | 0 | 0 | 0.00251 | 0 | 0 | 0 | 0.00292 | 3e-05 | 1e-05 | 0.00016 | 98.97 | 0 | cm4qokz8v0000js08l9jdpnoj
Hydro Extrusion Sweden AB | 401 | 403 |  | 2024-12-16 | Ingen anmärkning | 1 | 34.39% | 0.55446 | 0.28093 | 0.02877 | 0.04149 | 0.01053 | 0.00606 | 0.04123 | 0.01878 | 0.00334 | 0.0021 | 0.00569 | 0.00017 | 1e-05 | 0 | 0.0039 | 0 | 0 | 0 | 0.00295 | 3e-05 | 0.00011 | 0.00016 | 99.01 | 0 | cm4qonajz0000k108uhv3qqoo
B&B Recycling GmbH | 425 | 425 |  | 2024-12-13 | Ingen anmärkning | 1 | 68.47% | 7.68581 | 0.59162 | 0.94954 | 0.35958 | 0.12339 | 0.0267 | 0.3525 | 0.09148 | 0.0197 | 0.0075 | 0.05197 | 0.0004 | 0.00162 | 0.00175 | 0.0018 | 0.00477 | 0.00108 | 0.00016 | 0.00534 | 2e-05 | 0 | 0 | 89.71 | 0 | cm4meav320000la089rhte0hk
B&B Recycling GmbH | 425 | 425 |  | 2024-12-13 | Ingen anmärkning | 1 | 64.87% | 5.8702 | 0.67548 | 0.77903 | 0.87858 | 0.03766 | 0.023 | 0.32331 | 0.17087 | 0.01522 | 0.00666 | 0.06555 | 0.00026 | 0.00103 | 0.00151 | 0.00178 | 0.00498 | 0.0048 | 0.00011 | 0.00494 | 2e-05 | 0 | 0 | 91.11 | 0 | cm4medgmg0000mk0811siahho
Stena Aluminium AB i Älmhult | 122P |  |  | 2024-12-13 | Ingen anmärkning | 1 | 75.73% | 0.6968 | 0.52304 | 0.10602 | 0.32209 | 0.50032 | 0.00607 | 0.13531 | 0.01791 | 0.00485 | 0.00155 | 0.02582 | 6e-05 | 4e-05 | 6e-05 | 0.00063 | 0 | 8e-05 | 0 | 0.00324 | 0.00012 | 0 | 0.00016 | 97.66 | 0 | cm4mehalx0001mk08xl2961ml
B&B Recycling GmbH | 425 | 425 |  | 2024-12-12 | Ingen anmärkning | 1 | 60.08% | 8.07157 | 1.08466 | 1.9669 | 0.35802 | 0.03843 | 0.0474 | 0.69031 | 0.04542 | 0.03573 | 0.01453 | 0.08319 | 4e-05 | 3e-05 | 0.00246 | 0.00201 | 0.01048 | 9e-05 | 0.00036 | 0.00669 | 1e-05 | 0 | 0 | 87.53 | 0 | cm4kyxzbw0000mk08qyz6q6hi
Stena Recycling AB Åstorp | 323P |  |  | 2024-12-12 | Ingen anmärkning | 1 | 64.34% | 0.99953 | 0.36345 | 0.27777 | 0.24565 | 0.55852 | 0.02757 | 0.22536 | 0.0168 | 0.00865 | 0.00482 | 0.01966 | 6e-05 | 3e-05 | 0.00097 | 0.00123 | 0.00169 | 0.00012 | 0 | 0.00289 | 7e-05 | 7e-05 | 0 | 97.23 | 0 | cm4kz0efa0000l1085mxy2nta
Stena Recycling AB Åstorp | 323P |  |  | 2024-12-12 | Ingen anmärkning | 1 | 61.29% | 0.76134 | 0.35243 | 0.30624 | 0.23418 | 0.32144 | 0.02392 | 0.22276 | 0.01541 | 0.00806 | 0.00578 | 0.01948 | 0.00039 | 3e-05 | 0.00078 | 0.0013 | 0.00149 | 0.00021 | 0 | 0.00242 | 5e-05 | 4e-05 | 0 | 97.71 | 0 | cm4kz30pa0001l1085d71vfhd
B&B Recycling GmbH | 425 | 425 |  | 2024-12-11 | Ingen anmärkning | 1 | 53.4% | 8.77617 | 0.80299 | 1.84648 | 0.26404 | 0.07497 | 0.04612 | 0.51296 | 0.03958 | 0.02908 | 0.01382 | 0.03583 | 0.00016 | 4e-05 | 0.00192 | 0.00151 | 0.0052 | 0.00012 | 0.00036 | 0.00563 | 1e-05 | 0 | 0 | 87.53 | 0 | cm4jjrho90000ky08ccom3seu
Stena Recycling AB Alucenter Halmstad | 101P | 101P |  | 2024-12-11 | Ingen anmärkning | 1 | 99.07% | 0.22233 | 0.37698 | 0.01308 | 0.02653 | 0.03048 | 0.00427 | 0.01886 | 0.01827 | 0.00091 | 0.00059 | 0.01657 | 0.00229 | 0 | 0 | 0.00053 | 0 | 0.00015 | 0 | 0.00091 | 3e-05 | 0.0005 | 0.00016 | 99.28 | 0 | cm4jjko6b0000l508s685g1w2
Stena Recycling AB Karlshamn | 200 | 200P |  | 2024-12-11 | Ingen anmärkning | 1 | 85.59% | 0.42313 | 0.34198 | 0.02943 | 0.11628 | 1.0379 | 0.00482 | 0.02178 | 0.027 | 0.00181 | 0.00086 | 0.17222 | 0.00054 | 9e-05 | 0 | 0.00027 | 0 | 0.00032 | 0 | 0.0011 | 4e-05 | 0 | 0.00016 | 97.83 | 0 | cm4jjgvba0000ju08zwrfdpfo
B&B Recycling GmbH | 400 | 400 |  | 2024-12-10 | Ingen anmärkning | 1 | 69.23% | 5.90586 | 0.17293 | 0.01018 | 1.00498 | 0.03101 | 0.00363 | 0.0098 | 0.21775 | 0.00037 | 0.00099 | 0.01529 | 0.00045 | 0.00043 | 1e-05 | 0.00151 | 0 | 0.00017 | 0 | 0.00648 | 4e-05 | 0 | 0.00015 | 92.62 | 0 | cm4i3vf2e0000mt08gg78m0kd
B&B Recycling GmbH | 400 | 400 |  | 2024-12-10 | Ingen anmärkning | 1 | 68.84% | 5.53788 | 0.16864 | 0.00585 | 1.17649 | 0.04375 | 0.0034 | 0.00882 | 0.2196 | 0 | 0.00096 | 0.00831 | 0.00032 | 0.00049 | 2e-05 | 0.00109 | 0 | 0.00016 | 0 | 0.00738 | 3e-05 | 0 | 0.00015 | 92.82 | 0 | cm4i3z5zf0000l708ec59uwfw
Scanmetals A/S | 212 |  |  | 2024-12-09 | Ingen anmärkning | 1 | 82.59% | 1.48351 | 0.32305 | 0.19663 | 0.09959 | 1.05469 | 0.03682 | 0.12762 | 0.01549 | 0.00797 | 0.01122 | 0.03188 | 0.00013 | 3e-05 | 6e-05 | 0.00092 | 0.00023 | 0.00016 | 0 | 0.00118 | 5e-05 | 0.00024 | 0.00016 | 96.61 | 0 | cm4groexc0001l208ay637hxa
Scanmetals A/S | 212 |  |  | 2024-12-09 | Ingen anmärkning | 1 | 83.89% | 1.46459 | 0.30513 | 0.17975 | 0.09057 | 0.78565 | 0.03203 | 0.1659 | 0.01524 | 0.00787 | 0.01213 | 0.03113 | 0.00171 | 0.0003 | 4e-05 | 0.00082 | 0.00012 | 0.00038 | 0 | 0.00122 | 5e-05 | 0.00023 | 0.00017 | 96.91 | 0 | cm4gp3fmz0000mk08m2grnt9t
Stena Aluminium AB | 642 |  |  | 2024-12-09 | Ingen anmärkning | 1 | 59.64% | 0.14246 | 0.22587 | 0.00223 | 0.00282 | 0.0001 | 0.00509 | 0.00649 | 0.00378 | 0.00035 | 0.00036 | 0.00171 | 0.00012 | 0 | 0 | 0.00029 | 0 | 5e-05 | 0 | 0.00066 | 2e-05 | 0.00054 | 0.00016 | 99.62 | 0 | cm4grl6hu0000l2084lgz4qbi
Stena Aluminium AB | 642 |  |  | 2024-12-09 | Ingen anmärkning | 1 | 60.55% | 0.13359 | 0.21458 | 0.00233 | 0.00294 | 0.00126 | 0.00416 | 0.00603 | 0.00253 | 0.00035 | 0.00049 | 0.00095 | 4e-05 | 0 | 0 | 0.00024 | 0 | 4e-05 | 0 | 0.00049 | 2e-05 | 0.00029 | 0.00016 | 99.64 | 0 | cm4gp5qan0000kv08udd8954u
Stena Aluminium AB | 642 |  |  | 2024-12-09 | Ingen anmärkning | 1 | 61.44% | 0.13145 | 0.22173 | 0.00185 | 0.00206 | 0.00038 | 0.00427 | 0.00623 | 0.00264 | 0.00035 | 0.00039 | 0.0009 | 0.00046 | 0 | 0 | 0.00026 | 0 | 0.00017 | 0 | 0.0006 | 2e-05 | 0.00046 | 0.00016 | 99.63 | 0 | cm4grqs5v0000lf08xw8m9bbu
Stena Aluminium AB | 642 |  |  | 2024-12-09 | Ingen anmärkning | 1 | 65.29% | 0.12476 | 0.23075 | 0.00064 | 0.00134 | 8e-05 | 0.00393 | 0.00726 | 0.00237 | 0.00034 | 0.00034 | 0.00055 | 0.0003 | 0 | 0 | 0.00027 | 0 | 0.00012 | 0 | 0.00069 | 2e-05 | 0.00044 | 0.00016 | 99.63 | 0 | cm4grt32y0000la08n5z5zc2k
Stena Aluminium AB | 642 |  |  | 2024-12-09 | Ingen anmärkning | 1 | 63.85% | 0.12385 | 0.21703 | 0.00077 | 0.00202 | 9e-05 | 0.00378 | 0.00582 | 0.00222 | 0.00029 | 0.00033 | 0.00062 | 4e-05 | 0 | 0 | 0.00025 | 0 | 5e-05 | 0 | 0.00083 | 2e-05 | 0.00036 | 0.00016 | 99.65 | 0 | cm4gp83850000me08x9ug3gmz
Stena Recycling AB Alucenter Halmstad | 204 |  |  | 2024-12-09 | Ingen anmärkning | 1 | 93.38% | 0.55259 | 0.34009 | 0.05433 | 0.24861 | 0.50828 | 0.0069 | 0.03978 | 0.0164 | 0.00298 | 0.00134 | 0.01449 | 0.00088 | 2e-05 | 0 | 0.00031 | 0 | 0.00041 | 0 | 0.00153 | 5e-05 | 0 | 0.00016 | 98.22 | 0 | cm4grvz8p0001la08l383mb0e
Fundo Components AB | 627 | 626 |  | 2024-12-02 | Ingen anmärkning | 1 | 75% | 8.80131 | 0.43303 | 0.63326 | 0.2445 | 0.08894 | 0.01429 | 0.18587 | 0.12343 | 0.01113 | 0.00416 | 0.02095 | 0.00034 | 0.00083 | 0.00063 | 0.00123 | 4e-05 | 4e-05 | 0 | 0.00421 | 3e-05 | 0 | 0.00015 | 89.44 | 0 | cm46wewww0002l7082ox0klif
Hydro Extrusion Sweden AB | 401 | 401 |  | 2024-12-02 | Ingen anmärkning | 1 | 58.61% | 0.55987 | 0.25797 | 0.02329 | 0.07199 | 0.03628 | 0.00533 | 0.03793 | 0.01808 | 0.00234 | 0.00197 | 0.00427 | 0.00046 | 1e-05 | 0 | 0.00253 | 0 | 0.00013 | 0 | 0.00234 | 3e-05 | 0.00014 | 0.00016 | 98.98 | 0 | cm46w67p00000l708gmed6101
Hydro Extrusion Sweden AB | 401 | 401 |  | 2024-12-02 | Ingen anmärkning | 1 | 26.19% | 0.53471 | 0.22437 | 0.02449 | 0.05188 | 0.01112 | 0.0047 | 0.02804 | 0.0157 | 0.00157 | 0.00236 | 0.00372 | 3e-05 | 4e-05 | 0 | 0.00051 | 0 | 0 | 0 | 0.00157 | 3e-05 | 0.0001 | 0.00016 | 99.1 | 0 | cm46wc46d0001l708zh33e8t7
Hydro Extrusion Sweden AB | 401 | 401 |  | 2024-12-02 | Ingen anmärkning | 1 | 37.71% | 0.52303 | 0.22892 | 0.02013 | 0.05046 | 0.01546 | 0.00458 | 0.01711 | 0.01441 | 0.00139 | 0.00218 | 0.00306 | 3e-05 | 0 | 0 | 0.00052 | 0 | 0 | 0 | 0.00153 | 3e-05 | 8e-05 | 0.00016 | 99.13 | 0 | cm46w8ynx0000k008pqcsp7li
Stena Aluminium AB i Älmhult | 642 |  |  | 2024-12-02 | Ingen anmärkning | 1 | 63.56% | 0.16621 | 0.21888 | 0.00382 | 0.00336 | 0.0001 | 0.00451 | 0.00772 | 0.00205 | 0.00042 | 0.00044 | 0.0012 | 1e-05 | 2e-05 | 0 | 0.00035 | 0 | 0 | 0 | 0.00105 | 2e-05 | 0.0003 | 0.00016 | 99.6 | 0 | cm46whv220003l708gxhi5h95
Stena Recycling AB Alucenter Halmstad | 204 | 204 | X | 2024-12-02 | Ingen anmärkning | 1 | 91.92% | 0.64955 | 0.36809 | 0.0626 | 0.22184 | 0.45259 | 0.00892 | 0.0644 | 0.01158 | 0.00338 | 0.00138 | 0.01591 | 0.00038 | 1e-05 | 0 | 0.0003 | 0 | 0.00022 | 0 | 0.00144 | 4e-05 | 0 | 0.00016 | 98.15 | 0 | cm46vhxcy0000lc08dnqamj2p
Scanmetals A/S | 212 | 215P |  | 2024-11-25 | Ingen anmärkning | 1 | 87.68% | 1.31527 | 0.32188 | 0.23642 | 0.11323 | 0.9904 | 0.03529 | 0.11731 | 0.01495 | 0.00884 | 0.01063 | 0.03113 | 0.0001 | 5e-05 | 0 | 0.00087 | 0.00023 | 4e-05 | 0 | 0.00118 | 5e-05 | 0.00016 | 0.00016 | 96.81 | 0 | cm3wox0zi0002l108v23ows8k
Stena Recycling AB Alucenter Halmstad | 204 | 204 |  | 2024-11-25 | Tog lång tid | 1 | 83.57% | 0.48915 | 0.34358 | 0.04581 | 0.20393 | 0.10793 | 0.00442 | 0.03255 | 0.01586 | 0.00203 | 0.00131 | 0.01323 | 3e-05 | 0 | 0 | 0.0004 | 0 | 0 | 0 | 0.0013 | 4e-05 | 0 | 0.00016 | 98.75 | 0 | cm3woue630001l1082opkpigx
Stena reycyling | 122P |  |  | 2024-11-25 | Ingen anmärkning | 1 | 77.37% | 0.52707 | 2.30211 | 0.05228 | 0.38632 | 0.49679 | 0.00534 | 0.49701 | 0.01389 | 0.0036 | 0.00231 | 0.02321 | 0.00011 | 5e-05 | 0.00028 | 0.00068 | 0 | 0 | 0 | 0.00163 | 9e-05 | 0 | 0.00016 | 95.7 | 0 | cm3woqfva0000l108nvryzx0k
Stena Recycling | 347 | 347 |  | 2024-11-22 | Ingen anmärkning | 1 | 69.3% | 3.16354 | 1.1733 | 3.08215 | 0.18291 | 0.01441 | 0.075 | 0.40203 | 0.02991 | 0.02845 | 0.01006 | 0.08587 | 0.00064 | 4e-05 | 0.00256 | 0.00205 | 0.01068 | 9e-05 | 0.00011 | 0.00505 | 1e-05 | 3e-05 | 2e-05 | 91.72 | 0 | cm3sek39r0000me088ubnw356
Stena recycling | 345 | 345 |  | 2024-11-22 | Ingen anmärkning | 1 | 72.73% | 5.739 | 1.04449 | 4.7684 | 0.21588 | 0.01088 | 0.06494 | 0.58553 | 0.03174 | 0.03184 | 0.01458 | 0.0532 | 0.00042 | 5e-05 | 0.00348 | 0.00158 | 0.01507 | 8e-05 | 0.0002 | 0.00644 | 2e-05 | 0 | 0 | 87.4 | 0 | cm3seh1zd0000kz08jdv0md9l
Stena Recycling AB Tingstad | 400 | 400 |  | 2024-11-20 | Ingen anmärkning | 1 | 62.96% | 8.1525 | 0.17619 | 0.01166 | 0.50368 | 0.04879 | 0.00596 | 0.01021 | 0.02199 | 0.00174 | 0.00089 | 0.00933 | 0.00024 | 0.00064 | 0 | 0.00064 | 0 | 3e-05 | 0 | 0.00264 | 3e-05 | 0 | 0.00015 | 91.06 | 0 | cm3pgtasy0000mh084qr7kag2
Scanmetals A/S | 212 | 216P |  | 2024-11-19 | Ingen anmärkning | 1 | 82.34% | 2.03641 | 0.34212 | 0.11417 | 0.2089 | 2.07215 | 0.01344 | 0.11778 | 0.01472 | 0.00791 | 0.0032 | 0.01556 | 0.00013 | 4e-05 | 4e-05 | 0.00047 | 0 | 0.00046 | 0 | 0.00174 | 8e-05 | 0 | 0.00016 | 95.06 | 0 | cm3o56uin0000k1085qas91uu
Stena recycling | 346 |  |  | 2024-11-19 | Ingen anmärkning | 1 | 58.68% | 5.44275 | 1.02454 | 2.54551 | 0.21545 | 0.0174 | 0.04624 | 0.47147 | 0.03004 | 0.0252 | 0.01196 | 0.04965 | 0.00051 | 6e-05 | 0.00224 | 0.00191 | 0.00838 | 0.00018 | 0.00013 | 0.00531 | 1e-05 | 0 | 0 | 90.09 | 0 | cm3o59x5l0001k108brv7jpww
Stena Recycling AB Tingstad | 400 | 400 |  | 2024-11-19 | Ingen anmärkning | 1 | 73.23% | 8.1525 | 0.17619 | 0.01166 | 0.50368 | 0.04879 | 0.00596 | 0.01021 | 0.02199 | 0.00174 | 0.00089 | 0.00933 | 0.00024 | 0.00064 | 0 | 0.00064 | 0 | 3e-05 | 0 | 0.00264 | 3e-05 | 0 | 0.00015 | 91.06 | 0 | cm3o53fck0000jr08pje0y1tx
Stena Recycling AB Alucenter Halmstad | 204 | 204 |  | 2024-11-18 | Ingen anmärkning | 1 | 89.23% | 0.50414 | 0.30317 | 0.06659 | 0.20717 | 0.46876 | 0.00469 | 0.03058 | 0.01579 | 0.00217 | 0.00126 | 0.0144 | 0.00068 | 0 | 0 | 0.00033 | 0 | 0.00028 | 0 | 0.00125 | 6e-05 | 0 | 0.00016 | 98.39 | 0 | cm3mo9lpb0000l408nbrgfwzn
Stena Recycling AB Alucenter Halmstad | 204 | 204 |  | 2024-11-18 | Ingen anmärkning | 1 | 85.4% | 0.47941 | 0.3309 | 0.04687 | 0.19882 | 0.18836 | 0.00465 | 0.02467 | 0.01559 | 0.00189 | 0.00128 | 0.01299 | 5e-05 | 0 | 0 | 0.00031 | 0 | 2e-05 | 0 | 0.00121 | 6e-05 | 0 | 0.00016 | 98.7 | 0 | cm3modoj40000mw089s8y6vu7
Nord-Schrott GmbH & Co KG | 225 | 225P |  | 2024-11-15 | Ingen anmärkning | 1 | 84.06% | 0.88306 | 0.17353 | 0.00688 | 0.01868 | 0.28921 | 0.00881 | 0.00871 | 0.01663 | 0.00089 | 0.00055 | 0.00917 | 6e-05 | 0 | 0 | 0.0008 | 0 | 5e-05 | 0 | 0.00081 | 4e-05 | 0.00032 | 0.00016 | 98.59 | 0 | cm3iebtcf0000jm08u5ptlv7o
Stena Recycling AB Tingstad | 400 | 401 |  | 2024-11-15 | Ingen anmärkning | 1 | 54.02% | 7.14444 | 0.16538 | 0.01204 | 0.54931 | 0.04161 | 0.00591 | 0.01163 | 0.02574 | 0.00184 | 0.00087 | 0.00976 | 0.0003 | 0.00025 | 0 | 0.001 | 0 | 0.0001 | 0 | 0.00212 | 3e-05 | 0 | 0.00015 | 92.03 | 0 | cm3ie9hlm0000mc08gpn2ndon
Kuusakoski Oy | 216 | 216P |  | 2024-11-14 | Ingen anmärkning | 1 | 80.12% | 1.0195 | 0.34942 | 0.3914 | 0.23774 | 0.2391 | 0.00971 | 0.55966 | 0.01715 | 0.01571 | 0.00903 | 0.01718 | 5e-05 | 1e-05 | 0 | 0.00038 | 0.00017 | 7e-05 | 0 | 0.00356 | 6e-05 | 0 | 0.00016 | 97.14 | 0 | cm3gyl6z90000l1083k64sog8
Scanmetals A/S | 212 | 216P |  | 2024-11-14 | Ingen anmärkning | 1 | 82.94% | 1.512 | 0.32314 | 0.1727 | 0.19088 | 1.32997 | 0.00834 | 0.13275 | 0.02046 | 0.00987 | 0.00252 | 0.01437 | 0.00123 | 0.0001 | 0 | 0.00049 | 0 | 0.00097 | 0 | 0.00183 | 6e-05 | 0 | 0.00017 | 96.29 | 0 | cm3gyonhr0001l108d4k0hcn6
Scanmetals A/S | 212 | 216P |  | 2024-11-14 | Ingen anmärkning | 1 | 82.16% | 1.11244 | 0.32216 | 0.07641 | 0.17611 | 0.84142 | 0.0124 | 0.06035 | 0.01664 | 0.00595 | 0.00212 | 0.01396 | 0.00042 | 5e-05 | 0 | 0.00044 | 0 | 0.00042 | 0 | 0.00163 | 6e-05 | 0 | 0.00016 | 97.37 | 0 | cm3gyvuup0000ky08bhevpkzq
Kuusakoski Oy | 216 | 216P |  | 2024-11-13 | Ingen anmärkning | 1 | 82.93% | 0.97721 | 0.64792 | 0.5973 | 0.24981 | 0.10601 | 0.04523 | 0.35018 | 0.01839 | 0.01205 | 0.00438 | 0.08502 | 0.00177 | 5e-05 | 0 | 0.00057 | 0 | 0.00055 | 0 | 0.00383 | 5e-05 | 0 | 0.00016 | 96.91 | 0 | cm3fiw1tg0000l208jjwrqwrm
Curef GmbH | 501P | 500P |  | 2024-11-12 | Ingen anmärkning | 1 | 68.44% | 0.83227 | 0.19338 | 0.02723 | 0.46219 | 0.05704 | 0.00466 | 0.00863 | 0.01838 | 0.00138 | 0.00082 | 0.09202 | 4e-05 | 2e-05 | 0 | 0.00038 | 0 | 5e-05 | 0 | 0.00233 | 3e-05 | 0 | 0.00016 | 98.31 | 0 | cm3ei0my00000l608tssed9in
Stena Recycling A/S | 501P | 500P |  | 2024-11-12 | Ingen anmärkning | 1 | 67.2% | 0.43563 | 0.17315 | 0.02218 | 0.03321 | 0.15786 | 0.0036 | 0.00887 | 0.01357 | 0.00089 | 0.00047 | 0.00491 | 0.00017 | 5e-05 | 0 | 0.00093 | 0 | 5e-05 | 0 | 0.00093 | 0.00012 | 0 | 0.00016 | 99.15 | 0 | cm3ei3an50001l608fwl0gsyr
Stena Recycling AB Alucenter Halmstad | 204 |  |  | 2024-11-12 | Ingen anmärkning | 1 | 84.44% | 0.76062 | 0.30193 | 0.04899 | 0.20812 | 0.25519 | 0.00462 | 0.04024 | 0.01834 | 0.00209 | 0.00125 | 0.0128 | 0.00099 | 0.00012 | 0 | 0.00032 | 0 | 0.00014 | 0 | 0.0014 | 5e-05 | 0 | 0.00016 | 98.35 | 0 | cm3e3a4680000jo08amktv435
Stena Recycling AB Alucenter Halmstad | 204 |  |  | 2024-11-12 | Ingen anmärkning | 1 | 85.76% | 0.59538 | 0.32405 | 0.06722 | 0.21386 | 0.24279 | 0.00505 | 0.03675 | 0.01579 | 0.00247 | 0.00143 | 0.01334 | 8e-05 | 6e-05 | 0 | 0.00046 | 0 | 0.00015 | 0 | 0.00126 | 6e-05 | 0 | 0.00016 | 98.49 | 0 | cm3e3bwhm0000l50820oz3xzp
Stena Recycling AB Alucenter Halmstad | 204 |  |  | 2024-11-12 | Ingen anmärkning | 1 | 87.99% | 0.49976 | 0.30985 | 0.05148 | 0.2106 | 0.34865 | 0.00465 | 0.02701 | 0.01582 | 0.00199 | 0.00133 | 0.01325 | 9e-05 | 7e-05 | 0 | 0.00039 | 0 | 9e-05 | 0 | 0.00123 | 7e-05 | 0 | 0.00016 | 98.52 | 0 | cm3e3dtry0001l508o9i1z7nq
Stena Recycling OY | 400 | 400 |  | 2024-11-11 | Ingen anmärkning | 1 | 74.91% | 7.34877 | 0.11974 | 0.02087 | 0.01777 | 0.08354 | 0.00528 | 0.0711 | 0.09953 | 0.00157 | 0.00064 | 0.00122 | 0.00075 | 0.00051 | 0 | 0.00062 | 0 | 0.00014 | 0 | 0.00515 | 4e-05 | 5e-05 | 0.00016 | 92.23 | 0 | cm3cnvhib0000l108bs7brnu1
Stena Aluminium AB i Älmhult | 101 | 101 |  | 2024-11-07 | Ingen anmärkning | 1 | 80% | 0.4969 | 0.30761 | 0.0483 | 0.19621 | 0.23759 | 0.00462 | 0.023 | 0.01536 | 0.0018 | 0.00121 | 0.01327 | 7e-05 | 4e-05 | 0 | 0.0005 | 0 | 0.0001 | 0 | 0.0012 | 7e-05 | 0 | 0.00016 | 98.66 | 0 | cm36zbpbz0000l4087b6js8ej
Stena Recycling | 400 | 421 |  | 2024-11-07 | Ingen anmärkning | 1 | 52.12% | 10.59427 | 0.39576 | 0.23747 | 0.11239 | 0.05539 | 0.00908 | 0.06771 | 0.06909 | 0.00537 | 0.00184 | 0.00676 | 0.00049 | 0.00041 | 2e-05 | 0.00092 | 0 | 0.00028 | 0 | 0.00466 | 3e-05 | 0 | 0.00015 | 88.44 | 0 | cm36ybzcs0000jk086nqz2r8p
Stena recycling | 400 | 400 |  | 2024-11-07 | Ingen anmärkning | 1 | 72.73% | 7.64241 | 0.11238 | 0.01057 | 0.01746 | 0.08572 | 0.00497 | 0.0091 | 0.10692 | 0.00105 | 0.00052 | 0.00104 | 0.00028 | 0.00069 | 0 | 0.00073 | 0 | 6e-05 | 0 | 0.00516 | 3e-05 | 3e-05 | 0.00015 | 92.01 | 0 | cm36ygw9g0000jy0869z6na0q
Stena Recycling AB Alucenter Halmstad | 204 | 204 |  | 2024-11-07 | Ingen anmärkning | 1 | 87.09% | 0.4969 | 0.30761 | 0.0483 | 0.19621 | 0.23759 | 0.00462 | 0.023 | 0.01536 | 0.0018 | 0.00121 | 0.01327 | 7e-05 | 4e-05 | 0 | 0.0005 | 0 | 0.0001 | 0 | 0.0012 | 7e-05 | 0 | 0.00016 | 98.66 | 0 | cm36zi3fl0001l408qeopuskx
Stena recycling | 642 |  |  | 2024-11-05 | Ingen anmärkning | 1 | 92.08% | 0.14774 | 0.21621 | 0.01535 | 0.06115 | 0.00487 | 0.0046 | 0.0139 | 0.0082 | 0.00157 | 0.00097 | 0.00392 | 6e-05 | 2e-05 | 0.00034 | 0.00116 | 5e-05 | 6e-05 | 0 | 0.00116 | 1e-05 | 0.00043 | 0 | 99.51 | 0 | cm343nf5j0000l808taa2hjvr
Stena recycling | 642 |  |  | 2024-11-05 | Ingen anmärkning | 1 | 88.37% | 0.1438 | 0.24199 | 0.01376 | 0.05247 | 0.00163 | 0.00476 | 0.01605 | 0.00877 | 0.00147 | 0.00093 | 0.00278 | 2e-05 | 2e-05 | 0.00032 | 0.00121 | 1e-05 | 6e-05 | 0 | 0.0012 | 1e-05 | 0.00053 | 0 | 99.5 | 0 | cm343pi7x0000id08mg55avew
Stena recycling | 642 |  |  | 2024-11-05 | Ingen anmärkning | 1 | 95.73% | 0.09219 | 0.19282 | 0.00701 | 0.01546 | 0.00022 | 0.00429 | 0.00789 | 0.00203 | 0.00127 | 0.0007 | 0.00097 | 1e-05 | 2e-05 | 0.00024 | 0.00118 | 0 | 6e-05 | 0 | 0.00052 | 0 | 0.00058 | 0 | 99.67 | 0 | cm343rz6d0001l8089vz15ps7
Curef GmbH | 501P | 505P |  | 2024-11-04 | Ingen anmärkning | 1 | 77.27% | 0.84706 | 0.23694 | 0.12903 | 0.51525 | 0.30918 | 0.00559 | 0.02757 | 0.02612 | 0.00391 | 0.00319 | 0.06252 | 0.00018 | 4e-05 | 0 | 0.00072 | 0.00014 | 0.00026 | 0 | 0.00233 | 4e-05 | 0 | 0.00016 | 97.84 | 0 | cm32oajxf0001lc08k3i4ahdp
Stena recycling | 212 | 212 |  | 2024-11-04 | Ingen anmärkning | 1 | 74.29% | 1.2625 | 0.31181 | 0.0596 | 0.12431 | 0.10164 | 0.00524 | 0.06691 | 0.01431 | 0.03723 | 0.00179 | 0.01204 | 9e-05 | 5e-05 | 0 | 0.00034 | 0 | 0.00011 | 0 | 0.00132 | 4e-05 | 0 | 0.00016 | 98.01 | 0 | cm32o7jna0000lc0861n4ylgk
Stena Recycling AB | 212 |  |  | 2024-11-01 | Ingen anmärkning | 1 | 78.83% | 1.51787 | 0.32579 | 0.22154 | 0.12429 | 0.11531 | 0.00677 | 0.13809 | 0.01446 | 0.14012 | 0.00319 | 0.01286 | 0.00015 | 1e-05 | 0 | 0.00037 | 0 | 0.00011 | 0 | 0.0014 | 4e-05 | 0 | 0.00016 | 97.39 | 0 | cm2ylly6v0000lk08z4vwmeb0
Nord-Schrott GmbH & Co KG | 215P |  |  | 2024-10-30 | Ingen anmärkning | 1 | 65.6% | 0.42588 | 0.32777 | 0.05404 | 0.36116 | 0.11471 | 0.00472 | 0.07265 | 0.01669 | 0.00309 | 0.00153 | 0.01002 | 6e-05 | 0 | 0 | 0.00042 | 0 | 8e-05 | 0 | 0.00196 | 3e-05 | 0 | 0.00016 | 98.62 | 0 | cm2vix04m0000jy08e5322orh
Nord-Schrott GmbH & Co KG | 215P | 113P |  | 2024-10-30 | Ingen anmärkning | 1 | 69.34% | 0.44058 | 0.32859 | 0.01962 | 0.38072 | 0.09227 | 0.00432 | 0.06606 | 0.01557 | 0.00165 | 0.00077 | 0.01084 | 0.00014 | 1e-05 | 0 | 0.00052 | 0 | 8e-05 | 0 | 0.00163 | 3e-05 | 0 | 0.00016 | 98.65 | 0 | cm2viyvzp0000l5088e9zf34u
Hydro Extrusion Sweden AB | 401 |  |  | 2024-10-29 | Ingen anmärkning | 1 | 55.49% | 0.61543 | 0.2797 | 0.03627 | 0.10955 | 0.05056 | 0.00512 | 0.0401 | 0.02285 | 0.00259 | 0.00183 | 0.00529 | 0.00188 | 1e-05 | 0 | 0.00164 | 0 | 0.00061 | 0 | 0.00151 | 3e-05 | 0.00022 | 0.00016 | 98.83 | 0 | cm2u7t6ul0000l608qcqvpttt
Skrotfrag AB | 329P | 315 |  | 2024-10-29 | Mycket brand3 | 1 | 64.59% | 0.73308 | 0.44579 | 2.30751 | 0.45165 | 0.1649 | 0.04286 | 1.74248 | 0.01826 | 0.08298 | 0.0602 | 0.01374 | 0.00108 | 3e-05 | 0.00414 | 0.00172 | 0.00103 | 0.00025 | 0.00027 | 0.00364 | 2e-05 | 0 | 0 | 93.91 | 0 | cm2uhsqyg0000l108b0w1f9vs
B&B Recycling GmbH | 400 | 426 |  | 2024-10-28 | Ingen anmärkning | 1 | 59.96% | 9.10672 | 0.69215 | 0.27225 | 0.37709 | 0.09334 | 0.01125 | 0.12461 | 0.04716 | 0.00756 | 0.00256 | 0.01962 | 0.00126 | 0.00049 | 0 | 0.00153 | 0 | 0.00044 | 0 | 0.00343 | 3e-05 | 0 | 0.00015 | 89.24 | 0 | cm2soos5l0002l8080pp8scaw
B&B Recycling GmbH | 425 | 428 |  | 2024-10-28 | Ingen anmärkning | 1 | 31.11% | 8.47228 | 0.76869 | 2.00736 | 0.289 | 0.03044 | 0.0505 | 0.75079 | 0.04802 | 0.03881 | 0.01383 | 0.03951 | 0.00033 | 5e-05 | 0.00232 | 0.00176 | 0.00643 | 0.0001 | 0.00056 | 0.00683 | 1e-05 | 0 | 0 | 87.46 | 0 | cm2sry52a0001la08eq9j9pr0
B&B Recycling GmbH | 659 | 601 |  | 2024-10-28 | Ingen anmärkning | 1 | 94.81% | 8.56775 | 0.63301 | 0.43256 | 0.33587 | 0.07993 | 0.01668 | 0.18492 | 0.04182 | 0.01238 | 0.00449 | 0.0231 | 3e-05 | 3e-05 | 0.0014 | 0.00137 | 0.00161 | 7e-05 | 0.00011 | 0.0053 | 1e-05 | 0 | 0 | 89.65 | 0 | cm2spz5ya0001le08co5btut6
B&B Recycling GmbH | 659 | 601 |  | 2024-10-28 | Ingen anmärkning | 1 | 93.56% | 8.45674 | 0.62937 | 0.42877 | 0.32679 | 0.13486 | 0.01661 | 0.19429 | 0.04096 | 0.01338 | 0.00454 | 0.02312 | 3e-05 | 3e-05 | 0.00144 | 0.00145 | 0.00159 | 9e-05 | 0.00011 | 0.00523 | 1e-05 | 0 | 0 | 89.71 | 0 | cm2sq15wc0000mk08hvz62edt
Blekinge Pressgjuteri AB | 626 | 601 |  | 2024-10-28 | Ingen anmärkning | 1 | 89.14% | 10.46308 | 0.83771 | 0.33268 | 0.19744 | 0.00926 | 0.01423 | 0.17665 | 0.03801 | 0.01224 | 0.00337 | 0.02204 | 2e-05 | 3e-05 | 0.00128 | 0.00132 | 0.00316 | 7e-05 | 7e-05 | 0.00532 | 1e-05 | 0 | 0 | 87.87 | 0 | cm2spvy8t0000lf08w45jjbt3
Blekinge Pressgjuteri AB | 626 | 625 |  | 2024-10-28 | Ingen anmärkning | 1 | 79.29% | 10.60376 | 0.91822 | 0.40497 | 0.22655 | 0.00971 | 0.01565 | 0.19922 | 0.03904 | 0.01439 | 0.00378 | 0.02795 | 5e-05 | 3e-05 | 0.0014 | 0.00145 | 0.00255 | 6e-05 | 9e-05 | 0.00546 | 1e-05 | 0 | 0 | 87.52 | 0 | cm2spt7q00000le08h5hfbqiu
ISR Recycling GmbH & Co. KG | 666 | 666 |  | 2024-10-28 | Ingen anmärkning | 1 | 78.85% | 7.8762 | 0.45561 | 1.19708 | 0.21854 | 0.2302 | 0.07669 | 1.55651 | 0.05382 | 0.03829 | 0.01434 | 0.01722 | 6e-05 | 0.00032 | 0.00324 | 0.00142 | 0.00209 | 0.0001 | 0.00056 | 0.00576 | 3e-05 | 3e-05 | 0 | 88.24 | 0 | cm2st7ukj0000js08xsrcxcvz
ISR Recycling GmbH & Co. KG | 666 | 666 |  | 2024-10-28 | Ingen anmärkning | 1 | 83.97% | 7.80442 | 0.42569 | 1.40237 | 0.24036 | 0.34274 | 0.04133 | 3.13049 | 0.06012 | 0.02986 | 0.01067 | 0.01668 | 9e-05 | 0.00042 | 0.00245 | 0.0014 | 0.00208 | 0.00015 | 0.00045 | 0.00515 | 0.00011 | 5e-05 | 0 | 86.47 | 0 | cm2st4unp0000id08e8odvjdb
Scanmetals A/S | 212 | 216P |  | 2024-10-28 | Ingen anmärkning | 1 | 80.31% | 1.7006 | 0.32355 | 0.16672 | 0.2106 | 1.23311 | 0.00958 | 0.13392 | 0.02034 | 0.00898 | 0.00219 | 0.01459 | 0.00382 | 5e-05 | 0.00098 | 0.00122 | 0.00093 | 0.00107 | 7e-05 | 0.00213 | 4e-05 | 0.00015 | 0 | 96.16 | 0 | cm2sue9ss0000l408dj2cfhne
Scanmetals A/S | 651 | 651 |  | 2024-10-28 | Ingen anmärkning | 1 | 88.64% | 7.16216 | 0.50144 | 1.60666 | 0.17779 | 0.22718 | 0.08654 | 1.11931 | 0.03821 | 0.04863 | 0.01784 | 0.01499 | 4e-05 | 5e-05 | 0.00295 | 0.00125 | 0.00436 | 0.00011 | 0.00076 | 0.00881 | 3e-05 | 0.00013 | 0 | 88.97 | 0 | cm2ss1ggn0001l408f6jg8hxy
Skrotfrag AB | 329 |  |  | 2024-10-28 | Mycket brand3 | 1 | 41.96% | 0.89092 | 0.4816 | 0.93114 | 0.47279 | 0.077 | 0.01906 | 1.1164 | 0.01756 | 0.0422 | 0.02649 | 0.01505 | 3e-05 | 3e-05 | 0.00172 | 0.0014 | 0.00088 | 7e-05 | 0.00185 | 0.00414 | 2e-05 | 0 | 0 | 95.89 | 0 | cm2sruy2z0000la08maxvrdhc
SR Halmstad NF | 212 | 212 |  | 2024-10-28 | Ingen anmärkning | 1 | 87.25% | 0.89606 | 0.29958 | 0.09108 | 0.13617 | 0.26031 | 0.00692 | 0.06615 | 0.01468 | 0.00432 | 0.00152 | 0.01338 | 0.00022 | 1e-05 | 0 | 0.00039 | 0 | 0.00016 | 0 | 0.0017 | 4e-05 | 4e-05 | 0.00016 | 98.22 | 0 | cm2sujg2z0000l308sq2cl12q
SR Halmstad NF | 212 | 212 |  | 2024-10-28 | Ingen anmärkning | 1 | 85.71% | 0.80656 | 0.30184 | 0.06652 | 0.12465 | 0.10664 | 0.00583 | 0.04824 | 0.01431 | 0.00341 | 0.00162 | 0.01326 | 5e-05 | 1e-05 | 0 | 0.00034 | 0 | 7e-05 | 0 | 0.0022 | 3e-05 | 0 | 0.00016 | 98.51 | 0 | cm2sum00u0001l908bvm8lvtu
SR Halmstad NF | 651 | 650 |  | 2024-10-28 | Ingen anmärkning | 1 | 76.61% | 3.38751 | 0.38977 | 0.73395 | 0.16549 | 0.09237 | 0.0273 | 0.34335 | 0.02751 | 0.02038 | 0.01068 | 0.02037 | 0.00011 | 5e-05 | 0.00049 | 0.00049 | 0.00029 | 0.00019 | 0 | 0.00517 | 3e-05 | 0 | 0.00016 | 94.78 | 0 | cm2srr91i0000l408j9bonrpj
Stena Recycling A/S | 222P | 222P |  | 2024-10-28 | Ingen anmärkning | 1 | 91.52% | 0.3968 | 0.49168 | 0.11856 | 0.69476 | 0.15382 | 0.01223 | 0.17852 | 0.01474 | 0.00499 | 0.0024 | 0.02264 | 6e-05 | 0 | 0 | 0.00062 | 0 | 9e-05 | 0 | 0.00161 | 4e-05 | 0 | 0.00016 | 97.92 | 0 | cm2stcuvb0001id081dm02alx
Stena Recycling AB Alucenter Halmstad | 222P | 109P |  | 2024-10-28 | Ingen anmärkning | 1 | 82.02% | 0.3211 | 0.32642 | 0.04681 | 0.25837 | 1.70504 | 0.00653 | 0.03198 | 0.02083 | 0.00267 | 0.00102 | 0.0388 | 0.0007 | 5e-05 | 0 | 0.0003 | 0 | 0.00016 | 0 | 0.00112 | 0.0002 | 0 | 0.00016 | 97.25 | 0 | cm2staato0001js083e996y82
Stena Recycling AB Karlshamn | 205 | 205 |  | 2024-10-28 | Ingen anmärkning | 1 | 87.11% | 1.07217 | 0.22735 | 0.06511 | 0.06258 | 0.07765 | 0.00469 | 0.02184 | 0.02099 | 0.00136 | 0.00068 | 0.00664 | 7e-05 | 1e-05 | 0 | 0.00048 | 0 | 7e-05 | 0 | 0.00122 | 4e-05 | 5e-05 | 0.00016 | 98.45 | 0 | cm2sugnu60000l908q0hwal9o
Stena Aluminium AB | 122P |  |  | 2024-10-02 | Ingen anmärkning | 1 | 82.23% | 0.4205 | 0.40332 | 0.13133 | 0.32972 | 0.34792 | 0.00453 | 0.12801 | 0.01484 | 0.00255 | 0.00113 | 0.02076 | 1e-05 | 8e-05 | 0 | 0.00051 | 0 | 0 | 0 | 0.00195 | 5e-05 | 0 | 0.00016 | 98.2 | 0 | cm1rfxecp0000lh08a2vo4kxg
B&B Recycling GmbH | 425 |  |  | 2024-10-01 | Ingen anmärkning | 1 | 50.63% | 7.93018 | 1.03903 | 1.84941 | 0.4566 | 0.04367 | 0.04119 | 0.65117 | 0.04935 | 0.03572 | 0.01511 | 0.0883 | 0.00125 | 4e-05 | 0.00258 | 0.00233 | 0.00523 | 0.0003 | 0.0004 | 0.00535 | 2e-05 | 0 | 0 | 87.77 | 0 | cm1qdxpyp0000l708r38k861g
Kuusakoski Oy | 501P |  |  | 2024-10-01 | Ingen anmärkning | 1 | 64.73% | 0.93783 | 0.31857 | 0.30336 | 0.3737 | 0.242 | 0.00677 | 0.96323 | 0.02427 | 0.00372 | 0.00146 | 0.06585 | 6e-05 | 9e-05 | 0 | 0.00072 | 0.00095 | 0 | 0 | 0.00852 | 4e-05 | 0 | 0.00016 | 96.76 | 0 | cm1q1e06d0000ld089z21gfq7
Scanmetals A/S | 212 | 216P |  | 2024-10-01 | Ingen anmärkning | 1 | 79.38% | 1.57266 | 0.32964 | 0.25726 | 0.19316 | 0.58828 | 0.00885 | 0.15541 | 0.0179 | 0.01375 | 0.00333 | 0.01572 | 9e-05 | 0.00015 | 6e-05 | 0.00051 | 0 | 0.0001 | 0 | 0.00194 | 5e-05 | 0 | 0.00016 | 96.85 | 0 | cm1q1jpiu0001jy08yzzn1mqc
Scanmetals A/S | 212 | 216P |  | 2024-10-01 | Ingen anmärkning | 1 | 80.46% | 1.41234 | 0.31735 | 0.17705 | 0.20038 | 0.65415 | 0.0073 | 0.14345 | 0.01746 | 0.00835 | 0.00266 | 0.0166 | 0.00125 | 0.00016 | 4e-05 | 0.00049 | 0 | 0.00047 | 0 | 0.00208 | 5e-05 | 0 | 0.00017 | 97.05 | 0 | cm1q1gs680000jy08t2ik1019
Kuusakoski Oy | 501P | 532P |  | 2024-09-30 | Ingen anmärkning | 1 | 69.44% | 1.07076 | 0.35136 | 0.32706 | 0.40612 | 0.37664 | 0.00836 | 0.96611 | 0.02437 | 0.00418 | 0.00166 | 0.07075 | 0.00013 | 0.00029 | 0.00028 | 0.00062 | 0.00122 | 0 | 0 | 0.00856 | 5e-05 | 0 | 0.00017 | 96.39 | 0 | cm1olk1n50000ia08p2k7lo9j
Strängnäs Aluminiumgjuteri AB | 613 | 622 |  | 2024-09-30 | Ingen anmärkning | 1 | 72.5% | 9.57281 | 0.34452 | 0.1585 | 0.14283 | 0.11281 | 0.00867 | 0.48295 | 0.05796 | 0.00714 | 0.00201 | 0.01189 | 0 | 0.00035 | 0.00084 | 0.00055 | 0 | 0 | 0 | 0.00289 | 3e-05 | 0 | 0.00016 | 89.1 | 0 | cm1olbmox0000l308xdy3oqo1
Stena Aluminium AB | 212 | 212 |  | 2024-09-27 | Ingen anmärkning | 1 | 88.31% | 0.78327 | 0.3057 | 0.08667 | 0.12534 | 0.3867 | 0.00535 | 0.04655 | 0.01564 | 0.00393 | 0.00151 | 0.01498 | 0.00031 | 0 | 0 | 0.00025 | 0 | 0.00018 | 0 | 0.00145 | 5e-05 | 0 | 0.00016 | 98.23 | 0 | cm1kb9n9c0000l1082zqzsuhd
Stena Aluminium AB | 212 | 212 | X | 2024-09-27 | Ingen anmärkning | 1 | 83.92% | 1.38934 | 0.33494 | 0.18779 | 0.13467 | 0.06976 | 0.01503 | 0.10475 | 0.01578 | 0.00798 | 0.00483 | 0.01788 | 0.00067 | 5e-05 | 0 | 0.00032 | 0 | 0.00012 | 0 | 0.00212 | 3e-05 | 0 | 0.00016 | 97.72 | 0 | cm1kb7hjg0000ic08lipicqxe
Stena Aluminium AB | 212 | 212 | X | 2024-09-27 | Ingen anmärkning | 1 | 85.33% | 1.06638 | 0.31529 | 0.1109 | 0.14672 | 0.30493 | 0.00728 | 0.09895 | 0.0176 | 0.00539 | 0.00278 | 0.01495 | 0.0002 | 1e-05 | 0 | 0.00026 | 0 | 0.00013 | 0 | 0.00176 | 4e-05 | 0 | 0.00016 | 97.92 | 0 | cm1kbc8bd0000la087dgeuyqb
Stena Aluminium AB | 225 |  |  | 2024-09-26 | Ingen anmärkning | 1 | 83.17% | 0.85434 | 0.23653 | 0.01861 | 0.087 | 0.30345 | 0.00665 | 0.19457 | 0.01421 | 0.00108 | 0.00061 | 0.0091 | 3e-05 | 0 | 0 | 0.00022 | 0 | 7e-05 | 0 | 0.00403 | 4e-05 | 0.00025 | 0.00016 | 98.28 | 0 | cm1ivsaro0000ma0840pedx9f
Stena Aluminium AB | 504P |  |  | 2024-09-26 | Ingen anmärkning | 1 | 85.5% | 3.07123 | 0.31194 | 0.046 | 0.1979 | 0.19685 | 0.01068 | 0.06573 | 0.0152 | 0.00215 | 0.00093 | 0.01118 | 8e-05 | 0 | 0 | 0.00046 | 0 | 0.0001 | 0 | 0.00213 | 3e-05 | 0 | 0.00016 | 96.08 | 0 | cm1ivpvdy0000l508jalzw5ms
Stena Recycling AS | 532 |  |  | 2024-09-26 | Ingen anmärkning | 1 | 63.66% | 3.88191 | 0.20141 | 0.02078 | 0.13217 | 0.12772 | 0.00472 | 0.01445 | 0.04285 | 0.00153 | 0.00059 | 0.00575 | 3e-05 | 7e-05 | 0 | 0.00042 | 0 | 7e-05 | 0 | 0.00314 | 3e-05 | 0 | 0.00016 | 95.57 | 0 | cm1ivnjzs0000kx08n6xev7u0
Stena Aluminium AB | 346 | 346 |  | 2024-09-25 | Ingen anmärkning | 1 | 68.99% | 2.65139 | 2.62337 | 2.23475 | 0.25035 | 0.02677 | 0.15611 | 0.38591 | 0.03363 | 0.02717 | 0.01167 | 0.17429 | 0.00019 | 4e-05 | 0.00397 | 0.00252 | 0.02027 | 0.00011 | 8e-05 | 0.00557 | 2e-05 | 0.00022 | 0 | 91.38 | 0 | cm1hgk2ww0000i708zyjhe0ud
Stena Recycling AS | 532 | 609 |  | 2024-09-25 | Ingen anmärkning | 1 | 68.38% | 3.34786 | 0.20911 | 0.01649 | 0.13066 | 0.10818 | 0.00503 | 0.00831 | 0.04458 | 0.00143 | 0.00074 | 0.0065 | 7e-05 | 3e-05 | 0.00035 | 0.00116 | 0.00039 | 0.0001 | 0 | 0.00348 | 1e-05 | 0.00022 | 0 | 96.11 | 0 | cm1hgmet10000jx08dk4pnwwn
ROHAL GmbH | 532P | 532P | X | 2024-09-24 | Ingen anmärkning | 1 | 79.19% | 0.73682 | 0.62544 | 0.40176 | 0.50694 | 0.6969 | 0.04506 | 0.36393 | 0.02357 | 0.02227 | 0.00885 | 0.11953 | 6e-05 | 3e-05 | 0.00126 | 0.00115 | 0.23878 | 0.00016 | 2e-05 | 0.00291 | 4e-05 | 0 | 0 | 96.19 | 0 | cm1g0th280000mf085gyz4fcn
Stena Aluminium AB | 347 | 347 |  | 2024-09-24 | Ingen anmärkning | 1 | 58.07% | 2.66514 | 1.38435 | 1.51952 | 0.17659 | 0.00377 | 0.07904 | 0.3449 | 0.03818 | 0.02374 | 0.00908 | 0.0552 | 7e-05 | 3e-05 | 0.00291 | 0.00163 | 0.01049 | 8e-05 | 4e-05 | 0.00508 | 1e-05 | 2e-05 | 0 | 93.67 | 0 | cm1g0nmng0000kx08u848862l
Stena Aluminium AB | 347 | 347 |  | 2024-09-24 | Ingen anmärkning | 1 | 66.06% | 2.49397 | 1.50688 | 1.7932 | 0.18668 | 0.00836 | 0.09057 | 0.37182 | 0.03019 | 0.02468 | 0.00952 | 0.0797 | 0.0002 | 3e-05 | 0.00297 | 0.00191 | 0.01165 | 0.00011 | 5e-05 | 0.005 | 1e-05 | 5e-05 | 0 | 93.37 | 0 | cm1g0q2vn0000l508czb1htq8
Stena Aluminium AB | 642 |  |  | 2024-09-23 | Ingen anmärkning | 1 | 96.36% | 0.12772 | 0.14469 | 0.0015 | 0.00135 | 0.00033 | 0.00348 | 0.00357 | 0.00055 | 0.00048 | 0.00036 | 0.00032 | 0.00026 | 0 | 0 | 0.00035 | 0 | 0.00081 | 0 | 0.00044 | 2e-05 | 0.00041 | 0.00016 | 99.72 | 0 | cm1elcppn0000l108u1bosrr0
Stena Aluminium AB | 216 | 216 |  | 2024-09-19 | Mycket brand3 | 1 | 54.4% | 1.14382 | 0.4213 | 0.20955 | 0.2607 | 0.18343 | 0.00938 | 0.19449 | 0.01541 | 0.00964 | 0.00507 | 0.01433 | 0.00054 | 7e-05 | 0 | 0.0006 | 0 | 0.00031 | 0 | 0.00198 | 4e-05 | 0 | 0.00016 | 97.54 | 0 | cm18vlqwc0000le08q5yj09cm
Stena Aluminium AB | 501P |  |  | 2024-09-19 | Ingen anmärkning | 1 | 89.86% | 0.99009 | 0.30429 | 0.13882 | 0.25793 | 0.3777 | 0.01112 | 0.17217 | 0.01699 | 0.00661 | 0.00175 | 0.02663 | 0.0003 | 7e-05 | 0 | 0.00042 | 0.01031 | 0.00042 | 0 | 0.00298 | 4e-05 | 0 | 0.00016 | 97.69 | 0 | cm18vo9230000l908w87tg643
Nord-Schrott GmbH & Co KG | 212 | 212 |  | 2024-09-18 | Ingen anmärkning | 1 | 88.92% | 0.7083 | 0.30833 | 0.10873 | 0.19396 | 0.0834 | 0.00609 | 0.1178 | 0.01595 | 0.00509 | 0.00186 | 0.01633 | 6e-05 | 5e-05 | 0 | 0.00018 | 0 | 5e-05 | 0 | 0.00178 | 3e-05 | 0 | 0.00016 | 98.44 | 0 | cm17g9krb0000jp08u218uh0c
Stena Aluminium AB | 642 |  |  | 2024-09-18 | Ingen anmärkning | 1 | 98.37% | 0.25045 | 0.18527 | 0.01575 | 0.00984 | 0.03194 | 0.00385 | 0.00645 | 0.00461 | 0.00076 | 0.00065 | 0.00225 | 3e-05 | 5e-05 | 0 | 0.00044 | 0 | 5e-05 | 0 | 0.00082 | 3e-05 | 0.00023 | 0.00016 | 99.5 | 0 | cm17ge3140002jp087ln54vcw
Stena Aluminium AB | 642 |  |  | 2024-09-18 | Ingen anmärkning | 1 | 97.52% | 0.20713 | 0.27751 | 0.00609 | 0.01448 | 0.10322 | 0.00355 | 0.00736 | 0.02207 | 0.00073 | 0.0005 | 0.00883 | 3e-05 | 3e-05 | 0 | 0.00036 | 0 | 6e-05 | 0 | 0.00102 | 6e-05 | 0.00016 | 0.00016 | 99.36 | 0 | cm17gbuke0001jp08r9nq97fk
B&B Recycling GmbH | 601 | 601 |  | 2024-09-17 | Ingen anmärkning | 1 | 97.08% | 8.72198 | 0.62016 | 0.30959 | 0.32741 | 0.13337 | 0.01367 | 0.14003 | 0.04656 | 0.01635 | 0.00341 | 0.01627 | 5e-05 | 3e-05 | 0.00123 | 0.00135 | 0.00134 | 0.0001 | 8e-05 | 0.00467 | 1e-05 | 0 | 0 | 89.63 | 0 | cm164q3lr0000l808by6uem5x
B&B Recycling GmbH | 601 | 601 |  | 2024-09-17 | Ingen anmärkning | 1 | 96.08% | 8.71946 | 0.6553 | 0.84928 | 0.3175 | 0.15021 | 0.02592 | 0.31058 | 0.04546 | 0.0261 | 0.00709 | 0.02239 | 5e-05 | 4e-05 | 0.00153 | 0.00148 | 0.00331 | 9e-05 | 0.00018 | 0.00533 | 1e-05 | 0 | 0 | 88.85 | 0 | cm164rl9f0001l808kjed4jfu
Nord-Schrott GmbH & Co KG | 212 | 212 |  | 2024-09-17 | Ingen anmärkning | 1 | 91.75% | 0.7706 | 0.34872 | 0.09325 | 0.20614 | 0.48625 | 0.00643 | 0.10382 | 0.01128 | 0.00553 | 0.00133 | 0.01633 | 6e-05 | 7e-05 | 0 | 0.00035 | 0 | 0.00022 | 0 | 0.00146 | 5e-05 | 0 | 0.00016 | 97.96 | 0 | cm160uclv0001md08znqaavgw
Stena Aluminium AB | 122P |  |  | 2024-09-17 | Ingen anmärkning | 1 | 82.7% | 0.70292 | 0.38481 | 0.06036 | 0.30271 | 0.62545 | 0.00537 | 0.13288 | 0.01663 | 0.0036 | 0.00128 | 0.02013 | 5e-05 | 0.00011 | 0 | 0.00059 | 0 | 8e-05 | 0 | 0.00167 | 8e-05 | 0 | 0.00016 | 97.75 | 0 | cm160qrsw0000md08b2vym40g
Blekinge Pressgjuteri AB | 601 |  |  | 2024-09-13 | Ingen anmärkning | 1 | 87.54% | 10.7523 | 0.90729 | 0.30536 | 0.14419 | 0.04782 | 0.0133 | 0.15046 | 0.04713 | 0.01344 | 0.00341 | 0.01901 | 0.00115 | 3e-05 | 0.00127 | 0.00128 | 0.00103 | 6e-05 | 6e-05 | 0.00538 | 1e-05 | 2e-05 | 0 | 87.58 | 0 | cm10atvjw0000le08o4st5j9p
Blekinge Pressgjuteri AB | 601 |  |  | 2024-09-13 | Ingen anmärkning | 1 | 92.75% | 10.51721 | 0.92512 | 0.23156 | 0.15067 | 0.12709 | 0.01168 | 0.11424 | 0.05011 | 0.0124 | 0.00268 | 0.0183 | 0.00022 | 3e-05 | 0.00124 | 0.0013 | 0.00134 | 0.00013 | 5e-05 | 0.0052 | 1e-05 | 1e-05 | 0 | 87.82 | 0 | cm10aw75n0000mg08ox3y9bpf
Blekinge Pressgjuteri AB | 601 |  |  | 2024-09-13 | Ingen anmärkning | 1 | 94.24% | 10.21057 | 0.89879 | 0.22301 | 0.15554 | 0.03061 | 0.01141 | 0.11284 | 0.04926 | 0.01168 | 0.0027 | 0.0192 | 2e-05 | 3e-05 | 0.00125 | 0.00129 | 0.00147 | 5e-05 | 4e-05 | 0.0053 | 1e-05 | 0 | 0 | 88.26 | 0 | cm10ay4ic0001mg087cu6pobg
Blekinge Pressgjuteri AB | 601 |  |  | 2024-09-12 | Ingen anmärkning | 1 | 91.5% | 10.58596 | 0.925 | 0.30528 | 0.15517 | 0.04954 | 0.01327 | 0.14858 | 0.04778 | 0.01293 | 0.00339 | 0.02012 | 2e-05 | 3e-05 | 0.00123 | 0.00126 | 0.00114 | 6e-05 | 5e-05 | 0.00551 | 1e-05 | 0 | 0 | 87.71 | 0 | cm0yvpne40001jm09v3a558cc
Blekinge Pressgjuteri AB | 601 |  |  | 2024-09-12 | Ingen anmärkning | 1 | 83.43% | 10.46332 | 0.89518 | 0.29122 | 0.18543 | 0.02555 | 0.01443 | 0.13854 | 0.0396 | 0.01223 | 0.00323 | 0.02272 | 1e-05 | 3e-05 | 0.00112 | 0.00134 | 0.00287 | 5e-05 | 4e-05 | 0.00627 | 1e-05 | 0 | 0 | 87.89 | 0 | cm0yvn7qj0000jm09wi2towbz
Blekinge Pressgjuteri AB | 601 |  |  | 2024-09-12 | Ingen anmärkning | 1 | 86.03% | 10.14897 | 0.84706 | 0.28854 | 0.1672 | 0.00543 | 0.01446 | 0.1467 | 0.0388 | 0.0122 | 0.00322 | 0.02151 | 2e-05 | 3e-05 | 0.0011 | 0.00124 | 0.00275 | 4e-05 | 3e-05 | 0.00631 | 1e-05 | 0 | 0 | 88.29 | 0 | cm0yvl9am0000jr08y054eofk
Stena Aluminium AB | 642 |  |  | 2024-09-11 | Ingen anmärkning | 1 | 95.21% | 0.20187 | 0.29695 | 0.01184 | 0.02354 | 0.16812 | 0.00366 | 0.00815 | 0.02417 | 0.00081 | 0.00049 | 0.00967 | 4e-05 | 0 | 0 | 0.00031 | 0 | 7e-05 | 0 | 0.00116 | 7e-05 | 0.00017 | 0.00016 | 99.26 | 0 | cm0xg8mps0000l708mi3m9mz3
B&B Recycling GmbH | 601 | 601 |  | 2024-09-10 | Ingen anmärkning | 1 | 90.26% | 8.69368 | 0.94188 | 2.34702 | 0.24913 | 0.14851 | 0.07247 | 0.71003 | 0.03568 | 0.04139 | 0.01872 | 0.04628 | 0.0001 | 3e-05 | 0.0026 | 0.00184 | 0.01154 | 0.00032 | 0.00054 | 0.00615 | 2e-05 | 0 | 0 | 86.66 | 0 | cm0w7ky0h0000l408sskp6z2f
B&B Recycling GmbH | 601 | 611 |  | 2024-09-10 | Ingen anmärkning | 1 | 90.59% | 8.77739 | 0.71277 | 0.07917 | 0.29026 | 0.08554 | 0.00892 | 0.0723 | 0.04738 | 0.01164 | 0.00172 | 0.01161 | 0.00787 | 0.00242 | 0 | 0.00052 | 0 | 0.01162 | 0 | 0.00405 | 4e-05 | 0 | 0.00025 | 89.88 | 0 | cm0w6mu4t0000ia08hhvi8u4x
Stena Aluminium AB | 122P |  |  | 2024-09-06 | Ingen anmärkning | 1 | 85.03% | 1.28676 | 1.09059 | 0.27374 | 0.17892 | 0.32393 | 0.0095 | 0.19896 | 0.01528 | 0.00761 | 0.00285 | 0.02524 | 0.00125 | 0.00011 | 1e-05 | 0.00057 | 0 | 0.00022 | 0 | 0.00189 | 7e-05 | 0 | 0.00016 | 96.59 | 0 | cm0qavyzt0000lb08et3jej82
Stena Aluminium AB | 345 | 345 |  | 2024-09-05 | Ingen anmärkning | 1 | 83.3% | 3.80432 | 1.90114 | 2.29302 | 0.21698 | 0.00521 | 0.08512 | 0.68778 | 0.03709 | 0.03852 | 0.01424 | 0.06733 | 0.00027 | 3e-05 | 0.00377 | 0.00157 | 0.01969 | 5e-05 | 0.00012 | 0.01021 | 1e-05 | 5e-05 | 0 | 90.8 | 0 | cm0ovon5d0001l7087h0wgd63
Stena Aluminium AB | 345 | 345 |  | 2024-09-05 | Ingen anmärkning | 1 | 81.63% | 2.83461 | 1.79341 | 2.71666 | 0.19431 | 0.00632 | 0.08814 | 0.48829 | 0.03133 | 0.03387 | 0.01301 | 0.0687 | 0.00085 | 3e-05 | 0.00371 | 0.00141 | 0.00746 | 8e-05 | 8e-05 | 0.00826 | 1e-05 | 6e-05 | 0 | 91.7 | 0 | cm0ovj7o10000l708spe37cjr
Stena Aluminium AB | 346 | 346 |  | 2024-09-05 | Ingen anmärkning | 1 | 70.11% | 3.67077 | 2.38821 | 4.33172 | 0.2297 | 0.01713 | 0.14196 | 0.61658 | 0.04181 | 0.03945 | 0.01946 | 0.15422 | 0.00076 | 5e-05 | 0.00505 | 0.00187 | 0.0249 | 0.00012 | 0.00023 | 0.00679 | 2e-05 | 0.00024 | 2e-05 | 88.3 | 0 | cm0ovmd4r0000ky08t6ldu2i6
Stena Aluminium AB | 347 | 347 |  | 2024-09-04 | Ingen anmärkning | 1 | 60.17% | 3.4821 | 1.64886 | 2.72953 | 0.19216 | 0.02007 | 0.08586 | 0.54836 | 0.03435 | 0.02922 | 0.01401 | 0.07042 | 0.00021 | 3e-05 | 0.00344 | 0.0018 | 0.01674 | 6e-05 | 0.00021 | 0.00586 | 1e-05 | 7e-05 | 0 | 91.11 | 0 | cm0nfzwic0000l108f3oher40
Stena Recycling A/S | 305P |  |  | 2024-09-04 | Ingen anmärkning | 1 | 84.5% | 0.31274 | 0.41572 | 0.78677 | 0.30695 | 1.45887 | 0.0161 | 0.04701 | 0.01799 | 0.00445 | 0.00165 | 0.06233 | 0.00039 | 3e-05 | 0.00111 | 0.00121 | 0.00097 | 0.00011 | 1e-05 | 0.00158 | 0.00015 | 0 | 0 | 96.55 | 0 | cm0ng2lp10000js08ps9bhtz6
Kuusakoski Oy | 653 |  |  | 2024-09-03 | Ingen anmärkning | 1 | 82.76% | 7.23954 | 0.48282 | 2.26814 | 0.1672 | 0.12333 | 0.0766 | 1.6246 | 0.037 | 0.06881 | 0.02696 | 0.00766 | 0.00041 | 4e-05 | 0.00315 | 0.00131 | 0.0054 | 8e-05 | 0.0009 | 0.00582 | 2e-05 | 0.0001 | 0 | 87.85 | 0 | cm0m1ac980000kz08lg3frn0m
Kuusakoski Oy | 653 | 653 |  | 2024-09-03 | Ingen anmärkning | 1 | 87% | 7.50966 | 0.58024 | 3.89883 | 0.21451 | 0.1755 | 0.0929 | 2.46229 | 0.03592 | 0.11854 | 0.06481 | 0.01198 | 7e-05 | 5e-05 | 0.00623 | 0.00142 | 0.00518 | 6e-05 | 0.00129 | 0.00577 | 2e-05 | 1e-05 | 0 | 84.81 | 0 | cm0m1csoy0000la08oz6sy4r4
Stena Aluminium AB | 345 | 345 |  | 2024-09-03 | Ingen anmärkning | 1 | 81.93% | 3.84802 | 2.82092 | 6.83771 | 0.25666 | 0.01562 | 0.21417 | 0.6789 | 0.03591 | 0.05522 | 0.02861 | 0.15444 | 0.00221 | 4e-05 | 0.00769 | 0.00257 | 0.03093 | 0.00018 | 0.00022 | 0.00582 | 2e-05 | 0.0004 | 0 | 84.99 | 0 | cm0m1h82v0000jx08i4hobj0d
Stena Aluminium AB | 642 |  |  | 2024-08-30 | Ingen anmärkning | 1 | 93.58% | 0.14643 | 0.14092 | 0.00165 | 0.00127 | 0.00016 | 0.00361 | 0.00339 | 0.00042 | 0.00052 | 0.00037 | 0.00032 | 6e-05 | 0.00015 | 0 | 0.0004 | 0 | 0.00012 | 0 | 0.00037 | 2e-05 | 0.00067 | 0.00017 | 99.71 | 0 | cm0gaoqk30000jy081j9a3hkm
Stena Aluminium AB | 642 |  |  | 2024-08-30 | Ingen anmärkning | 1 | 97.03% | 0.12966 | 0.14803 | 0.00117 | 0.0012 | 0.00013 | 0.00365 | 0.00319 | 0.00034 | 0.0005 | 0.00036 | 0.00035 | 5e-05 | 3e-05 | 0 | 0.00041 | 0 | 0.00019 | 0 | 0.00039 | 2e-05 | 0.00087 | 0.00016 | 99.72 | 0 | cm0gaqo690001jy08m5c56go3
SR Halmstad NF | 212 | 212 |  | 2024-08-29 | Ingen anmärkning | 1 | 83.33% | 1.01141 | 0.315 | 0.10626 | 0.15555 | 0.04527 | 0.00637 | 0.05472 | 0.01561 | 0.00623 | 0.00204 | 0.01679 | 4e-05 | 0.00014 | 0 | 0.0002 | 0 | 1e-05 | 0 | 0.00197 | 3e-05 | 0 | 0.00017 | 98.27 | 0 | cm0evdvt70000js08s60ker0v
Stena Aluminium AB | 642 |  |  | 2024-08-29 | Ingen anmärkning | 1 | 94.92% | 0.39706 | 0.18647 | 0.00473 | 0.00682 | 0.03049 | 0.00341 | 0.00644 | 0.00629 | 0.0007 | 0.00046 | 0.0007 | 0.00015 | 0.00069 | 0 | 0.00037 | 0 | 0.01269 | 0 | 0.0007 | 3e-05 | 0.00078 | 0.00023 | 99.35 | 0 | cm0evj9w90000lc0870wrk934
Stena Aluminium AB | 642 |  |  | 2024-08-29 | Ingen anmärkning | 1 | 95.46% | 0.1937 | 0.18773 | 0.00911 | 0.01588 | 0.0395 | 0.00371 | 0.00984 | 0.00643 | 0.00083 | 0.00047 | 0.00161 | 5e-05 | 0.0001 | 0 | 0.00039 | 0 | 0 | 0 | 0.0007 | 3e-05 | 0.00049 | 0.00017 | 99.54 | 0 | cm0evgs190000jq08d0u940dq
SR Halmstad NF | 212 | 212 |  | 2024-08-28 | Ingen anmärkning | 1 | 90.03% | 1.06316 | 0.29307 | 0.11872 | 0.13545 | 0.35148 | 0.0073 | 0.05902 | 0.01607 | 0.00522 | 0.00176 | 0.01573 | 0.0002 | 8e-05 | 0 | 0.00045 | 0 | 0.00015 | 0 | 0.00185 | 5e-05 | 7e-05 | 0.00016 | 97.94 | 0 | cm0dgfdr80001jx08qt90wd59
SR Halmstad NF | 212 | 212 |  | 2024-08-28 | Ingen anmärkning | 1 | 91.72% | 0.93524 | 0.28988 | 0.1039 | 0.13033 | 0.29321 | 0.00657 | 0.06603 | 0.01488 | 0.00505 | 0.00169 | 0.01565 | 0.00014 | 0.00014 | 0 | 0.00029 | 0 | 0.00012 | 0 | 0.00206 | 4e-05 | 3e-05 | 0.00017 | 98.14 | 0 | cm0dgc2p50000jx08w13inund
Stena Aluminium AB | 122P |  |  | 2024-08-28 | Ingen anmärkning | 1 | 84.21% | 0.667 | 0.89205 | 0.14172 | 0.28913 | 0.36975 | 0.00492 | 0.21099 | 0.01737 | 0.00407 | 0.00169 | 0.01402 | 0.00083 | 0.0001 | 0 | 0.00057 | 0 | 7e-05 | 0 | 0.00361 | 0.0001 | 0 | 0.00016 | 97.39 | 0 | cm0dg8sl90000jq08ngvoctvf
SR Halmstad NF | 650 |  |  | 2024-08-27 | Ingen anmärkning | 1 | 87.79% | 3.30306 | 0.38757 | 0.66511 | 0.18649 | 0.20495 | 0.02724 | 0.32096 | 0.02665 | 0.01865 | 0.00688 | 0.02075 | 9e-05 | 3e-05 | 0.00183 | 0.00123 | 0.00224 | 6e-05 | 0.00035 | 0.00586 | 2e-05 | 0.0001 | 0 | 94.81 | 0 | cm0c0nw8s0000jw08907fvlyn
SR Halmstad NF | 651 | 651 |  | 2024-08-27 | Ingen anmärkning | 1 | 86.1% | 6.98393 | 0.55081 | 1.55817 | 0.20184 | 0.15633 | 0.06764 | 0.60551 | 0.03582 | 0.04566 | 0.02041 | 0.01912 | 2e-05 | 3e-05 | 0.00283 | 0.0013 | 0.00401 | 3e-05 | 0.00079 | 0.00524 | 2e-05 | 4e-05 | 0 | 89.73 | 0 | cm0c0t9f10002jw0826o86eqv
Stena Recycling AB Halmstad | 650 | 650 |  | 2024-08-27 | Ingen anmärkning | 1 | 89.29% | 3.2003 | 0.37372 | 0.62558 | 0.19172 | 0.28759 | 0.02429 | 0.32144 | 0.02677 | 0.01917 | 0.0072 | 0.01872 | 7e-05 | 3e-05 | 0.00136 | 0.00122 | 0.00275 | 4e-05 | 0.00034 | 0.00686 | 3e-05 | 0.00019 | 0 | 94.88 | 0 | cm0c0raqz0001jw086dj5375o
Curef GmbH | 504P | 504P | X | 2024-08-26 | Ingen anmärkning | 1 | 83.12% | 0.73695 | 0.27608 | 0.04372 | 0.39915 | 0.19125 | 0.00562 | 0.02588 | 0.01911 | 0.00279 | 0.0011 | 0.00619 | 0.00018 | 0.00013 | 0 | 0.00036 | 0 | 8e-05 | 0 | 0.00148 | 3e-05 | 0 | 0.00018 | 98.3 | 0 | cm0aktlyl0000md0892zr2uaf
Theo Steil GmbH | 650 |  |  | 2024-08-26 | Ingen anmärkning | 1 | 83.13% | 7.11142 | 0.53974 | 1.5031 | 0.18143 | 0.62482 | 0.06863 | 1.11897 | 0.03491 | 0.06445 | 0.02161 | 0.01882 | 5e-05 | 4e-05 | 0.00283 | 0.00129 | 0.00385 | 0.00025 | 0.00113 | 0.0051 | 4e-05 | 9e-05 | 1e-05 | 88.69 | 0 | cm0akwtes0000jw08urhtjf0d
Hydro Extrusion Sweden AB | 401 | 401 |  | 2024-08-22 | Ingen anmärkning | 1 | 47.45% | 0.64815 | 0.24959 | 0.02901 | 0.16284 | 0.06124 | 0.00604 | 0.03104 | 0.02337 | 0.00209 | 0.00196 | 0.00485 | 0.00013 | 2e-05 | 0 | 0.00095 | 0 | 0.00012 | 0 | 0.00164 | 3e-05 | 0 | 0.00017 | 98.79 | 0 | cm04vbhwk0000l708vy6ykc2o
Stena Aluminium AB | 642 |  |  | 2024-08-22 | Ingen anmärkning | 1 | 92.69% | 0.19024 | 0.18211 | 0.00742 | 0.01252 | 0.05592 | 0.00358 | 0.00907 | 0.01405 | 0.00063 | 0.00096 | 0.00159 | 3e-05 | 0.0001 | 0 | 0.00055 | 0 | 7e-05 | 0 | 0.00085 | 3e-05 | 0.00041 | 0.00017 | 99.53 | 0 | cm04vdnko0000lf08t04j2elu
Stena Aluminium AB | 642 |  |  | 2024-08-22 | Ingen anmärkning | 1 | 92.66% | 0.13231 | 0.16346 | 0.00222 | 0.00544 | 0.01996 | 0.0035 | 0.00392 | 0.00195 | 0.00047 | 0.00044 | 0.00057 | 3e-05 | 0 | 0 | 0.00036 | 0 | 8e-05 | 0 | 0.00036 | 2e-05 | 0.00086 | 0.00016 | 99.67 | 0 | cm04vfkyg0000jz08gxyu5qsq
Scanmetals A/S | 310 | 270P |  | 2024-08-21 | Ingen anmärkning | 1 | 83.44% | 1.68757 | 0.36561 | 0.13763 | 0.22536 | 1.11961 | 0.01303 | 0.11399 | 0.01641 | 0.00809 | 0.00323 | 0.01853 | 0.00034 | 4e-05 | 0.00104 | 0.00132 | 0.00112 | 0.00085 | 5e-05 | 0.00195 | 5e-05 | 0.00013 | 0 | 96.27 | 0 | cm03g2kjw0000k208cbxwajzz
Stena Aluminium AB | 122P |  |  | 2024-08-21 | Ingen anmärkning | 1 | 84.77% | 0.43345 | 0.57006 | 0.07081 | 0.32024 | 0.57731 | 0.00595 | 0.11702 | 0.01595 | 0.00422 | 0.0019 | 0.01646 | 5e-05 | 3e-05 | 0.0008 | 0.00126 | 0.00072 | 0.00012 | 0 | 0.00164 | 5e-05 | 0 | 0 | 97.85 | 0 | cm03g5h2b0001mc087oli1h63
Theo Steil GmbH | 650 | 312 |  | 2024-08-21 | Ingen anmärkning | 1 | 80.84% | 6.44427 | 0.53006 | 1.50078 | 0.18354 | 0.61969 | 0.06526 | 1.11504 | 0.03568 | 0.05513 | 0.01878 | 0.01948 | 0.00014 | 3e-05 | 0.00232 | 0.00122 | 0.00367 | 0.00028 | 0.00158 | 0.00518 | 5e-05 | 8e-05 | 0 | 89.39 | 0 | cm03fzfjb0000mc08em95dmvr
Sr Norge | 620 | 607 |  | 2024-08-20 | Ingen anmärkning | 1 | 83.21% | 6.55889 | 0.12188 | 0.00535 | 0.00613 | 0.18371 | 0.00364 | 0.00581 | 0.11986 | 0.00029 | 0.00602 | 0.00423 | 5e-05 | 0.00027 | 0 | 0.00054 | 0.00031 | 9e-05 | 0 | 0.00125 | 3e-05 | 0.00226 | 0.00016 | 92.98 | 0 | cm020lm350000mf08ja5o4gnz
Stena Recycling OY | 203 | 202P | X | 2024-08-20 | Ingen anmärkning | 1 | 84.47% | 0.86644 | 0.28429 | 0.17782 | 0.30058 | 0.2818 | 0.03626 | 0.04965 | 0.01357 | 0.00524 | 0.15216 | 0.01069 | 5e-05 | 2e-05 | 0 | 0.00051 | 0.03317 | 6e-05 | 0 | 0.00165 | 4e-05 | 0 | 0.00016 | 97.79 | 0 | cm020eadf0000l608tfblco7i
Stena Recycling OY | 203 | 202P | X | 2024-08-20 | Ingen anmärkning | 1 | 94.93% | 0.85207 | 0.28095 | 0.19681 | 0.32363 | 0.47096 | 0.01902 | 0.11833 | 0.01638 | 0.0069 | 0.10167 | 0.01512 | 7e-05 | 2e-05 | 0 | 0.00057 | 0.06462 | 0.00018 | 0 | 0.00183 | 4e-05 | 0 | 0.00016 | 97.54 | 0 | cm020htx10000ms08domk7e4n
Stena Aluminium AB | 642 |  |  | 2024-08-19 | Ingen anmärkning | 1 | 97.54% | 0.11491 | 0.16036 | 0.00161 | 0.00125 | 7e-05 | 0.00363 | 0.00235 | 5e-05 | 0.00051 | 0.00029 | 0.00027 | 6e-05 | 0 | 0 | 0.0006 | 0 | 5e-05 | 0 | 0.00023 | 2e-05 | 0.00168 | 0.00017 | 99.72 | 0 | cm00kjiqm0001l708vzsk4cmk
Stena Aluminium AB | 642 |  |  | 2024-08-19 | Ingen anmärkning | 1 | 99.82% | 0.11269 | 0.12773 | 0.00088 | 0.00079 | 0.0001 | 0.00304 | 0.00257 | 0.00018 | 0.0003 | 0.00029 | 0.00026 | 3e-05 | 0 | 0 | 0.0003 | 0 | 4e-05 | 0 | 0.00041 | 2e-05 | 0.00102 | 0.00016 | 99.76 | 0 | cm00khjrh0000l708du5lxaop
Stena Aluminium AB | 642 |  |  | 2024-08-15 | Ingen anmärkning | 1 | 92.06% | 0.18734 | 0.19507 | 0.00777 | 0.01903 | 0.08961 | 0.00397 | 0.00854 | 0.0152 | 0.00058 | 0.0004 | 0.00318 | 3e-05 | 3e-05 | 0 | 0.00035 | 0 | 5e-05 | 0 | 0.0011 | 3e-05 | 0.00026 | 0.00016 | 99.48 | 0 | clzuv5fay0001mo081ewx8ngh
Stena Aluminium AB | 642 |  |  | 2024-08-15 | Ingen anmärkning | 1 | 101.9% | 0.16267 | 0.43475 | 0.00377 | 0.00814 | 0.02849 | 0.00364 | 0.03235 | 0.00702 | 0.00054 | 0.00045 | 0.00081 | 4e-05 | 1e-05 | 0 | 0.00044 | 0 | 4e-05 | 0 | 0.00068 | 3e-05 | 0.00047 | 0.00016 | 99.33 | 0 | clzuv2tpi0000lb0896h2wpoz
Stena Aluminium AB | 642 |  |  | 2024-08-15 | Ingen anmärkning | 1 | 88.35% | 0.13819 | 0.15528 | 0.00161 | 0.0032 | 0.00311 | 0.00355 | 0.00314 | 0.00093 | 0.00047 | 0.00032 | 0.00041 | 3e-05 | 1e-05 | 0 | 0.00019 | 0 | 5e-05 | 0 | 0.00033 | 2e-05 | 0.00048 | 0.00016 | 99.7 | 0 | clzuuzqz30000mo08cntv719o
Stena Aluminium AB | 642 |  |  | 2024-08-14 | Ingen anmärkning | 1 | 98.18% | 0.20387 | 0.15578 | 0.00774 | 0.0041 | 0.00062 | 0.00374 | 0.00578 | 0.00024 | 0.00063 | 0.0004 | 0.0005 | 3e-05 | 2e-05 | 0 | 0.00042 | 0 | 5e-05 | 0 | 0.00036 | 2e-05 | 0.00089 | 0.00016 | 99.63 | 0 | clztfu1kj0000mk08c509h1i7
Stena Aluminium AB | 642 |  |  | 2024-08-14 | Ingen anmärkning | 1 | 98.22% | 0.12806 | 0.14777 | 0.00112 | 0.00092 | 7e-05 | 0.00355 | 0.00284 | 0.00014 | 0.00047 | 0.00033 | 0.00026 | 2e-05 | 2e-05 | 0 | 0.00036 | 0 | 4e-05 | 0 | 0.00034 | 2e-05 | 0.00124 | 0.00016 | 99.72 | 0 | clztfy3xk0000kw08kmcgf649
Stena Aluminium AB | 642 |  |  | 2024-08-14 | Ingen anmärkning | 1 | 99.63% | 0.12773 | 0.13247 | 0.00149 | 0.00117 | 0.00015 | 0.00322 | 0.00314 | 0.00018 | 0.00044 | 0.00035 | 0.00028 | 4e-05 | 1e-05 | 0 | 0.00034 | 0 | 0.00011 | 0 | 0.00033 | 2e-05 | 0.00097 | 0.00016 | 99.74 | 0 | clztfw5gw0000jw08a18p84w0
Stena Aluminium AB | 122P |  |  | 2024-08-13 | Ingen anmärkning | 1 | 86.38% | 1.16522 | 0.42057 | 0.08412 | 0.33558 | 0.36396 | 0.00501 | 0.262 | 0.01484 | 0.00324 | 0.0013 | 0.02638 | 7e-05 | 5e-05 | 0 | 0.00052 | 0 | 7e-05 | 0 | 0.00646 | 6e-05 | 0 | 0.00016 | 97.32 | 0 | clzs04ki20000kw08nfao4xmr
Stena Recycling AB Oskarshamn | 535P | 532P |  | 2024-08-13 | Ingen anmärkning | 1 | 86.29% | 10.74261 | 0.67822 | 0.59905 | 0.2771 | 0.00189 | 0.0184 | 0.23607 | 0.03536 | 0.01243 | 0.0051 | 0.02066 | 2e-05 | 3e-05 | 0.00141 | 0.00146 | 0.00243 | 6e-05 | 9e-05 | 0.00587 | 1e-05 | 0 | 0 | 87.35 | 0 | clzrzz26k0000l608p945gk1v
Stena Recycling AB Oskarshamn | 535P | 532P |  | 2024-08-13 | Ingen anmärkning | 1 | 88.25% | 10.52806 | 0.74429 | 0.5089 | 0.31736 | 0.02713 | 0.01728 | 0.19767 | 0.03361 | 0.01129 | 0.0046 | 0.02603 | 9e-05 | 3e-05 | 0.00133 | 0.00163 | 0.00218 | 7e-05 | 8e-05 | 0.00541 | 1e-05 | 0 | 0 | 87.56 | 0 | clzs01ct10000kz089h94yj0v
Stena Recycling A/S | 225P |  |  | 2024-08-12 | Ingen anmärkning | 1 | 84.67% | 0.54697 | 0.2309 | 0.14878 | 0.10031 | 0.13635 | 0.00797 | 0.05833 | 0.01956 | 0.00355 | 0.00473 | 0.0092 | 0.00064 | 3e-05 | 0.00073 | 0.00122 | 0.00094 | 0.00027 | 0 | 0.0049 | 2e-05 | 0.0003 | 0 | 98.71 | 0 | clzqkucwe0000jn08kqbxu5t7
Stena Recycling A/S | 225P |  |  | 2024-08-12 | Ingen anmärkning | 1 | 81.11% | 0.48904 | 0.21865 | 0.07638 | 0.05449 | 0.19151 | 0.00438 | 0.04957 | 0.01304 | 0.00254 | 0.00339 | 0.00999 | 5e-05 | 2e-05 | 0.00088 | 0.00119 | 0.00026 | 8e-05 | 0 | 0.00118 | 2e-05 | 0.00047 | 0 | 98.87 | 0 | clzqkpiz00000il08a2jqrz4o
ISR Recycling GmbH & Co. KG | 305 | 305P | X | 2024-08-09 | Ingen anmärkning | 1 | 90.52% | 1.02779 | 0.17978 | 0.43983 | 0.52741 | 0.39764 | 0.00655 | 0.02512 | 0.0405 | 0.00219 | 0.00399 | 0.13114 | 0.00017 | 2e-05 | 0 | 0.00042 | 0.00243 | 0.00015 | 0 | 0.10298 | 0.0003 | 0 | 0.00016 | 97.12 | 0 | clzmako440001l008a2qz626j
Stena Recycling OY | 203 | 215P |  | 2024-08-09 | Ingen anmärkning | 1 | 90% | 0.83343 | 0.32733 | 0.29724 | 0.35124 | 0.8391 | 0.00949 | 0.2899 | 0.01763 | 0.0112 | 0.07424 | 0.03677 | 8e-05 | 0.0001 | 2e-05 | 0.00038 | 0.12499 | 0.00015 | 0 | 0.00253 | 8e-05 | 0 | 0.00016 | 96.79 | 0 | clzmagbdm0000l008y0i7lijo
Stena Recycling OY | 203 | 215P |  | 2024-08-09 | Ingen anmärkning | 1 | 92.26% | 0.77054 | 0.30299 | 0.33701 | 0.28776 | 0.5155 | 0.0091 | 0.67087 | 0.01483 | 0.007 | 0.05897 | 0.04035 | 7e-05 | 9e-05 | 0 | 0.00033 | 0.04595 | 8e-05 | 0 | 0.00356 | 6e-05 | 0 | 0.00016 | 96.94 | 0 | clzmac80n0000le085k07p0xz
Stena Recycling AB Åstorp | 202 | 202P |  | 2024-08-08 | Ingen anmärkning | 1 | 85.82% | 0.54493 | 0.32892 | 0.16078 | 0.27516 | 1.50717 | 0.007 | 0.19055 | 0.01409 | 0.00986 | 0.0026 | 0.03484 | 0.00026 | 0.0001 | 0 | 0.00036 | 0.0028 | 0.00045 | 0 | 0.00189 | 0.00014 | 0 | 0.00016 | 96.93 | 0 | clzkv6ddb0000me08gms2jacn
Norsk Gjenvinning Metall AS | 220P | 217P |  | 2024-08-07 | Ingen anmärkning | 1 | 77.05% | 0.26256 | 0.87222 | 0.09524 | 0.13757 | 0.02252 | 0.00451 | 0.12559 | 0.01118 | 0.00451 | 0.00237 | 0.00518 | 0.00017 | 3e-05 | 0.00077 | 0.00119 | 0.00019 | 9e-05 | 0 | 0.00253 | 1e-05 | 0.00014 | 0 | 98.44 | 0 | clzjfe8mt0000l008t3mugaih
Norsk Gjenvinning Metall AS | 220P | 217P |  | 2024-08-07 | Ingen anmärkning | 1 | 67.99% | 0.24627 | 0.77986 | 0.12041 | 0.03263 | 0.00185 | 0.005 | 0.10003 | 0.01343 | 0.00499 | 0.00189 | 0.00236 | 9e-05 | 2e-05 | 0.00062 | 0.0012 | 2e-05 | 6e-05 | 0 | 0.00172 | 1e-05 | 0.00024 | 0 | 98.68 | 0 | clzjfakn90000l908vr3hfe0w
Stena Recycling OY | 501P | 501P |  | 2024-08-07 | Ingen anmärkning | 1 | 67.86% | 0.61248 | 0.27659 | 0.05855 | 0.19369 | 0.65251 | 0.00577 | 0.05067 | 0.01581 | 0.00435 | 0.00125 | 0.02815 | 0.00025 | 0.0001 | 0 | 0.00022 | 0 | 0.00099 | 0 | 0.00155 | 4e-05 | 0 | 0.00016 | 98.11 | 0 | clzjfh3110000l908tmxyvjai
Stena Aluminium AB | 642 |  |  | 2024-07-04 | Ingen anmärkning | 1 | 97.71% | 0.18124 | 0.18733 | 0.16159 | 0.00746 | 0.00529 | 0.0052 | 0.09873 | 0.00069 | 0.00383 | 0.00076 | 0.00116 | 0.00012 | 0 | 0 | 0.00034 | 0 | 8e-05 | 0 | 0.0006 | 2e-05 | 0.00033 | 0.00016 | 99.36 | 0 | cly6yzhyi0000jw08p8xqoxnv
Stena Aluminium AB | 642 |  |  | 2024-07-04 | Ingen anmärkning | 1 | 99.81% | 0.1782 | 0.17143 | 0.07182 | 0.00549 | 0.00528 | 0.00416 | 0.05429 | 0.00092 | 0.0021 | 0.00058 | 0.00093 | 0.00123 | 1e-05 | 0 | 0.00022 | 0 | 0.00023 | 0 | 0.00078 | 2e-05 | 0.00022 | 0.00016 | 99.51 | 0 | cly6z1yiw0000l808t7n08alz
Stena Aluminium AB | 642 |  |  | 2024-07-04 | Ingen anmärkning | 1 | 92.84% | 0.13139 | 0.16544 | 0.01949 | 0.00202 | 0.00131 | 0.00386 | 0.01668 | 0.00057 | 0.0013 | 0.00041 | 0.00042 | 0.00078 | 0 | 0 | 0.00029 | 0 | 0.00018 | 0 | 0.00072 | 2e-05 | 0.00029 | 0.00016 | 99.66 | 0 | cly6z485i0000jt08v9r89aj2
Ljunghäll | 426 | 426 |  | 2024-06-20 | Ingen anmärkning | 1 | 62.29% | 8.55588 | 1.58623 | 1.91168 | 0.61648 | 0.04792 | 0.04019 | 0.50782 | 0.04344 | 0.02499 | 0.01137 | 0.17763 | 8e-05 | 3e-05 | 0.00228 | 0.00233 | 0.00806 | 0.00012 | 0.00036 | 0.00583 | 4e-05 | 0 | 0 | 86.44 | 0 | clxn1cryc0000l209nd2q3a1e
Ljunghäll | 535P | 535P |  | 2024-06-20 | Ingen anmärkning | 1 | 54.37% | 9.35473 | 0.71945 | 2.54963 | 0.19505 | 0.0058 | 0.05107 | 0.63612 | 0.03097 | 0.02987 | 0.01617 | 0.02933 | 5e-05 | 3e-05 | 0.00164 | 0.00121 | 0.00849 | 4e-05 | 0.00042 | 0.0063 | 1e-05 | 0 | 0 | 86.36 | 0 | clxn19ktq0000l808uu8mz5wl
ljunghäll | 646 | 646 |  | 2024-06-20 | Ingen anmärkning | 1 | 77.63% | 9.36842 | 0.92543 | 2.40848 | 0.25496 | 0.04789 | 0.07029 | 0.58455 | 0.03513 | 0.03037 | 0.01565 | 0.05643 | 8e-05 | 3e-05 | 0.00222 | 0.00148 | 0.01081 | 0.00015 | 0.00044 | 0.00662 | 2e-05 | 0 | 0 | 86.17 | 0 | clxn16scq0000jl08ujgw08hl
Scanmetals | 206 | 206 |  | 2024-06-19 | Ingen anmärkning | 1 | 75.51% | 0.80726 | 0.40013 | 0.15376 | 0.62855 | 0.52397 | 0.00642 | 0.10197 | 0.01821 | 0.00598 | 0.00157 | 0.02043 | 0.00029 | 3e-05 | 0.00112 | 0.0012 | 0.00119 | 0.00025 | 0 | 0.00256 | 4e-05 | 0 | 0 | 97.32 | 0 | clxlf0wbw0000lb08yzb8lfpn
Scanmetals | 207 | 207P |  | 2024-06-19 | Ingen anmärkning | 1 | 74.24% | 0.50278 | 0.32782 | 0.13668 | 0.26075 | 5.3403 | 0.01223 | 0.12143 | 0.01773 | 0.00606 | 7e-05 | 0.06454 | 0.0004 | 5e-05 | 0.00156 | 0.00126 | 0.0015 | 0.00074 | 0.00015 | 0.00162 | 0.00022 | 0.00018 | 0 | 93.19 | 0 | clxlexddq0000lc08py8h8zwi
Scanmetals | 610 | 620 |  | 2024-06-19 | Ingen anmärkning | 1 | 92.19% | 9.79672 | 0.46697 | 0.28359 | 0.16239 | 0.15003 | 0.01656 | 0.14306 | 0.05425 | 0.01466 | 0.004 | 0.01457 | 6e-05 | 0.00013 | 0.00238 | 0.00137 | 0.00083 | 0.00015 | 0.00025 | 0.00329 | 2e-05 | 0 | 1e-05 | 88.88 | 0 | clxlf43140000l9085sf467tw
Scanmetals | 204 | 204 |  | 2024-06-18 | Ingen anmärkning | 1 | 85.21% | 0.63214 | 0.27866 | 0.03982 | 0.08595 | 0.18196 | 0.00423 | 0.03559 | 0.01466 | 0.00233 | 0.00111 | 0.01081 | 8e-05 | 1e-05 | 0 | 0.00031 | 0 | 0.00016 | 0 | 0.00154 | 4e-05 | 7e-05 | 0.00017 | 98.72 | 0 | clxjzqcdo0001kx08wshe5saw
Stena Recycling A/S | 501P | 501P | 02 | 2024-06-18 | Ingen anmärkning | 1 | 81.1% | 0.39857 | 0.16211 | 0.02345 | 0.0217 | 0.19983 | 0.00331 | 0.00845 | 0.01182 | 0.00058 | 0.00042 | 0.00302 | 6e-05 | 0 | 0 | 0.00096 | 0 | 0 | 0 | 0.00084 | 0.00016 | 0 | 0.00017 | 99.17 | 0 | clxjzik530000l708cy46rvdm
Stena Recycling AS | 606 | 642 |  | 2024-06-18 | Ingen anmärkning | 1 | 77.26% | 0.10453 | 0.0093 | 0.0272 | 0.00109 | 0.0001 | 0.00022 | 0.01607 | 0.00046 | 0.0002 | 0.00017 | 0.00038 | 5e-05 | 0 | 0 | 0.0001 | 0 | 1e-05 | 0 | 0.00012 | 2e-05 | 0 | 0.00017 | 99.85 | 0 | clxjzfsro0000kx08uwhaf4cr
stena alu | 642 | 642 |  | 2024-06-17 | Ingen anmärkning | 1 | 89.58% | 0.12762 | 0.15154 | 0.01327 | 0.00175 | 0.0002 | 0.00374 | 0.01568 | 0.00054 | 0.00052 | 0.00032 | 0.00087 | 2e-05 | 0 | 0 | 0.00045 | 0 | 3e-05 | 0 | 0.00063 | 2e-05 | 0.00107 | 0.00017 | 99.69 | 0 | clxikgzjs0000jn08n4udo9ff
stena alu | 215P | 303P |  | 2024-06-14 | Ingen anmärkning | 1 | 87.76% | 0.99804 | 0.18278 | 0.16656 | 0.09781 | 0.46473 | 0.00685 | 1.46475 | 0.03001 | 0.00132 | 0.00117 | 0.07749 | 9e-05 | 0 | 0 | 0.00045 | 0 | 5e-05 | 0 | 0.03541 | 4e-05 | 6e-05 | 0.00016 | 96.48 | 0 | clxefr78y0000jw08c2rjto5h
stena alu | 642 | 642 |  | 2024-06-14 | Ingen anmärkning | 1 | 96.65% | 0.19776 | 0.13937 | 0.00728 | 0.00107 | 0.00022 | 0.00372 | 0.00473 | 0.00042 | 0.00062 | 0.00049 | 0.00038 | 5e-05 | 0.00056 | 0 | 0.00017 | 0 | 8e-05 | 0 | 0.0005 | 2e-05 | 0.00149 | 0.00019 | 99.65 | 0 | clxefuzl00001mj08s70xljoq
stena alu | 642 | 642 |  | 2024-06-14 | Ingen anmärkning | 1 | 95.59% | 0.12532 | 0.14922 | 0.02107 | 0.00076 | 0.00011 | 0.00352 | 0.00409 | 0.00028 | 0.00048 | 0.00032 | 0.00025 | 3e-05 | 1e-05 | 0 | 0.00043 | 0 | 3e-05 | 0 | 0.00038 | 2e-05 | 0.00129 | 0.00017 | 99.7 | 0 | clxeft5fg0000mj08rae4snr5
stena alu | 642 | 642 |  | 2024-06-14 | Ingen anmärkning | 1 | 95.8% | 0.12447 | 0.147 | 0.01797 | 0.00088 | 7e-05 | 0.00356 | 0.00392 | 0.00025 | 0.00053 | 0.00035 | 0.0003 | 3e-05 | 1e-05 | 0 | 0.00046 | 0 | 3e-05 | 0 | 0.00042 | 2e-05 | 0.00109 | 0.00017 | 99.71 | 0 | clxe9lrjx0000jl08xcjzy21b
stena alu | 642 | 642 |  | 2024-06-14 | Ingen anmärkning | 1 | 96.35% | 0.1228 | 0.14382 | 0.00231 | 0.00074 | 0.00011 | 0.00329 | 0.00319 | 0.0002 | 0.00048 | 0.00035 | 0.00026 | 3e-05 | 1e-05 | 0 | 0.00048 | 0 | 3e-05 | 0 | 0.00039 | 2e-05 | 0.00134 | 0.00017 | 99.73 | 0 | clxe9pt0b0001jl08l2f52p5h
stena alu | 642 | 642 |  | 2024-06-14 | Ingen anmärkning | 1 | 90.33% | 0.12279 | 0.1465 | 0.02989 | 0.00077 | 9e-05 | 0.00359 | 0.00289 | 0.00034 | 0.00048 | 0.00035 | 0.00024 | 3e-05 | 0 | 0 | 0.00045 | 0 | 3e-05 | 0 | 0.00038 | 2e-05 | 0.00115 | 0.00017 | 99.7 | 0 | clxe9rzdv0001mj08e1cyab2r
stena alu | 642 | 642 |  | 2024-06-14 | Ingen anmärkning | 1 | 96.55% | 0.12241 | 0.14651 | 0.0036 | 0.00084 | 0.00019 | 0.00325 | 0.00603 | 0.0003 | 0.00044 | 0.00033 | 0.00028 | 3e-05 | 0 | 0 | 0.00045 | 0 | 3e-05 | 0 | 0.00041 | 2e-05 | 0.00127 | 0.00017 | 99.72 | 0 | clxe9nnfy0000mj08ygsv0p7u
stena alu | 328P |  |  | 2024-06-13 | Ingen anmärkning | 1 | 69.95% | 0.38547 | 0.46487 | 0.1099 | 0.29387 | 1.05294 | 0.00769 | 0.15117 | 0.01594 | 0.00311 | 0.00249 | 0.04338 | 0.00231 | 0.0001 | 0 | 0.00049 | 0 | 0.00034 | 0 | 0.00117 | 6e-05 | 0 | 0.00017 | 97.47 | 0 | clxcu58a00000l8081u6igur1
stena alu | 642 |  |  | 2024-06-13 | Ingen anmärkning | 1 | 92.84% | 0.13108 | 0.1541 | 0.00955 | 0.00462 | 0.0133 | 0.00362 | 0.0104 | 0.00051 | 0.00067 | 0.00039 | 0.0008 | 3e-05 | 0 | 0 | 0.00038 | 0 | 3e-05 | 0 | 0.00041 | 2e-05 | 0.00105 | 0.00017 | 99.68 | 0 | clxcu7dqy0000l508i2yp7y09
stena alu | 642 |  |  | 2024-06-13 | Ingen anmärkning | 1 | 95.64% | 0.12169 | 0.15016 | 0.00347 | 0.00108 | 0.00072 | 0.0034 | 0.00556 | 0.00025 | 0.00055 | 0.00035 | 0.00032 | 2e-05 | 0 | 0 | 0.00034 | 0 | 2e-05 | 0 | 0.0004 | 2e-05 | 0.00137 | 0.00017 | 99.72 | 0 | clxcu9wby0000kv08j7m40gdv
stena alu | 642 | 642 |  | 2024-06-12 | Ingen anmärkning | 1 | 88.23% | 0.14207 | 0.15683 | 0.00538 | 0.00421 | 0.0002 | 0.00352 | 0.0074 | 0.00043 | 0.00057 | 0.00038 | 0.00065 | 4e-05 | 4e-05 | 0 | 0.00046 | 0 | 4e-05 | 0 | 0.00041 | 2e-05 | 0.00126 | 0.00017 | 99.69 | 0 | clxbesqjw0000l108qzr06ci9
stena alu | 642 | 642 |  | 2024-06-12 | Ingen anmärkning | 1 | 98.36% | 0.12238 | 0.14526 | 0.00139 | 0.00109 | 9e-05 | 0.00339 | 0.00369 | 0.00023 | 0.00048 | 0.00034 | 0.00029 | 3e-05 | 0 | 0 | 0.00047 | 0 | 3e-05 | 0 | 0.00042 | 2e-05 | 0.00113 | 0.00017 | 99.73 | 0 | clxbeuh7i0001l10892yil5bs
Hydro Extrusion Sweden AB | 401 | 401 |  | 2024-06-11 | Ingen anmärkning | 1 | 42.71% | 0.61181 | 0.24906 | 0.03625 | 0.10105 | 0.02175 | 0.00512 | 0.02637 | 0.01594 | 0.00184 | 0.0011 | 0.00436 | 0.00015 | 5e-05 | 0 | 0.00158 | 0 | 7e-05 | 0 | 0.00174 | 3e-05 | 0 | 0.00017 | 98.93 | 0 | clx9yxoh80000mb08bip4hisy
Stena Recycling OY | 501P | 501P | 02 | 2024-06-11 | Ingen anmärkning | 1 | 73.91% | 0.66926 | 0.32892 | 0.05048 | 0.20597 | 0.41717 | 0.00563 | 0.03905 | 0.01607 | 0.00248 | 0.00102 | 0.02933 | 0.00011 | 1e-05 | 0 | 0.00057 | 0 | 9e-05 | 0 | 0.00154 | 5e-05 | 0 | 0.00017 | 98.24 | 0 | clx9z0pem0000l808iiq41fo1
stena alu | 122P |  |  | 2024-06-10 | Ingen anmärkning | 1 | 86.97% | 0.51955 | 0.44768 | 0.23136 | 0.30373 | 0.39313 | 0.00664 | 0.04321 | 0.01672 | 0.00399 | 0.0014 | 0.01155 | 9e-05 | 3e-05 | 0 | 0.0004 | 0 | 6e-05 | 0 | 0.00208 | 6e-05 | 0 | 0.00017 | 98.03 | 0 | clx8kfw9z0001k008ivz6s1yo
stena alu | 345 | 345 |  | 2024-06-10 | Ingen anmärkning | 1 | 69.83% | 4.50012 | 2.08687 | 6.24919 | 0.24759 | 0.00525 | 0.14044 | 0.59486 | 0.03537 | 0.05647 | 0.02599 | 0.12156 | 0.00049 | 3e-05 | 0.0058 | 0.0016 | 0.02378 | 0.00011 | 0.00014 | 0.00659 | 2e-05 | 0.0001 | 0 | 85.89 | 0 | clx8kaqei0000md08y8qdfbqe
stena alu | 346 | 346 |  | 2024-06-10 | Ingen anmärkning | 1 | 58.5% | 2.61303 | 1.06593 | 1.97366 | 0.19884 | 0.00209 | 0.05229 | 0.37777 | 0.02606 | 0.0215 | 0.01259 | 0.0525 | 0.00014 | 3e-05 | 0.00201 | 0.00129 | 0.01085 | 6e-05 | 8e-05 | 0.00527 | 1e-05 | 0 | 0 | 93.58 | 0 | clx8k5v0t0000k008thlrsofz
stena alu | 345 |  |  | 2024-06-05 | Ingen anmärkning | 1 | 65.45% | 4.24967 | 1.2365 | 4.43086 | 0.16232 | 0.00038 | 0.10121 | 0.54655 | 0.0288 | 0.04476 | 0.01866 | 0.04839 | 5e-05 | 3e-05 | 0.00504 | 0.00133 | 0.01795 | 5e-05 | 0.00013 | 0.00608 | 1e-05 | 2e-05 | 0 | 89.09 | 0 | clx1f7ngy0001kz08251g52yo
stena alu | 346 |  |  | 2024-06-05 | Ingen anmärkning | 1 | 52.9% | 3.74994 | 1.56348 | 2.45686 | 0.24555 | 0.00098 | 0.07476 | 0.4764 | 0.03334 | 0.02763 | 0.01392 | 0.0632 | 4e-05 | 3e-05 | 0.00292 | 0.00154 | 0.01435 | 6e-05 | 0.00016 | 0.00757 | 1e-05 | 0 | 0 | 91.26 | 0 | clx1f5f560000kz082gtiad87
EVO | 425 |  |  | 2024-06-04 | Ingen anmärkning | 1 | 48.57% | 10.98566 | 0.82063 | 0.53444 | 0.20187 | 0.00669 | 0.01358 | 0.23953 | 0.03526 | 0.0175 | 0.00494 | 0.02082 | 0.00047 | 4e-05 | 0.00132 | 0.00134 | 0.00375 | 8e-05 | 0.00015 | 0.00528 | 1e-05 | 0 | 0 | 87.1 | 0 | clwzyxz1j0000jw0961q93gv3
EVO | 625 |  |  | 2024-06-04 | Mycket brand3 | 1 | 53.29% | 10.76858 | 0.7195 | 0.72557 | 0.24838 | 0.01639 | 0.01344 | 0.54684 | 0.04014 | 0.01224 | 0.00435 | 0.0156 | 0.00618 | 0.00034 | 0.00139 | 0.00154 | 0.00232 | 0.00025 | 0.00013 | 0.00517 | 1e-05 | 0 | 0 | 86.86 | 0 | clwzyvrnj0000mg083cb3tuz5
Strängnäs | 532P | 530P |  | 2024-06-04 | Mycket brand3 | 1 | 61.35% | 9.92949 | 0.51927 | 0.66529 | 0.20502 | 0.00966 | 0.02457 | 3.67302 | 0.05608 | 0.01547 | 0.00527 | 0.00051 | 6e-05 | 3e-05 | 0.00175 | 0.00141 | 0.00207 | 6e-05 | 0.00137 | 0.00502 | 1e-05 | 0 | 0 | 84.87 | 0 | clwzz18450001mg082ttahe2s
Nord-Schrott | 501P | 501P |  | 2024-06-03 | Ingen anmärkning | 1 | 78.4% | 1.12762 | 0.32131 | 0.08329 | 0.53825 | 0.19337 | 0.00784 | 0.06068 | 0.02761 | 0.00759 | 0.00241 | 0.08955 | 9e-05 | 3e-05 | 0.00082 | 0.00137 | 0.00117 | 0.00011 | 0 | 0.005 | 2e-05 | 0 | 0 | 97.52 | 0 | clwyjohc20000mn082agsptbm
Reftele Gjuteri AB | 611 | 621 |  | 2024-06-03 | Ingen anmärkning | 1 | 87% | 8.88968 | 0.32871 | 0.11061 | 0.16841 | 0.22113 | 0.0092 | 0.06115 | 0.07293 | 0.00742 | 0.00213 | 0.02093 | 0.00036 | 6e-05 | 0.00116 | 0.00144 | 0.00044 | 0.00029 | 2e-05 | 0.0033 | 2e-05 | 0.00083 | 0 | 90.09 | 0 | clwyjliaj0000la08x7i6giig
stena alu | 122P |  |  | 2024-05-31 | Ingen anmärkning | 1 | 88.15% | 0.54397 | 0.34427 | 0.09887 | 0.28011 | 0.60921 | 0.0056 | 0.04343 | 0.0154 | 0.00369 | 0.00146 | 0.02223 | 0.00019 | 3e-05 | 0 | 0.00049 | 0 | 0 | 0 | 0.00161 | 6e-05 | 0 | 0.00017 | 98.04 | 0 | clwu9nf2p0000la08i5mdyeqo
Stena Recycling AB Åstorp | 202 | 202P |  | 2024-05-31 | Ingen anmärkning | 1 | 90.99% | 0.82992 | 0.19869 | 0.14418 | 0.26021 | 0.4124 | 0.00274 | 0.01109 | 0.01543 | 0.00242 | 0.00068 | 0.0415 | 0.00026 | 2e-05 | 0 | 0.00033 | 0 | 0 | 0 | 0.00095 | 4e-05 | 2e-05 | 0.00016 | 98.09 | 0 | clwu9puwd0000l5082zcmn5zz
Stena Recycling AB Åstorp | 202 | 202P |  | 2024-05-31 | Ingen anmärkning | 1 | 88.7% | 0.81119 | 0.20067 | 0.15191 | 0.21889 | 0.35271 | 0.00232 | 0.01045 | 0.01327 | 0.00278 | 0.00056 | 0.04674 | 0.00029 | 2e-05 | 0 | 0.0003 | 0 | 0 | 0 | 0.00083 | 3e-05 | 0 | 0.00016 | 98.2 | 0 | clwu9ry7i0001la083i23xsw6
sr halmstad nf | 650 |  |  | 2024-05-30 | Ingen anmärkning | 1 | 88.49% | 5.69052 | 0.51177 | 1.09884 | 0.18586 | 0.21652 | 0.05114 | 0.55632 | 0.03235 | 0.03384 | 0.0134 | 0.01999 | 2e-05 | 3e-05 | 0.00224 | 0.00129 | 0.00437 | 0 | 0.00053 | 0.00516 | 2e-05 | 0.00018 | 1e-05 | 91.57 | 0 | clwsuaoan0000js08fhhw83xs
Stena Recycling AB Eskilstuna | 425 | 427 |  | 2024-05-30 | Ingen anmärkning | 1 | 42.51% | 9.7135 | 0.66391 | 1.31767 | 0.42026 | 0.05437 | 0.02494 | 0.39681 | 0.05641 | 0.02136 | 0.00911 | 0.02907 | 3e-05 | 0.0001 | 0.0022 | 0.00143 | 0.00625 | 0 | 0.00019 | 0.00677 | 1e-05 | 0 | 0 | 87.27 | 0 | clwsu95mg0001l208cgq9zwtc
Theo Steil GmbH | 650 | 650 |  | 2024-05-30 | Ingen anmärkning | 1 | 84.74% | 4.51766 | 0.37415 | 0.89591 | 0.14383 | 0.4354 | 0.04851 | 0.62996 | 0.03057 | 0.03436 | 0.01183 | 0.01364 | 7e-05 | 3e-05 | 0.00137 | 0.0012 | 0.00289 | 0 | 0.0005 | 0.00563 | 4e-05 | 0.00022 | 0 | 92.85 | 0 | clwsu6og90000l208hclesyx3
Reftele Gjuteri AB | 611 | 621 |  | 2024-05-29 | Ingen anmärkning | 1 | 85.26% | 8.92731 | 0.37094 | 0.20784 | 0.16757 | 0.15441 | 0.01164 | 0.1057 | 0.07819 | 0.00912 | 0.00284 | 0.01915 | 7e-05 | 6e-05 | 0.00115 | 0.00138 | 0.0006 | 0 | 3e-05 | 0.00379 | 1e-05 | 0.00042 | 0 | 89.93 | 0 | clwrlx0870000l60847dzorin
stena alu | 504P | 501P |  | 2024-05-29 | Ingen anmärkning | 1 | 73.68% | 0.90928 | 0.27465 | 0.05459 | 0.39816 | 0.21969 | 0.00604 | 0.0451 | 0.02251 | 0.00447 | 0.00157 | 0.04842 | 0.00017 | 0 | 0 | 0.0004 | 0 | 0 | 0 | 0.00286 | 4e-05 | 0 | 0.00016 | 98.02 | 0 | clwrltjfm0000ky08ycnovpsp
Theo Steil GmbH | 650 | 650 |  | 2024-05-29 | Ingen anmärkning | 1 | 86.26% | 5.03288 | 0.45034 | 0.86504 | 0.18185 | 0.83821 | 0.04276 | 0.66488 | 0.02993 | 0.03692 | 0.01912 | 0.01873 | 0 | 3e-05 | 0.00174 | 0.00121 | 0.00282 | 7e-05 | 0.00047 | 0.00494 | 4e-05 | 8e-05 | 0 | 91.8 | 0 | clwrm0dy60001l608e3k503gj
Hydro Extrusion Sweden AB | 401 | 401 |  | 2024-05-28 | Ingen anmärkning | 1 | 49.39% | 0.50143 | 0.24089 | 0.0189 | 0.05735 | 0.03091 | 0.00491 | 0.0167 | 0.01767 | 0.0014 | 0.00115 | 0.0032 | 0.00026 | 5e-05 | 0 | 0.00076 | 0 | 0 | 0 | 0.0014 | 3e-05 | 0.00013 | 0.00016 | 99.11 | 0 | clwpzm4dn0000ie09kowmsfkx
stena alu | 360P | 115P |  | 2024-05-28 | Ingen anmärkning | 1 | 62.87% | 0.26116 | 1.36189 | 0.02227 | 0.37775 | 0.00427 | 0.00389 | 0.01335 | 0.01683 | 0.00128 | 0.00099 | 0.00669 | 0.0004 | 0 | 0 | 0.00029 | 0 | 0 | 0 | 0.00089 | 4e-05 | 0 | 0.00016 | 97.94 | 0 | clwpzoi9f0001ji088895j7q6
Stena Recycling AB Linköping | 504P | 504P | 02 | 2024-05-28 | Ingen anmärkning | 1 | 73.04% | 0.47746 | 0.20227 | 0.00347 | 0.02036 | 0.13808 | 0.00282 | 0.00392 | 0.01147 | 0.00049 | 0.00037 | 0.00105 | 6e-05 | 0.00011 | 0 | 0.00023 | 0 | 0 | 0 | 0.00116 | 3e-05 | 0.00015 | 0.00017 | 99.15 | 0 | clwpzjdbv0000ji08b4oh6kyy
stena alu | 642 |  |  | 2024-05-27 | Ingen anmärkning | 1 | 89.2% | 0.11838 | 0.14768 | 0.02283 | 0.0009 | 7e-05 | 0.00357 | 0.00288 | 0.0003 | 0.00048 | 0.00055 | 0.00022 | 0.00011 | 0 | 0 | 0.00035 | 0 | 0 | 0 | 0.00036 | 2e-05 | 0.00124 | 0.00016 | 99.71 | 0 | clwojsnad0000l408aairoyu3
Stena alu | 642 | 642 |  | 2024-05-23 | Ingen anmärkning | 1 | 88.91% | 0.1738 | 0.21127 | 0.00368 | 0.01042 | 0.00266 | 0.00364 | 0.00439 | 0.00766 | 0.00058 | 0.00038 | 0.00144 | 2e-05 | 0 | 0 | 0.00065 | 0 | 0 | 0 | 0.00077 | 3e-05 | 0.00048 | 0.00016 | 99.59 | 0 | clwityzpg0000mk08nnzd094t
stena alu | 642 | 642 |  | 2024-05-23 | Ingen anmärkning | 1 | 96.91% | 0.18615 | 0.23428 | 0.00852 | 0.01548 | 0.00612 | 0.00388 | 0.00791 | 0.00704 | 0.00078 | 0.00043 | 0.0011 | 0.00068 | 0 | 0 | 0.00037 | 0 | 1e-05 | 0 | 0.00089 | 3e-05 | 0.00035 | 0.00016 | 99.54 | 0 | clwiu2lrj0000lc08aqs0j86e
stena alu | 642 | 642 |  | 2024-05-23 | Ingen anmärkning | 1 | 97.74% | 0.12505 | 0.15935 | 0.00269 | 0.00113 | 0.00015 | 0.00373 | 0.00319 | 0.00038 | 0.00055 | 0.00035 | 0.00026 | 0.00025 | 0 | 0 | 0.00044 | 0 | 0 | 0 | 0.00034 | 2e-05 | 0.00111 | 0.00016 | 99.71 | 0 | clwiu0rbd0000lc08lklvga2z
stena alu | 642 | 642 |  | 2024-05-22 | Ingen anmärkning | 1 | 95.51% | 0.18 | 0.19089 | 0.00264 | 0.00673 | 0.00122 | 0.00352 | 0.00529 | 0.00677 | 0.00053 | 0.00038 | 0.00076 | 7e-05 | 5e-05 | 0 | 0.00035 | 0 | 0 | 0 | 0.00073 | 3e-05 | 0.0005 | 0.00016 | 99.61 | 0 | clwhi3eqi0000l108s76ydewo
Skrotfrag AB | 651 | 312 |  | 2024-05-20 | Ingen anmärkning | 1 | 82.2% | 2.38266 | 0.36478 | 1.35588 | 0.20372 | 0.4943 | 0.0196 | 0.96422 | 0.02391 | 0.03898 | 0.02559 | 0.01241 | 0.00035 | 3e-05 | 0.00191 | 0.00129 | 0.00272 | 0.00017 | 0.00043 | 0.00585 | 3e-05 | 0.00017 | 0 | 94.09 | 0 | clwejtmpi0000ib08jnyxl36x
Skrotfrag AB | 651 | 653 | X | 2024-05-20 | Ingen anmärkning | 1 | 82.59% | 4.59318 | 0.46637 | 2.63907 | 0.20171 | 0.639 | 0.05356 | 2.28391 | 0.02898 | 0.07762 | 0.03465 | 0.00755 | 9e-05 | 3e-05 | 0.00323 | 0.00136 | 0.00353 | 0.00016 | 0.00134 | 0.00482 | 3e-05 | 0.00014 | 0 | 88.95 | 0 | clwejwye60000ju088056b4ak
Loacker Recycling GmbH | 501P | 501P |  | 2024-05-17 | Mycket brand3 | 1 | 85.74% | 0.62344 | 0.18747 | 0.06691 | 0.12242 | 1.35782 | 0.00496 | 0.05355 | 0.013 | 0.00437 | 0.00103 | 0.00428 | 0.00046 | 4e-05 | 0 | 0.00036 | 0 | 0.00093 | 0 | 0.00122 | 0.0008 | 0 | 0.00016 | 97.56 | 0 | clwa990yu0000lc08bc1e011g
stena alu | 642 | 642 |  | 2024-05-17 | Ingen anmärkning | 1 | 98.37% | 0.21153 | 0.20269 | 0.01282 | 0.01462 | 0.00565 | 0.0038 | 0.01064 | 0.0072 | 0.00087 | 0.00045 | 0.00105 | 2e-05 | 0 | 0 | 0.00044 | 0 | 0.00117 | 0 | 0.00089 | 3e-05 | 0.00042 | 0.00016 | 99.54 | 0 | clwa9assp0000lb08zxwts3a5
stena alu | 642 | 642 |  | 2024-05-17 | Ingen anmärkning | 1 | 97.71% | 0.17232 | 0.20035 | 0.00397 | 0.00854 | 0.00011 | 0.00346 | 0.00482 | 0.00645 | 0.00051 | 0.00037 | 0.00076 | 0 | 0 | 0 | 0.00045 | 0 | 0 | 0 | 0.00076 | 3e-05 | 0.00025 | 0.00016 | 99.61 | 0 | clwa9chob0001lc08onf5ti10
stena alu | 642 | 642 |  | 2024-05-16 | Ingen anmärkning | 1 | 103.5% | 0.17675 | 0.20374 | 0.00678 | 0.00949 | 0.00063 | 0.00381 | 0.00573 | 0.00667 | 0.0007 | 0.00043 | 0.001 | 0 | 1e-05 | 0 | 0.00056 | 0 | 0 | 0 | 0.00084 | 3e-05 | 0.00044 | 0.00016 | 99.59 | 0 | clw8tyx400001l708irtyf1i2
stena alu | 642 | 642 |  | 2024-05-16 | Ingen anmärkning | 1 | 96.86% | 0.15799 | 0.1993 | 0.00281 | 0.00747 | 0.00019 | 0.00341 | 0.00446 | 0.00543 | 0.00049 | 0.00036 | 0.00078 | 0 | 0 | 0 | 0.00043 | 0 | 0 | 0 | 0.00059 | 3e-05 | 0.00044 | 0.00016 | 99.63 | 0 | clw8u0opb0000l708ldd51nh2
stena alu | 642 | 642 |  | 2024-05-16 | Ingen anmärkning | 1 | 87.41% | 0.15174 | 0.15059 | 0.01003 | 0.00727 | 0.00089 | 0.00305 | 0.0053 | 0.00345 | 0.00057 | 0.00052 | 0.0006 | 1e-05 | 0 | 0 | 0.00032 | 0 | 0 | 0 | 0.00053 | 2e-05 | 0.00026 | 0.00016 | 99.67 | 0 | clw8twv1w0000l708nkzsow9w
sr halmstad nf | 210 | 327 |  | 2024-05-15 | Ingen anmärkning | 1 | 74.45% | 2.344 | 0.51095 | 1.00016 | 0.24762 | 0.20935 | 0.02636 | 0.31882 | 0.02231 | 0.03329 | 0.02923 | 0.02376 | 0.00182 | 5e-05 | 0.00044 | 0.00071 | 1e-05 | 0.00063 | 0.00012 | 0.00303 | 4e-05 | 0 | 0.00017 | 95.23 | 0 | clw7ej8ks0000l409wm00bmy2
stena alu | 642 | 642 |  | 2024-05-15 | Ingen anmärkning | 1 | 89.11% | 0.12448 | 0.15057 | 0.00074 | 0.00109 | 0.00027 | 0.00368 | 0.00381 | 0.00022 | 0.00046 | 0.00033 | 0.00023 | 0.00117 | 0 | 0 | 0.00027 | 0 | 0 | 0 | 0.00026 | 2e-05 | 0.00089 | 0.00016 | 99.72 | 0 | clw7edxbe0000lb08urdega3p
stena alu | 642 | 642 |  | 2024-05-15 | Ingen anmärkning | 1 | 93.79% | 0.12093 | 0.14729 | 0.0007 | 0.00082 | 9e-05 | 0.00357 | 0.00297 | 0.00014 | 0.00048 | 0.00033 | 0.0002 | 0 | 0 | 0 | 0.0005 | 0 | 0 | 0 | 0.00026 | 2e-05 | 0.00135 | 0.00016 | 99.73 | 0 | clw7efpkc0000l308h83xzj76
stena alu | 642 | 642 |  | 2024-05-14 | Ingen anmärkning | 1 | 92.63% | 0.13847 | 0.15876 | 0.00209 | 0.00383 | 0.02258 | 0.0036 | 0.00369 | 0.00366 | 0.0005 | 0.00035 | 0.00044 | 1e-05 | 1e-05 | 0 | 0.00045 | 0 | 0 | 0 | 0.0004 | 2e-05 | 0.00061 | 0.00016 | 99.67 | 0 | clw5z05dk0001l708pc0kwtt0
stena alu | 642 | 642 |  | 2024-05-14 | Ingen anmärkning | 1 | 88.41% | 0.12406 | 0.15097 | 0.00071 | 0.00103 | 0.00021 | 0.0037 | 0.00284 | 0.00025 | 0.00052 | 0.00032 | 0.00022 | 2e-05 | 0 | 0 | 0.00043 | 0 | 0 | 0 | 0.00029 | 2e-05 | 0.00104 | 0.00016 | 99.72 | 0 | clw5yw6jh0000k208olzyye59
stena alu | 642 | 642 |  | 2024-05-14 | Ingen anmärkning | 1 | 96.96% | 0.12356 | 0.15074 | 0.00156 | 0.00102 | 7e-05 | 0.00366 | 0.00299 | 0.00022 | 0.00049 | 0.00033 | 0.00024 | 6e-05 | 0 | 0 | 0.00046 | 0 | 0 | 0 | 0.0003 | 2e-05 | 0.00105 | 0.00016 | 99.72 | 0 | clw5yy9qi0000l70807eu5z76
stena alu | 642 | 642 |  | 2024-05-13 | Ingen anmärkning | 1 | 94.3% | 0.1573 | 0.18118 | 0.00443 | 0.0072 | 0.02906 | 0.00356 | 0.00633 | 0.00715 | 0.00056 | 0.00035 | 0.00087 | 3e-05 | 0 | 0 | 0.00052 | 0 | 0 | 0 | 0.00052 | 3e-05 | 0.00013 | 0.00016 | 99.61 | 0 | clw4n7v820000l208miuqrvhg
stena alu | 642 | 642 |  | 2024-05-13 | Ingen anmärkning | 1 | 95.37% | 0.15154 | 0.178 | 0.00505 | 0.00795 | 0.00807 | 0.0038 | 0.00692 | 0.00175 | 0.0006 | 0.00047 | 0.00062 | 2e-05 | 0 | 0 | 0.00048 | 0 | 0 | 0 | 0.00032 | 2e-05 | 0.0002 | 0.00016 | 99.64 | 0 | clw4jy0yq0000k008y0qjyls4
stena alu | 642 | 642 |  | 2024-05-13 | Ingen anmärkning | 1 | 94.86% | 0.14791 | 0.18863 | 0.00365 | 0.00746 | 0.02246 | 0.00352 | 0.00645 | 0.00405 | 0.00052 | 0.0006 | 0.00066 | 0 | 0 | 0 | 0.00046 | 0 | 0 | 0 | 0.00047 | 2e-05 | 0.00023 | 0.00016 | 99.62 | 0 | clw4jztel0001k008shshp7eg
stena alu | 642 | 642 |  | 2024-05-08 | Ingen anmärkning | 1 | 90.91% | 0.15734 | 0.17931 | 0.00439 | 0.01053 | 0.0304 | 0.00358 | 0.00667 | 0.00731 | 0.00056 | 0.00038 | 0.0009 | 0.0011 | 1e-05 | 0 | 0.00036 | 0 | 0 | 0 | 0.00059 | 3e-05 | 0.00046 | 0.00016 | 99.61 | 0 | clvxsiezr0001ky08deghrjz6
stena alu | 642 | 642 |  | 2024-05-08 | Ingen anmärkning | 1 | 87.99% | 0.15071 | 0.1731 | 0.0043 | 0.00891 | 0.03216 | 0.00379 | 0.00584 | 0.00523 | 0.0006 | 0.0004 | 0.00114 | 1e-05 | 0 | 0 | 0.00056 | 0 | 0 | 0 | 0.00057 | 3e-05 | 0.00056 | 0.00016 | 99.62 | 0 | clvxske910000ig082bv60yoo
stena alu | 642 | 642 |  | 2024-05-08 | Ingen anmärkning | 1 | 86.44% | 0.1495 | 0.16309 | 0.00337 | 0.0068 | 0.01114 | 0.00358 | 0.00657 | 0.00505 | 0.00056 | 0.00038 | 0.00075 | 7e-05 | 1e-05 | 0 | 0.00041 | 0 | 4e-05 | 0 | 0.00054 | 2e-05 | 9e-05 | 0.00016 | 99.66 | 0 | clvxsgf7j0000ky081r8t8o63
stena alu | 642 | 642 |  | 2024-05-08 | Ingen anmärkning | 1 | 87.06% | 0.14224 | 0.11774 | 0.0111 | 0.01043 | 0.05398 | 0.00169 | 0.00885 | 0.00808 | 0.0005 | 0.0003 | 0.00109 | 0.00073 | 0 | 0 | 0.00038 | 0 | 1e-05 | 0 | 0.0004 | 3e-05 | 0.00012 | 0.00016 | 99.65 | 0 | clvxedel60000l608mcmv9aa2
stena alu | 642 | 642 |  | 2024-05-08 | Ingen anmärkning | 1 | 86.88% | 0.13746 | 0.11877 | 0.00925 | 0.0083 | 0.08686 | 0.00202 | 0.00893 | 0.00638 | 0.00048 | 0.00036 | 0.00125 | 0.00115 | 3e-05 | 0 | 0.0003 | 0 | 0 | 0 | 0.00032 | 3e-05 | 0.00028 | 0.00016 | 99.63 | 0 | clvxe9fo50000l908ml97dj7h
stena alu | 642 | 642 |  | 2024-05-08 | Ingen anmärkning | 1 | 90.44% | 0.13116 | 0.11924 | 0.00783 | 0.0055 | 0.05327 | 0.00153 | 0.0066 | 0.00586 | 0.00026 | 0.00026 | 0.00057 | 0.00023 | 0 | 0 | 0.00027 | 0 | 0 | 0 | 0.00032 | 2e-05 | 0.00016 | 0.00016 | 99.68 | 0 | clvxeb7730000lg08do6siktz
stena alu | 122P |  |  | 2024-05-07 | Ingen anmärkning | 1 | 77.89% | 0.40716 | 0.48763 | 0.1616 | 0.33518 | 0.09017 | 0.00619 | 0.89191 | 0.00971 | 0.00905 | 0.00707 | 0.00885 | 0 | 0 | 9e-05 | 0.00049 | 0 | 0 | 0 | 0.00127 | 5e-05 | 0 | 0.00016 | 97.59 | 0 | clvvz8yn10000lc08817hxd52
stena alu | 642 | 642 |  | 2024-05-07 | Ingen anmärkning | 1 | 89.5% | 0.14715 | 0.11264 | 0.01224 | 0.01829 | 0.07215 | 0.00186 | 0.03752 | 0.00653 | 0.0008 | 0.00057 | 0.00142 | 0.00113 | 2e-05 | 0 | 0.00031 | 0 | 0 | 0 | 0.0004 | 3e-05 | 0.00016 | 0.00016 | 99.6 | 0 | clvvzavmk0000l908y9vxmb9p
stena alu | 642 | 642 |  | 2024-05-07 | Ingen anmärkning | 1 | 88.98% | 0.11012 | 0.0855 | 0.01625 | 0.00409 | 0.02314 | 0.00161 | 0.01391 | 0.00187 | 0.00057 | 0.00037 | 0.00065 | 7e-05 | 0 | 0 | 0.00031 | 0 | 0 | 0 | 0.00021 | 2e-05 | 0.0003 | 0.00016 | 99.75 | 0 | clvvzcpwq0002l908q8wwjw5a
Sr Danmark | 317P | 370P |  | 2024-05-06 | Mycket brand3 | 1 | 46.48% | 0.60008 | 0.78313 | 1.90794 | 0.7307 | 0.19774 | 0.04222 | 2.0372 | 0.01913 | 0.13654 | 0.20597 | 0.02202 | 0.00037 | 3e-05 | 0.01553 | 0.00181 | 0.00073 | 0.00249 | 0.0003 | 0.00248 | 2e-05 | 0 | 0 | 93.28 | 0 | clvujvvz40004mj08dfetvnn3
Sr Danmark | 317P | 370P |  | 2024-05-06 | Mycket brand3 | 1 | 42.2% | 0.53555 | 0.90596 | 3.47748 | 0.72662 | 0.10896 | 0.07558 | 2.78593 | 0.01831 | 0.22844 | 0.04238 | 0.02871 | 0.00027 | 2e-05 | 0.00356 | 0.00204 | 0.00149 | 9e-05 | 0.00043 | 0.00271 | 2e-05 | 0 | 0 | 91.04 | 0 | clvujscw30002mj08lh99yg5a
Sr Skänninge | 240 | 240 |  | 2024-05-06 | Ingen anmärkning | 1 | 86.73% | 0.06053 | 0.1663 | 0.16799 | 0.00589 | 0.00258 | 0.00409 | 0.01227 | 0.00088 | 0.00129 | 0.00067 | 0.0006 | 1e-05 | 2e-05 | 2e-05 | 0.00126 | 0.00041 | 0 | 0 | 0.00037 | 0 | 0.00094 | 0 | 99.57 | 0 | clvuk7nc80000jz08b6vqe4yt
Stena Recycling A/S | 101P |  |  | 2024-05-06 | Ingen anmärkning | 1 | 86.73% | 0.06053 | 0.1663 | 0.16799 | 0.00589 | 0.00258 | 0.00409 | 0.01227 | 0.00088 | 0.00129 | 0.00067 | 0.0006 | 1e-05 | 2e-05 | 2e-05 | 0.00126 | 0.00041 | 0 | 0 | 0.00037 | 0 | 0.00094 | 0 | 99.57 | 0 | clvujnqo60000mj08epsrz569
Stena Recycling A/S | 317P | 370P |  | 2024-05-06 | Mycket brand3 | 1 | 46.48% | 0.60008 | 0.78313 | 1.90794 | 0.7307 | 0.19774 | 0.04222 | 2.0372 | 0.01913 | 0.13654 | 0.20597 | 0.02202 | 0.00037 | 3e-05 | 0.01553 | 0.00181 | 0.00073 | 0.00249 | 0.0003 | 0.00248 | 2e-05 | 0 | 0 | 93.28 | 0 | clvux6vin0000ju092vzv0bo7
Stena Recycling A/S | 317P | 370 |  | 2024-05-06 | Mycket brand3 | 1 | 42.2% | 0.53555 | 0.90596 | 3.47748 | 0.72662 | 0.10896 | 0.07558 | 2.78593 | 0.01831 | 0.22844 | 0.04238 | 0.02871 | 0.00027 | 2e-05 | 0.00356 | 0.00204 | 0.00149 | 9e-05 | 0.00043 | 0.00271 | 2e-05 | 0 | 0 | 91.04 | 0 | clvuxbf3a0000jj08l85ms7w2
stena alu | 642 | 642 |  | 2024-05-03 | Ingen anmärkning | 1 | 92.09% | 0.17605 | 0.21305 | 0.0236 | 0.0114 | 0.05925 | 0.00352 | 0.02034 | 0.01005 | 0.0011 | 0.00068 | 0.00115 | 0.00033 | 0 | 0 | 0.00047 | 0 | 0 | 0 | 0.00069 | 3e-05 | 0.0004 | 0.00016 | 99.49 | 0 | clvq96mpm0000l408mscjzf8r
stena alu | 642 | 642 |  | 2024-05-03 | Ingen anmärkning | 1 | 91.74% | 0.16492 | 0.25134 | 0.00938 | 0.01255 | 0.03189 | 0.00375 | 0.01346 | 0.00895 | 0.00085 | 0.00045 | 0.00132 | 0.0002 | 0 | 0 | 0.00039 | 0 | 0 | 0 | 0.00067 | 3e-05 | 0.0003 | 0.00016 | 99.51 | 0 | clvq93n2j0000li08yyhza0zz
Hydro | 401 | 401 |  | 2024-05-02 | Ingen anmärkning | 1 | 46.6% | 0.57286 | 0.24688 | 0.03767 | 0.08175 | 0.05601 | 0.00473 | 0.02567 | 0.01928 | 0.00191 | 0.00149 | 0.00373 | 0.0002 | 0 | 0 | 0.00137 | 0 | 0 | 0 | 0.0015 | 3e-05 | 0 | 0.00016 | 98.95 | 0 | clvotwg570002jp08x0f2doj6
Hydro | 682 |  |  | 2024-05-02 | Ingen anmärkning | 1 | 58.17% | 0.14231 | 0.35717 | 0.01582 | 0.00279 | 0.00396 | 0.0077 | 0.01608 | 0.00777 | 0.00159 | 0.00051 | 0.00056 | 0.00031 | 0 | 0 | 0.00034 | 0 | 0 | 0 | 0.0022 | 3e-05 | 0 | 0.00017 | 99.45 | 0 | clvotu5pl0000jp08i6gkj81i
stena alu | 642 | 202P |  | 2024-05-02 | Ingen anmärkning | 1 | 94.68% | 0.24507 | 0.21863 | 0.26585 | 0.02488 | 0.08526 | 0.0043 | 0.18762 | 0.01794 | 0.00681 | 0.00136 | 0.00272 | 0 | 0 | 0 | 0.0005 | 0 | 0 | 0 | 0.00123 | 3e-05 | 0.00031 | 0.00016 | 98.95 | 0 | clvotyidv0000l50838y9s19x
Stena Recycling AS | 682 | 682 |  | 2024-05-02 | Ingen anmärkning | 1 | 62.3% | 0.14231 | 0.35717 | 0.01582 | 0.00279 | 0.00396 | 0.0077 | 0.01608 | 0.00777 | 0.00159 | 0.00051 | 0.00056 | 0.00031 | 0 | 0 | 0.00034 | 0 | 0 | 0 | 0.0022 | 3e-05 | 0 | 0.00017 | 99.45 | 0 | clvp6mebq0000mk08i7fs5v13
Hydro | 401 |  |  | 2024-04-30 | Ingen anmärkning | 1 | 64.5% | 0.47146 | 0.29949 | 0.12075 | 0.04149 | 0.00915 | 0.00754 | 0.09444 | 0.01017 | 0.01502 | 0.00096 | 0.00402 | 0.0004 | 6e-05 | 0 | 0.00059 | 0.00077 | 5e-05 | 0 | 0.00225 | 4e-05 | 0 | 0.00017 | 98.93 | 0 | clvlz7xop0002l708uizcs81y
stena alu | 122P |  |  | 2024-04-30 | Ingen anmärkning | 1 | 64.36% | 0.80183 | 0.68922 | 0.09886 | 0.30694 | 0.09503 | 0.00488 | 0.1229 | 0.0139 | 0.03254 | 0.00155 | 0.01667 | 0 | 0 | 0 | 0.0003 | 0 | 0 | 0 | 0.00142 | 4e-05 | 0 | 0.00016 | 97.82 | 0 | clvlz54800000l708kua0xqov
stena alu | 642 | 642 |  | 2024-04-30 | Ingen anmärkning | 1 | 95.26% | 0.22677 | 0.25426 | 0.02288 | 0.01818 | 0.09116 | 0.00406 | 0.02212 | 0.01729 | 0.00163 | 0.00064 | 0.00218 | 3e-05 | 0 | 0 | 0.0004 | 0 | 0 | 0 | 0.00103 | 3e-05 | 0.00036 | 0.00016 | 99.35 | 0 | clvlzb55j0000jq08gfwooyf5
Blekinge gjute | 425 | 626 |  | 2024-04-29 | Ingen anmärkning | 1 | 77.16% | 10.30901 | 1.05709 | 0.62417 | 0.2879 | 0.02956 | 0.01546 | 0.23415 | 0.03473 | 0.0144 | 0.00535 | 0.03783 | 2e-05 | 3e-05 | 0.00149 | 0.00212 | 0.00396 | 0 | 0.00016 | 0.00555 | 2e-05 | 0 | 0 | 87.33 | 0 | clvkjjoc50002ma08jlbny0w2
Blekinge gjute | 601 | 601 |  | 2024-04-29 | Ingen anmärkning | 1 | 94.92% | 10.4733 | 0.83827 | 0.44329 | 0.17279 | 0.05554 | 0.0151 | 0.16971 | 0.03806 | 0.01271 | 0.00501 | 0.02027 | 0 | 3e-05 | 0.00126 | 0.00146 | 0.00368 | 0 | 0.00012 | 0.00508 | 1e-05 | 0 | 0 | 87.74 | 0 | clvkjhmcb0000ma08wmluahfx
Blekinge gjute | 625 | 601 |  | 2024-04-29 | Ingen anmärkning | 1 | 95.27% | 10.28504 | 0.83714 | 0.5931 | 0.20865 | 0.01237 | 0.01536 | 0.23835 | 0.03149 | 0.01476 | 0.00517 | 0.02181 | 0 | 3e-05 | 0.00131 | 0.00145 | 0.00445 | 0 | 0.00011 | 0.00535 | 1e-05 | 0 | 0 | 87.72 | 0 | clvkjlni30000jk088gd4r3yl
sr halmstad nf | 651 |  |  | 2024-04-26 | Ingen anmärkning | 1 | 89.86% | 7.70547 | 0.61326 | 1.51417 | 0.15764 | 0.18232 | 0.07048 | 0.74296 | 0.03119 | 0.04954 | 0.03352 | 0.02338 | 0 | 3e-05 | 0.00266 | 0.00127 | 0.01022 | 0 | 0.00161 | 0.00584 | 2e-05 | 0.00014 | 0 | 88.85 | 0 | clvgcz0g90000mh08uww4o7x4
sr halmstad nf | 651 |  |  | 2024-04-26 | Ingen anmärkning | 1 | 89.18% | 6.84737 | 0.62727 | 1.44337 | 0.16428 | 0.21234 | 0.06818 | 0.70007 | 0.02855 | 0.04387 | 0.03499 | 0.02509 | 0 | 3e-05 | 0.00245 | 0.00139 | 0.0052 | 0 | 0.00128 | 0.00571 | 3e-05 | 0.00012 | 1e-05 | 89.78 | 0 | clvgd0xst0002mh08iqs4pfqu
stena alu | 542P |  |  | 2024-04-25 | Ingen anmärkning | 1 | 84.15% | 1.18984 | 0.42708 | 0.32332 | 0.46657 | 0.58255 | 0.01178 | 0.27038 | 0.02665 | 0.01627 | 0.00343 | 0.06523 | 8e-05 | 3e-05 | 0.00112 | 0.00128 | 0.17726 | 0.00021 | 0 | 0.0037 | 5e-05 | 0 | 0 | 96.42 | 0 | clveue6jg0000js08yd0a6imj
stena alu | 542P |  |  | 2024-04-25 | Ingen anmärkning | 1 | 88.66% | 0.88237 | 0.41359 | 0.20616 | 0.49186 | 0.61354 | 0.01108 | 0.16481 | 0.02012 | 0.01184 | 0.00327 | 0.06086 | 5e-05 | 3e-05 | 0.00115 | 0.00127 | 0.19493 | 0.00019 | 0 | 0.00348 | 5e-05 | 0 | 0 | 96.91 | 0 | clveugf050000jy08c6yjztyi
stena alu | 122P |  |  | 2024-04-24 | Ingen anmärkning | 1 | 81.29% | 0.40124 | 0.35289 | 0.05837 | 0.19628 | 0.4325 | 0.00468 | 0.20266 | 0.01557 | 0.03771 | 0.00226 | 0.01268 | 6e-05 | 1e-05 | 0 | 0.00062 | 0 | 0.0001 | 0 | 0.00133 | 5e-05 | 1e-05 | 0.00016 | 98.29 | 0 | clvdeojuk0002l508rupp385d
stena alu | 324P |  |  | 2024-04-24 | Mycket brand3 | 1 | 74.63% | 0.39157 | 0.44535 | 0.01025 | 0.2473 | 0.10338 | 0.00488 | 0.00966 | 0.01085 | 0.00134 | 0.00067 | 0.00268 | 4e-05 | 1e-05 | 0 | 0.00037 | 0 | 8e-05 | 0 | 0.00159 | 3e-05 | 0 | 0.00016 | 98.78 | 0 | clvdekye00000l508b5mvp6rt
stena alu | 642 | 642 |  | 2024-04-23 | Ingen anmärkning | 1 | 87.74% | 0.17543 | 0.16557 | 0.00908 | 0.01234 | 0.05557 | 0.00247 | 0.01068 | 0.01148 | 0.00065 | 0.00035 | 0.00125 | 0.00054 | 2e-05 | 0 | 0.00033 | 0 | 7e-05 | 0 | 0.00056 | 3e-05 | 0.00026 | 0.00016 | 99.56 | 0 | clvbz3mq40000ml0824d1gb49
stena alu | 642 | 642 |  | 2024-04-23 | Ingen anmärkning | 1 | 90.54% | 0.16201 | 0.15969 | 0.01029 | 0.01265 | 0.09089 | 0.00237 | 0.00824 | 0.01078 | 0.0005 | 0.00075 | 0.00142 | 0.00015 | 0 | 0 | 0.00034 | 0 | 5e-05 | 0 | 0.00053 | 3e-05 | 0.00032 | 0.00016 | 99.55 | 0 | clvbz64cs0000l3089kj5xb3s
stena alu | 642 | 642 |  | 2024-04-23 | Ingen anmärkning | 1 | 90.85% | 0.15221 | 0.14029 | 0.00845 | 0.00874 | 0.07252 | 0.00227 | 0.00578 | 0.01015 | 0.00033 | 0.00032 | 0.00096 | 0.00018 | 0 | 0 | 0.00029 | 0 | 4e-05 | 0 | 0.00048 | 3e-05 | 0.00025 | 0.00016 | 99.61 | 0 | clvbz8ja90000l208jktnlpy6
Scanmetals | 310 |  |  | 2024-04-22 | Ingen anmärkning | 1 | 94.67% | 6.2277 | 0.36386 | 0.42072 | 0.13926 | 0.56094 | 0.02445 | 0.29657 | 0.0278 | 0.01451 | 0.00486 | 0.03823 | 6e-05 | 0.00019 | 0.00035 | 0.00078 | 0.00186 | 0.00014 | 0 | 0.00364 | 5e-05 | 0.00012 | 0.00016 | 91.88 | 0 | clvajb7ng0000gw08v4cv7hhq
stena alu | 122 | 122P |  | 2024-04-22 | Ingen anmärkning | 1 | 82.49% | 0.74873 | 0.41994 | 0.10508 | 0.18841 | 0.38897 | 0.00643 | 0.21599 | 0.01575 | 0.01253 | 0.00187 | 0.01262 | 0.00011 | 6e-05 | 0 | 0.00046 | 0 | 7e-05 | 0 | 0.0013 | 5e-05 | 0 | 0.00016 | 97.89 | 0 | clvajfbix0000ju083vzj9yxe
stena alu | 642 | 642 |  | 2024-04-19 | Ingen anmärkning | 1 | 82.92% | 0.11985 | 0.11635 | 0.00644 | 0.00186 | 8e-05 | 0.00243 | 0.0058 | 0.0003 | 0.0004 | 0.00027 | 0.00036 | 3e-05 | 0 | 0 | 0.00026 | 0 | 4e-05 | 0 | 0.00026 | 2e-05 | 0.00048 | 0.00016 | 99.75 | 0 | clv691ags0000mn085v2bgvvt
stena alu | 642 | 642 |  | 2024-04-19 | Ingen anmärkning | 1 | 88.37% | 0.10188 | 0.09851 | 0.00323 | 0.00081 | 0.00024 | 0.00195 | 0.00217 | 0.00015 | 0.00011 | 0.00022 | 0.00016 | 0.0001 | 0 | 0 | 0.00017 | 0 | 5e-05 | 0 | 0.00015 | 2e-05 | 0.00075 | 0.00016 | 99.8 | 0 | clv696o4e0000l70834xw2e76
stena alu | 642 | 642 |  | 2024-04-19 | Ingen anmärkning | 1 | 82.05% | 0.09589 | 0.07856 | 0.00485 | 0.00052 | 0.00014 | 0.00156 | 0.00195 | 0.00016 | 8e-05 | 0.00021 | 0.00015 | 2e-05 | 0 | 0 | 0.00014 | 0 | 4e-05 | 0 | 0.00012 | 2e-05 | 0.00058 | 0.00016 | 99.82 | 0 | clv693my20000la08hum5fx6p
stena alu | 642 | 642 |  | 2024-04-18 | Ingen anmärkning | 1 | 84.07% | 0.15908 | 0.09117 | 0.01115 | 0.00297 | 0.0004 | 0.00079 | 0.01044 | 0.00054 | 0.00201 | 0.00025 | 0.0004 | 9e-05 | 0 | 0 | 7e-05 | 0 | 6e-05 | 0 | 0.0002 | 2e-05 | 0.00071 | 0.00016 | 99.73 | 0 | clv4teoe00000lb08nyvldddr
stena alu | 642 | 642 |  | 2024-04-18 | Ingen anmärkning | 1 | 95.51% | 0.14838 | 0.17015 | 0.00414 | 0.00289 | 0.00248 | 0.0031 | 0.00636 | 0.00082 | 0.0016 | 0.00035 | 0.00034 | 6e-05 | 0 | 0 | 0.00036 | 0 | 5e-05 | 0 | 0.00031 | 2e-05 | 0.00067 | 0.00016 | 99.67 | 0 | clv4tgyu10000mf08wtwh8vx0
stena alu | 642 |  |  | 2024-04-17 | Ingen anmärkning | 1 | 78.78% | 0.10501 | 0.10236 | 0.00446 | 0.00087 | 4e-05 | 0.00074 | 0.00809 | 0.00034 | 0.00175 | 0.0002 | 0.00029 | 3e-05 | 0 | 0 | 8e-05 | 0 | 4e-05 | 0 | 0.00016 | 2e-05 | 0.00072 | 0.00016 | 99.78 | 0 | clv3ebncd0000l5087noek5m4
stena alu | 642 |  |  | 2024-04-17 | Ingen anmärkning | 1 | 86.54% | 0.10089 | 0.09562 | 0.00821 | 0.00089 | 0.00021 | 0.00076 | 0.00656 | 0.00042 | 0.00264 | 0.00023 | 0.00024 | 5e-05 | 0 | 0 | 9e-05 | 0 | 5e-05 | 0 | 0.00015 | 2e-05 | 0.00082 | 0.00016 | 99.79 | 0 | clv3ef1ue0002l408mji5m9uq
stena alu | 642 |  |  | 2024-04-17 | Ingen anmärkning | 1 | 80.29% | 0.10076 | 0.10026 | 0.00819 | 0.00084 | 0.0001 | 0.00073 | 0.00771 | 0.0004 | 0.00354 | 0.00025 | 0.00027 | 2e-05 | 0 | 0 | 0.00017 | 0 | 4e-05 | 0 | 0.00018 | 2e-05 | 0.00078 | 0.00016 | 99.79 | 0 | clv3ed9260000l408i8jnx9jd
stena alu | 642 | 642 |  | 2024-04-16 | Ingen anmärkning | 1 | 84.52% | 0.11613 | 0.12543 | 0.00696 | 0.00141 | 0.00034 | 0.00159 | 0.01117 | 0.00057 | 0.00275 | 0.00031 | 0.00035 | 7e-05 | 0 | 0 | 0.00019 | 0 | 4e-05 | 0 | 0.00019 | 2e-05 | 0.00107 | 0.00016 | 99.74 | 0 | clv1ypcz00002k108yvehx1rg
stena alu | 642 | 642 |  | 2024-04-16 | Ingen anmärkning | 1 | 82.66% | 0.11195 | 0.10095 | 0.01178 | 0.00182 | 0.00056 | 0.00081 | 0.00792 | 0.00055 | 0.0021 | 0.00022 | 0.00036 | 7e-05 | 0 | 0 | 0.00011 | 0 | 4e-05 | 0 | 0.00016 | 2e-05 | 0.00114 | 0.00016 | 99.77 | 0 | clv1yn8b30000k1089vupim72
stena alu | 642 | 642 |  | 2024-04-16 | Ingen anmärkning | 1 | 82.27% | 0.10801 | 0.10831 | 0.00567 | 0.00133 | 0.0003 | 0.00096 | 0.00741 | 0.00027 | 0.00167 | 0.00022 | 0.00032 | 8e-05 | 0 | 0 | 5e-05 | 0 | 5e-05 | 0 | 0.00011 | 2e-05 | 0.00129 | 0.00016 | 99.77 | 0 | clv1yrcsr0000k108nd89rwh3
SR Halmstad NF | 212 | 212 |  | 2024-04-15 | Ingen anmärkning | 1 | 83.38% | 0.81039 | 0.29391 | 0.05683 | 0.10835 | 0.18359 | 0.0051 | 0.04117 | 0.01473 | 0.00373 | 0.00129 | 0.01421 | 0.00027 | 0 | 0 | 0.00038 | 0 | 0.00444 | 0 | 0.00161 | 4e-05 | 0 | 0.00016 | 98.47 | 0 | clv0j32qo0000l508j48ulqhg
stena alu | 642 |  |  | 2024-04-15 | Ingen anmärkning | 1 | 84.14% | 0.10673 | 0.11318 | 0.00349 | 0.0012 | 0.00054 | 0.00098 | 0.00673 | 0.00037 | 0.00314 | 0.00026 | 0.0003 | 0.00077 | 0 | 0 | 0.00014 | 0 | 9e-05 | 0 | 0.00016 | 2e-05 | 0.00125 | 0.00016 | 99.77 | 0 | clv0j0ru20000ks08nw6ggqot
stena alu | 122P |  |  | 2024-04-12 | Ingen anmärkning | 1 | 81.88% | 0.62258 | 0.82543 | 0.09519 | 0.317 | 0.12798 | 0.00545 | 0.26422 | 0.01555 | 0.00371 | 0.00231 | 0.01734 | 3e-05 | 7e-05 | 0 | 0.00026 | 0 | 8e-05 | 0 | 0.00361 | 4e-05 | 0 | 0.00016 | 97.71 | 0 | cluw99g5k0000k108xqzngyty
stena alu | 642 |  |  | 2024-04-12 | Ingen anmärkning | 1 | 85.71% | 0.15007 | 0.13322 | 0.01242 | 0.00667 | 0.00189 | 0.00169 | 0.01568 | 0.00069 | 0.00565 | 0.00034 | 0.00078 | 0.0006 | 1e-05 | 0 | 0.00015 | 0 | 8e-05 | 0 | 0.00018 | 2e-05 | 0.00141 | 0.00016 | 99.68 | 0 | cluw9dal70000lc08y4u55ajj
stena alu | 642 |  |  | 2024-04-12 | Ingen anmärkning | 1 | 85.79% | 0.11646 | 0.08414 | 0.0059 | 0.00137 | 0.00028 | 0.00073 | 0.00623 | 0.00038 | 0.00162 | 0.00024 | 0.00028 | 6e-05 | 1e-05 | 0 | 4e-05 | 0 | 6e-05 | 0 | 0.00011 | 2e-05 | 0.00115 | 0.00016 | 99.79 | 0 | cluw9g21g0002k108ge3m94j9
Battery Recycling Center Halmstad | 312 |  |  | 2024-04-10 | Ingen anmärkning | 1 | 84.92% | 2.72042 | 0.33994 | 1.49616 | 0.23906 | 0.07118 | 0.01988 | 0.09626 | 0.02612 | 0.00388 | 0.00454 | 0.0134 | 4e-05 | 3e-05 | 0.00095 | 0.00147 | 0.00039 | 7e-05 | 0 | 0.00572 | 1e-05 | 0 | 7e-05 | 94.95 | 0 | clutep98t0000jp08kb0g7m0j
stena alu | 122 |  |  | 2024-04-10 | Ingen anmärkning | 1 | 80.19% | 1.07849 | 0.4239 | 0.17201 | 0.28957 | 0.47508 | 0.00697 | 0.09137 | 0.01978 | 0.00352 | 0.00153 | 0.01762 | 0.0001 | 5e-05 | 0.00091 | 0.00137 | 0.00452 | 0.00013 | 0 | 0.00226 | 4e-05 | 0.00014 | 1e-05 | 97.4 | 0 | cluterosk0000js08q639cf1h
stena alu | 606 | 606 |  | 2024-04-10 | Ingen anmärkning | 1 | 88.48% | 6.8114 | 0.39778 | 1.3721 | 0.00757 | 0.09457 | 0.00356 | 0.10609 | 0.14373 | 0.00035 | 0.00706 | 0.00146 | 0.0002 | 0.00061 | 0.00085 | 0.00132 | 0.00019 | 0.00017 | 0 | 0.00208 | 1e-05 | 0.00036 | 0 | 91.04 | 0 | clutevmk20000la08ap3a9650
Battery Recycling Center Halmstad | 312 |  |  | 2024-04-09 | Ingen anmärkning | 1 | 82.59% | 2.61817 | 0.37797 | 2.8419 | 0.26692 | 0.05427 | 0.02726 | 0.11621 | 0.02206 | 0.00373 | 0.00525 | 0.01487 | 7e-05 | 3e-05 | 0.00136 | 0.00175 | 0.00053 | 7e-05 | 1e-05 | 0.00518 | 1e-05 | 0 | 0.0001 | 93.63 | 0 | clurz6t9m0000li08u7dzghax
Battery Recycling Center Halmstad | 312 |  |  | 2024-04-09 | Ingen anmärkning | 1 | 87.07% | 1.27669 | 0.40826 | 0.75047 | 0.60768 | 0.14773 | 0.02527 | 0.04346 | 0.02042 | 0.00159 | 0.00265 | 0.01105 | 8e-05 | 3e-05 | 0.00123 | 0.00212 | 0.00026 | 8e-05 | 0 | 0.00152 | 1e-05 | 0 | 0.0003 | 96.68 | 0 | clurz3who0002lc08svm14fmp
Battery Recycling Center Halmstad | 312 |  |  | 2024-04-09 | Ingen anmärkning | 1 | 76.59% | 1.13041 | 0.43509 | 0.43309 | 0.65866 | 0.00472 | 0.026 | 0.0439 | 0.01947 | 0.00151 | 0.00237 | 0.01055 | 0.00021 | 3e-05 | 0.00124 | 0.00192 | 0.00024 | 0.00011 | 0 | 0.00152 | 1e-05 | 0 | 5e-05 | 97.21 | 0 | clurz0zvj0000lc08laqhuy5q
Stena Recycling AB Oskarshamn | 504P |  |  | 2024-04-08 | Ingen anmärkning | 1 | 90.62% | 10.7036 | 0.74667 | 0.11146 | 0.30073 | 0.00168 | 0.0148 | 0.06711 | 0.03668 | 0.00653 | 0.00186 | 0.02249 | 3e-05 | 0.00011 | 0.00017 | 0.00119 | 0 | 5e-05 | 0 | 0.00402 | 3e-05 | 0 | 0.00015 | 87.99 | 0 | cluqj93je0000js089gi0by9b
Stena Recycling AB Oskarshamn | 535P |  |  | 2024-04-08 | Ingen anmärkning | 1 | 71.35% | 10.58517 | 0.69802 | 2.02893 | 0.26502 | 0.07449 | 0.03832 | 0.61764 | 0.03773 | 0.02845 | 0.01479 | 0.02427 | 0.00013 | 3e-05 | 0.00165 | 0.00126 | 0.00783 | 8e-05 | 0.00032 | 0.0093 | 1e-05 | 0 | 0 | 85.56 | 0 | cluqj5vcf0000lb08x4in4nev
BoB | 601 | 601 |  | 2024-04-05 | Ingen anmärkning | 1 | 92.51% | 8.78872 | 0.62385 | 0.7856 | 0.30773 | 0.13661 | 0.02201 | 0.29635 | 0.04001 | 0.02199 | 0.0068 | 0.02258 | 6e-05 | 4e-05 | 0.00143 | 0.00138 | 0.00335 | 0.00014 | 0.00014 | 0.00576 | 1e-05 | 0 | 0 | 88.93 | 0 | clum8tvzc0000jw08qwtkaj30
BoB | 601 | 601 |  | 2024-04-05 | Ingen anmärkning | 1 | 90.06% | 8.34382 | 0.58257 | 0.71859 | 0.28759 | 0.05737 | 0.02055 | 0.32859 | 0.03878 | 0.01976 | 0.00628 | 0.02161 | 0.00012 | 3e-05 | 0.00129 | 0.00126 | 0.00318 | 8e-05 | 0.00012 | 0.00678 | 1e-05 | 0 | 0 | 89.55 | 0 | clum8r76y0000jz08fgpvlyb4
Jydsk | 613 |  |  | 2024-04-03 | Ingen anmärkning | 1 | 69.63% | 9.71416 | 0.30734 | 0.02791 | 0.16789 | 0.10002 | 0.00547 | 0.02669 | 0.04236 | 0.00287 | 0.0009 | 0.00622 | 8e-05 | 0.00061 | 2e-05 | 0.00075 | 0 | 6e-05 | 0 | 0.00371 | 3e-05 | 0 | 0.00015 | 89.6 | 0 | clujek2kc0000jt086r15i5su
stena alu | 303 |  |  | 2024-04-03 | Ingen anmärkning | 1 | 88.19% | 0.37179 | 0.22119 | 0.02726 | 0.04079 | 0.43682 | 0.00559 | 4.12736 | 0.01216 | 0.00267 | 0.00171 | 0.00549 | 0.00018 | 0 | 0 | 0.00011 | 0.00137 | 9e-05 | 0 | 0.11048 | 4e-05 | 0.00038 | 0.00015 | 94.64 | 0 | clujeqaaz0002if086zvmnssr
stena alu | 530P |  |  | 2024-04-03 | Ingen anmärkning | 1 | 81.6% | 1.13784 | 0.45535 | 0.64269 | 0.4458 | 0.37037 | 0.02037 | 0.12039 | 0.0225 | 0.10604 | 0.00346 | 0.07325 | 7e-05 | 0.0001 | 0.00014 | 0.00051 | 0.00428 | 0.00015 | 0 | 0.00232 | 4e-05 | 0 | 0.00016 | 96.6 | 0 | clujenwby0000if08ah4c1eje
Stena Recycling AS | 606 |  |  | 2024-04-02 | Ingen anmärkning | 1 | 80.78% | 0.1976 | 0.00956 | 0.00701 | 0.00286 | 0.00055 | 0.00019 | 0.00398 | 0.00083 | 1e-05 | 0.00016 | 0.00032 | 0.00022 | 6e-05 | 0 | 0 | 0 | 4e-05 | 0 | 8e-05 | 2e-05 | 0 | 0.00016 | 99.79 | 0 | cluhyt2jr0000l209pz43alsb
Stena Recycling AS | 606 |  |  | 2024-04-02 | Ingen anmärkning | 1 | 80.28% | 0.11014 | 0.00429 | 0.00961 | 0.00055 | 5e-05 | 0.00015 | 0.00203 | 0.00023 | 0 | 0.00016 | 0.00017 | 3e-05 | 3e-05 | 0 | 2e-05 | 0 | 3e-05 | 0 | 4e-05 | 2e-05 | 0 | 0.00016 | 99.88 | 0 | cluhyvhe30000jz08iq7a8y2e
Jydsk | 401 | 401 |  | 2024-03-28 | Ingen anmärkning | 1 | 48.93% | 8.42763 | 0.31959 | 0.02898 | 0.18157 | 0.06607 | 0.00468 | 0.03414 | 0.06867 | 0.00562 | 0.00085 | 0.00895 | 0.00065 | 0.00079 | 0 | 0.00163 | 0 | 0.00052 | 0 | 0.00381 | 3e-05 | 0 | 0.00016 | 90.85 | 0 | cluavkcz30002l4086hqj0wz8
Jydsk | 613 | 613 |  | 2024-03-28 | Ingen anmärkning | 1 | 60% | 10.24033 | 0.35804 | 0.03055 | 0.19403 | 0.08827 | 0.00547 | 0.03014 | 0.03586 | 0.00309 | 0.00089 | 0.00727 | 9e-05 | 0.00027 | 0 | 0.00087 | 0 | 6e-05 | 0 | 0.00316 | 3e-05 | 0 | 0.00015 | 89.01 | 0 | cluavn7qd0000jm086pihvdvi
stena alu | 504P |  |  | 2024-03-28 | Ingen anmärkning | 1 | 86.01% | 8.57542 | 0.3352 | 0.04164 | 0.17909 | 0.04331 | 0.00575 | 0.04634 | 0.03208 | 0.0034 | 0.00096 | 0.00806 | 0.00013 | 0.0001 | 0 | 0.00066 | 0 | 0.00015 | 0 | 0.0035 | 3e-05 | 0 | 0.00016 | 90.73 | 0 | cluavgnd40000l408upa8y5lz
stena alu | 504P | 504P |  | 2024-03-27 | Ingen anmärkning | 1 | 86.98% | 5.38427 | 0.31849 | 0.05257 | 0.1888 | 0.20233 | 0.00621 | 0.04422 | 0.02617 | 0.00328 | 0.00106 | 0.00999 | 6e-05 | 9e-05 | 0 | 0.00069 | 0.00041 | 0.00011 | 0 | 0.00299 | 3e-05 | 0 | 0.00016 | 93.76 | 0 | clu9gdly40000ju08l8m8h6tj
stena alu | 520P | 520P |  | 2024-03-27 | Ingen anmärkning | 1 | 75% | 7.81991 | 0.65212 | 0.1757 | 0.25609 | 0.22807 | 0.01005 | 0.12936 | 0.03969 | 0.00908 | 0.00181 | 0.03114 | 0.00017 | 0.00012 | 0 | 0.00092 | 0.00286 | 0.00018 | 0 | 0.00385 | 5e-05 | 0 | 0.00016 | 90.64 | 0 | clu9g8dqo0000l908q4s5eye2
stena alu | 520P | 520P |  | 2024-03-27 | Ingen anmärkning | 1 | 80.36% | 4.27306 | 0.37328 | 0.37611 | 0.46501 | 0.80327 | 0.01381 | 0.21826 | 0.03601 | 0.01508 | 0.00298 | 0.04934 | 0.00013 | 0.00019 | 0 | 0.00084 | 0.02302 | 0.00033 | 0 | 0.00415 | 0.00011 | 0 | 0.00016 | 93.35 | 0 | clu9gb53v0000jy08wxt70uyw
Stena alu | 530P | 530P |  | 2024-03-26 | Ingen anmärkning | 1 | 81.85% | 0.71242 | 0.30505 | 1.24633 | 0.21402 | 1.66363 | 0.01366 | 4.36029 | 0.02665 | 0.0062 | 0.00249 | 0.12433 | 0.00036 | 4e-05 | 0.00151 | 0.00116 | 0.00575 | 0.00046 | 0.00015 | 0.0229 | 0.00041 | 6e-05 | 0 | 91.28 | 0 | clu80mleu0000kv08hfqzb716
stena alu | 122P |  |  | 2024-03-26 | Ingen anmärkning | 1 | 87.9% | 0.62425 | 0.39301 | 0.10282 | 0.34423 | 0.84128 | 0.00527 | 0.25144 | 0.01605 | 0.0045 | 0.00152 | 0.03991 | 0.00011 | 0.00011 | 0 | 0.00041 | 0 | 0.0002 | 0 | 0.00241 | 9e-05 | 0 | 0.00017 | 97.38 | 0 | clu80p9fh0002kv084zyunnkz
stena alu | 530P | 530P |  | 2024-03-26 | Ingen anmärkning | 1 | 77.3% | 0.68492 | 0.27969 | 1.22469 | 0.19664 | 1.48245 | 0.01209 | 4.35237 | 0.02809 | 0.00597 | 0.00254 | 0.12397 | 0.0031 | 4e-05 | 0.00145 | 0.00126 | 0.00656 | 0.00064 | 0.00014 | 0.02329 | 0.00035 | 0.00012 | 0 | 91.56 | 0 | clu80kajp0000l6085h3arwqp
stena alu | 642 | 642 |  | 2024-03-26 | Ingen anmärkning | 1 | 88.14% | 0.12768 | 0.15174 | 0.02768 | 0.0014 | 0.00044 | 0.00158 | 0.01209 | 0.00036 | 0.00698 | 0.00035 | 0.00049 | 0.00015 | 0 | 0 | 0.00023 | 0 | 8e-05 | 0 | 0.00021 | 2e-05 | 0.00165 | 0.00017 | 99.68 | 0 | clu80hp7w0000jr08cu1035qi
stena alu | 532P | 532P |  | 2024-03-25 | Ingen anmärkning | 1 | 81.12% | 2.56877 | 0.85833 | 1.28949 | 0.37749 | 0.31571 | 0.0286 | 0.91491 | 0.0244 | 0.03473 | 0.0074 | 0.07636 | 0.00181 | 5e-05 | 0.00147 | 0.0017 | 0.11643 | 0.00062 | 0.00013 | 0.00623 | 5e-05 | 0 | 0 | 93.36 | 0 | clu6lbex20002lc080i3owz88
stena alu | 532P | 532P |  | 2024-03-25 | Ingen anmärkning | 1 | 84.17% | 2.07143 | 0.7229 | 0.88152 | 0.41588 | 0.64957 | 0.03081 | 0.61636 | 0.02543 | 0.03255 | 0.00647 | 0.08843 | 0.00195 | 8e-05 | 0.0013 | 0.00153 | 0.04246 | 0.00086 | 0.0001 | 0.00535 | 5e-05 | 0 | 0 | 94.39 | 0 | clu6l8mou0000l308k11ja5di
stena alu | 642 | 642 |  | 2024-03-25 | Ingen anmärkning | 1 | 87.87% | 0.13255 | 0.16011 | 0.02888 | 0.00147 | 0.00056 | 0.00169 | 0.01214 | 0.00058 | 0.00729 | 0.00036 | 0.00052 | 0.00038 | 3e-05 | 0 | 0.00024 | 0 | 0.00066 | 0 | 0.00022 | 2e-05 | 0.00172 | 0.00017 | 99.66 | 0 | clu6l5ebt0000lc088bo0yz8y
Hydro | 613 |  |  | 2024-03-21 | Ingen anmärkning | 1 | 75.4% | 0.13581 | 0.23277 | 0.00719 | 0.00223 | 0.00028 | 0.00762 | 0.00385 | 0.00634 | 0.00099 | 0.0004 | 0.00074 | 0.0001 | 0 | 0 | 0.00037 | 0 | 7e-05 | 0 | 0.00206 | 3e-05 | 0.00016 | 0.00017 | 99.61 | 0 | clu13e0r50002jw08ecfoue0b
stena alu | 107 |  |  | 2024-03-21 | Ingen anmärkning | 1 | 90.85% | 0.1224 | 0.14566 | 0.00714 | 0.00085 | 0.00014 | 0.00365 | 0.00302 | 0.00035 | 0.00057 | 0.00035 | 0.00026 | 0.00026 | 0 | 0 | 0.00014 | 0 | 9e-05 | 0 | 0.00037 | 2e-05 | 0.0002 | 0.00017 | 99.72 | 0 | clu13c02y0000jw08nl0c0yk3
stena alu | 642 |  |  | 2024-03-21 | Ingen anmärkning | 1 | 79.27% | 0.15641 | 0.19398 | 0.08815 | 0.00609 | 0.00174 | 0.00752 | 0.00787 | 0.00494 | 0.00166 | 0.00049 | 0.0009 | 0.00045 | 2e-05 | 0 | 0.00039 | 0 | 0.00013 | 0 | 0.00155 | 3e-05 | 0.0002 | 0.00017 | 99.54 | 0 | clu0vg7a60000lc08yat3evll
stena alu | 642 |  |  | 2024-03-21 | Ingen anmärkning | 1 | 78% | 0.13554 | 0.19912 | 0.05191 | 0.00136 | 0.00026 | 0.00734 | 0.00484 | 0.00413 | 0.00104 | 0.0004 | 0.00057 | 0.00014 | 0 | 0 | 0.0004 | 0 | 7e-05 | 0 | 0.0014 | 3e-05 | 0.00018 | 0.00017 | 99.6 | 0 | clu0vkld90002lc08gowsxxgm
stena alu | 642 |  |  | 2024-03-21 | Ingen anmärkning | 1 | 82.36% | 0.13515 | 0.18836 | 0.14539 | 0.00134 | 0.00064 | 0.0069 | 0.0039 | 0.00354 | 0.00087 | 0.00039 | 0.00054 | 0.00052 | 0 | 0 | 0.00039 | 0 | 0.00013 | 0 | 0.0012 | 3e-05 | 0.00022 | 0.00017 | 99.52 | 0 | clu0vigad0000l508zqvsma4s
Pothuizen Metaalrecycling BV | 110 | 110P |  | 2024-03-20 | Mycket brand3 | 1 | 86.14% | 0.14433 | 0.2204 | 0.00785 | 0.00188 | 0.00013 | 0.00222 | 0.0123 | 0.00014 | 0.02395 | 0.00049 | 0.00046 | 0.00015 | 0 | 0 | 0.00015 | 0 | 7e-05 | 0 | 0.00018 | 2e-05 | 0.00016 | 0.00017 | 99.6 | 0 | cltzg19u10000l408vbw181p4
Pothuizen Metaalrecycling BV | 110 | 110P |  | 2024-03-20 | Mycket brand3 | 1 | 85.68% | 0.13148 | 0.15984 | 0.00484 | 0.00144 | 0.0004 | 0.00165 | 0.00933 | 0.00053 | 0.01315 | 0.00047 | 0.00043 | 0.00015 | 0 | 0 | 0.00027 | 0 | 7e-05 | 0 | 0.0002 | 2e-05 | 0.00233 | 0.00017 | 99.68 | 0 | cltzg3a040000l2081ww2y70o
Scanmetals | 212 | 272P |  | 2024-03-20 | Ingen anmärkning | 1 | 67.22% | 0.94192 | 0.48376 | 0.22219 | 0.29937 | 0.08113 | 0.00946 | 0.17977 | 0.02383 | 0.02774 | 0.0057 | 0.01588 | 3e-05 | 6e-05 | 0.00018 | 0.0007 | 0 | 7e-05 | 0 | 0.00275 | 3e-05 | 0 | 0.00017 | 97.71 | 0 | cltzg6i2v0000jr08sq7babra
SR Halmstad NF | 210 | 204 |  | 2024-03-19 | Ingen anmärkning | 1 | 89.15% | 0.85536 | 0.28001 | 0.06579 | 0.12656 | 0.39346 | 0.00597 | 0.05241 | 0.01637 | 0.00343 | 0.00181 | 0.01655 | 0.00046 | 0.00019 | 0 | 0.00042 | 0 | 0.00028 | 0 | 0.00177 | 4e-05 | 0.0001 | 0.00018 | 98.19 | 0 | clty0lpbr0000js08le2vmqwo
SR Halmstad NF | 210 | 212 |  | 2024-03-19 | Ingen anmärkning | 1 | 89.75% | 0.94191 | 0.28919 | 0.08213 | 0.13009 | 0.40129 | 0.0059 | 0.06181 | 0.0148 | 0.00565 | 0.00202 | 0.01372 | 0.00086 | 0.0001 | 0 | 0.00052 | 0 | 0.00047 | 0 | 0.00209 | 5e-05 | 0.00014 | 0.00017 | 98.05 | 0 | clty0j3nc0000jr08q1112242
stena alu | 214P | 214P |  | 2024-03-19 | Ingen anmärkning | 1 | 93.82% | 0.19993 | 0.32518 | 0.05363 | 0.63395 | 0.01966 | 0.00417 | 0.16879 | 0.03459 | 0.00135 | 0.00084 | 0.02646 | 0.00017 | 0 | 0 | 0.00045 | 0 | 8e-05 | 0 | 0.00175 | 3e-05 | 0 | 0.00017 | 98.54 | 0 | clty0nzsk0002js08q9p1chip
stena alu | 642 | 642 |  | 2024-03-18 | Ingen anmärkning | 1 | 73.14% | 0.14739 | 0.236 | 0.00501 | 0.00372 | 0.00038 | 0.00818 | 0.00513 | 0.00835 | 0.00117 | 0.00047 | 0.00086 | 0.00031 | 0 | 0 | 0.00044 | 0 | 0.00071 | 0 | 0.00255 | 3e-05 | 0.00012 | 0.00017 | 99.59 | 0 | cltwkxhva0000l008nuxvqq9p
stena alu | 642 | 642 |  | 2024-03-18 | Ingen anmärkning | 1 | 75.56% | 0.14372 | 0.22764 | 0.00348 | 0.00401 | 0.00015 | 0.00748 | 0.00514 | 0.00859 | 0.00104 | 0.00047 | 0.00084 | 8e-05 | 0 | 0 | 0.00042 | 0 | 5e-05 | 0 | 0.00277 | 3e-05 | 0.00014 | 0.00017 | 99.6 | 0 | cltwkzmtj0000l408wc1nqtii
Stena alu | 642 | 642 |  | 2024-03-15 | Ingen anmärkning | 1 | 63.99% | 0.14499 | 0.23268 | 0.00554 | 0.00522 | 0.00026 | 0.00744 | 0.00576 | 0.00991 | 0.00099 | 0.00042 | 0.00086 | 0.0001 | 0 | 0 | 0.00031 | 0 | 6e-05 | 0 | 0.0027 | 3e-05 | 5e-05 | 0.00016 | 99.59 | 0 | cltsav3w30000l708waiwipgo
stena alu | 642 | 642 |  | 2024-03-15 | Ingen anmärkning | 1 | 88.18% | 0.13496 | 0.23923 | 0.00477 | 0.00244 | 0.00057 | 0.00835 | 0.00429 | 0.00683 | 0.00115 | 0.00042 | 0.00072 | 0.00025 | 0 | 0 | 0.00019 | 0 | 0.00011 | 0 | 0.00215 | 3e-05 | 0.00019 | 0.00017 | 99.6 | 0 | cltsashdy0000la08xmqdmnnp
Stena alu | 642 | 216P |  | 2024-03-14 | Ingen anmärkning | 1 | 83.97% | 0.13985 | 0.27454 | 0.0806 | 0.01066 | 0.00271 | 0.00267 | 0.00951 | 0.0044 | 0.00326 | 0.00165 | 0.0005 | 0.00019 | 0 | 0 | 7e-05 | 0.00135 | 8e-05 | 0 | 0.00038 | 0.00024 | 0.00099 | 0.00017 | 99.48 | 0 | cltqvcs4l0000jw08r4y3jb77
stena alu | 642 | 216P |  | 2024-03-14 | Ingen anmärkning | 1 | 88.32% | 0.13537 | 0.207 | 0.15362 | 0.00457 | 0.00032 | 0.00234 | 0.01815 | 0.00226 | 0.00264 | 0.00324 | 0.00053 | 3e-05 | 0 | 0 | 0.00022 | 0.00342 | 4e-05 | 0 | 0.00063 | 3e-05 | 0.0012 | 0.00016 | 99.47 | 0 | cltqvio8p0002jw08y164v1ym
stena alu | 642 | 642 |  | 2024-03-14 | Ingen anmärkning | 1 | 78.25% | 0.13696 | 0.21829 | 0.04229 | 0.00437 | 0.00048 | 0.00278 | 0.01849 | 0.00241 | 0.00167 | 0.00096 | 0.00054 | 4e-05 | 0 | 0 | 0.00022 | 0.00183 | 4e-05 | 0 | 0.00061 | 7e-05 | 0.00183 | 0.00016 | 99.58 | 0 | cltqvfg240000ky08dqqodcrr
stena alu | 642 | 216P |  | 2024-03-13 | Ingen anmärkning | 1 | 82.16% | 0.17626 | 0.30757 | 0.11579 | 0.02286 | 0.00398 | 0.00339 | 0.03729 | 0.00805 | 0.00388 | 0.00301 | 0.00125 | 9e-05 | 0 | 0 | 0.00017 | 0.00098 | 8e-05 | 0 | 0.00054 | 3e-05 | 0.0006 | 0.00017 | 99.32 | 0 | cltpg9jxz0000jk0856k579fv
stena alu | 642 | 642 |  | 2024-03-13 | Ingen anmärkning | 1 | 89.88% | 0.15656 | 0.32263 | 0.0084 | 0.0184 | 0.00015 | 0.0027 | 0.0067 | 0.01194 | 0.00065 | 0.00064 | 0.00108 | 0.00047 | 0 | 0 | 9e-05 | 0 | 7e-05 | 0 | 0.00053 | 3e-05 | 0.00019 | 0.00016 | 99.48 | 0 | cltpg4uil0000l608klslhohc
stena alu | 642 | 642 |  | 2024-03-13 | Ingen anmärkning | 1 | 85.27% | 0.14876 | 0.22118 | 0.00774 | 0.00817 | 0.001 | 0.0032 | 0.00807 | 0.00188 | 0.00081 | 0.00085 | 0.00076 | 7e-05 | 6e-05 | 0 | 0.00023 | 0.0011 | 5e-05 | 0 | 0.00039 | 2e-05 | 0.00108 | 0.00017 | 99.6 | 0 | cltpg6osf0000lc088zcd36n5
Sr Oslo | 682 | 682 |  | 2024-03-12 | Ingen anmärkning | 1 | 88.69% | 0.23872 | 0.46508 | 0.02247 | 0.06433 | 0.05843 | 0.00512 | 0.00592 | 0.01736 | 0.00119 | 0.00053 | 0.00135 | 0.0003 | 0 | 0 | 0.00126 | 0 | 0.00018 | 0 | 0.0034 | 3e-05 | 0.00077 | 0.00017 | 99.12 | 0 | cltog1xyx0000jo08pmyio78z
stena alu | 642 | 642 |  | 2024-03-12 | Ingen anmärkning | 1 | 89.09% | 0.14682 | 0.26941 | 0.00482 | 0.01575 | 0.0024 | 0.00245 | 0.0099 | 0.00431 | 0.00079 | 0.00071 | 0.00082 | 0.00011 | 0 | 0 | 0.00054 | 0 | 0.0001 | 0 | 0.00063 | 3e-05 | 0.00047 | 0.00017 | 99.55 | 0 | cltog42sa0000ie08w9pta7t1
stena alu | 642 | 642 |  | 2024-03-12 | Ingen anmärkning | 1 | 93.95% | 0.12891 | 0.28191 | 0.00317 | 0.01924 | 0.00363 | 0.00301 | 0.00469 | 0.00742 | 0.00043 | 0.0004 | 0.00168 | 4e-05 | 0 | 0 | 0.0003 | 7e-05 | 6e-05 | 0 | 0.00042 | 3e-05 | 0.0006 | 0.00016 | 99.55 | 0 | cltog5v6n0002jo081r3i85zh
Stena Recycling AS | 610 | 610 |  | 2024-03-11 | Ingen anmärkning | 1 | 63.93% | 0.19987 | 0.29567 | 0.00358 | 0.00365 | 0.00227 | 0.00651 | 0.00462 | 0.00839 | 0.00088 | 0.00044 | 0.00061 | 0.00015 | 0 | 0 | 0.00022 | 0 | 0.00015 | 0 | 0.00225 | 3e-05 | 6e-05 | 0.00017 | 99.48 | 0 | cltmlf6uv0000l408f7fcuawe
Stena Recycling AS | 610 | 610 |  | 2024-03-11 | Ingen anmärkning | 1 | 59.58% | 0.19987 | 0.29567 | 0.00358 | 0.00365 | 0.00227 | 0.00651 | 0.00462 | 0.00839 | 0.00088 | 0.00044 | 0.00061 | 0.00015 | 0 | 0 | 0.00022 | 0 | 0.00015 | 0 | 0.00225 | 3e-05 | 6e-05 | 0.00017 | 99.48 | 0 | cltmtrggh0000ju08x5yr4lav
SR Halmstad NF | 210 | 210 |  | 2024-03-08 | Ingen anmärkning | 1 | 91.13% | 1.2932 | 0.33967 | 0.14665 | 0.15689 | 0.38167 | 0.0083 | 0.07928 | 0.01748 | 0.00672 | 0.0024 | 0.01532 | 0.00018 | 1e-05 | 0 | 0.0004 | 0 | 0.00025 | 0 | 0.00205 | 5e-05 | 0 | 0.00017 | 97.56 | 0 | cltiaojtq0000jz08g2g9olvz
stena alu | 122P |  |  | 2024-03-08 | Ingen anmärkning | 1 | 77.72% | 0.82544 | 0.49742 | 0.04489 | 0.2863 | 0.19847 | 0.00535 | 0.07182 | 0.0157 | 0.014 | 0.00176 | 0.02159 | 0.00016 | 2e-05 | 0 | 0.00017 | 0 | 0.0001 | 0 | 0.00127 | 3e-05 | 0 | 0.00016 | 98.02 | 0 | cltialmvs0000l608iq6pq7zx
SR Halmstad NF | 651 | 651 |  | 2024-03-07 | Ingen anmärkning | 1 | 89.95% | 5.02405 | 0.43505 | 1.01701 | 0.20577 | 0.30893 | 0.04154 | 0.53836 | 0.03712 | 0.03306 | 0.01274 | 0.02418 | 4e-05 | 3e-05 | 0.0041 | 0.00132 | 0.00519 | 0.00011 | 0.00035 | 0.00572 | 3e-05 | 0.00016 | 0 | 92.3 | 0 | cltgvflwd0000ju08gfmfwbfe
stena alu | 347 | 347 |  | 2024-03-07 | Ingen anmärkning | 1 | 58.82% | 3.13801 | 1.75907 | 2.96454 | 0.24706 | 0.01394 | 0.10117 | 0.51273 | 0.0349 | 0.03269 | 0.01365 | 0.10766 | 0.00054 | 3e-05 | 0.00369 | 0.00243 | 0.01237 | 0.00021 | 0.00018 | 0.00844 | 1e-05 | 7e-05 | 5e-05 | 91.04 | 0 | cltgvd0qw0000l308a2wewqgh
Nord-Schrott GmbH & Co KG | 312 | 312 |  | 2024-03-06 | Ingen anmärkning | 1 | 80.8% | 3.92096 | 0.42823 | 0.837 | 0.13606 | 0.50692 | 0.04922 | 0.73454 | 0.02004 | 0.05118 | 0.02083 | 0.02104 | 5e-05 | 3e-05 | 0.00179 | 0.00131 | 0.00349 | 0.00013 | 0.00083 | 0.00289 | 3e-05 | 0.0003 | 1e-05 | 93.25 | 0 | cltfg2gne0000l008ac0a8rrj
stena alu | 345 | 345 |  | 2024-03-06 | Ingen anmärkning | 1 | 75.2% | 4.36355 | 2.1317 | 5.19316 | 0.19519 | 0.00345 | 0.24671 | 0.20677 | 0.03919 | 0.07416 | 0.03383 | 0.10976 | 0.00013 | 3e-05 | 0.00865 | 0.00234 | 0.03563 | 9e-05 | 0.0001 | 0.01013 | 1e-05 | 0.00022 | 1e-05 | 87.34 | 0 | cltfg5rg70000l809nbwmdkqh
stena alu | 346 | 346 |  | 2024-03-06 | Ingen anmärkning | 1 | 65.48% | 3.82974 | 3.92228 | 4.28832 | 0.34785 | 0.0114 | 0.22385 | 0.52049 | 0.03681 | 0.05538 | 0.02872 | 0.32202 | 0.00062 | 4e-05 | 0.0059 | 0.00387 | 0.01621 | 0.0002 | 0.00025 | 0.00571 | 2e-05 | 0.00054 | 3e-05 | 86.37 | 0 | cltfg914p0002l008aagqwsci
Loacker Recycling GmbH | 204 | 204 |  | 2024-03-05 | Ingen anmärkning | 1 | 85.68% | 0.60923 | 0.26151 | 0.04376 | 0.09738 | 0.24219 | 0.0052 | 0.05331 | 0.01424 | 0.00266 | 0.00112 | 0.00912 | 0.00014 | 0.0001 | 0 | 0.00033 | 0 | 0.00011 | 0 | 0.00145 | 4e-05 | 6e-05 | 0.00017 | 98.67 | 0 | clte0gf080000ju08llobmvis
Loacker Recycling GmbH | 204 | 204 |  | 2024-03-05 | Ingen anmärkning | 1 | 82.68% | 0.59104 | 0.26227 | 0.03051 | 0.09606 | 0.0822 | 0.00454 | 0.05538 | 0.01464 | 0.00297 | 0.00117 | 0.0086 | 0.00021 | 7e-05 | 0 | 0.00035 | 0 | 0.00016 | 0 | 0.00125 | 3e-05 | 0.00013 | 0.00016 | 98.86 | 0 | clte0dtsj0000jn08bvazv7rn
Nord-Schrott GmbH & Co KG | 312 | 312 |  | 2024-03-05 | Ingen anmärkning | 1 | 80.75% | 3.51467 | 0.41743 | 0.90919 | 0.13815 | 0.52912 | 0.05143 | 0.62939 | 0.01926 | 0.03408 | 0.02382 | 0.0218 | 8e-05 | 3e-05 | 0.00182 | 0.00143 | 0.0033 | 0.00016 | 0.00064 | 0.0026 | 3e-05 | 0.00029 | 1e-05 | 93.69 | 0 | clte0j5li0002jn08y81r8xto
stena alu | 642 |  |  | 2024-03-04 | Ingen anmärkning | 1 | 92.49% | 0.16171 | 0.3184 | 0.00339 | 0.02766 | 0.00112 | 0.00305 | 0.00646 | 0.01145 | 0.00054 | 0.00049 | 0.00087 | 7e-05 | 5e-05 | 0 | 0.00035 | 2e-05 | 9e-05 | 0 | 0.00057 | 3e-05 | 0.00047 | 0.00016 | 99.47 | 0 | cltcl99ae0000jn082aokezhf
Theo Steil GmbH | 212 | 212 |  | 2024-03-04 | Ingen anmärkning | 1 | 90.97% | 1.15399 | 0.30448 | 0.08287 | 0.15417 | 0.3672 | 0.00634 | 0.06719 | 0.01679 | 0.00608 | 0.00142 | 0.01157 | 0.00014 | 5e-05 | 0 | 0.00032 | 0 | 0.00018 | 0 | 0.00161 | 6e-05 | 0 | 0.00016 | 97.83 | 0 | cltcl6z2e0002jp08nuty3bzi
Theo Steil GmbH | 212 | 212 |  | 2024-03-04 | Ingen anmärkning | 1 | 90.46% | 1.12608 | 0.27255 | 0.08515 | 0.14302 | 0.20658 | 0.00559 | 0.06884 | 0.01505 | 0.00617 | 0.00336 | 0.01092 | 0.00043 | 6e-05 | 0 | 0.00035 | 0 | 0.00028 | 0 | 0.00161 | 4e-05 | 0.00011 | 0.00017 | 98.06 | 0 | cltcl4lmw0000jp08tqbkrhqv
Scanmetals A/S | 216 |  |  | 2024-03-01 | Mycket brand3 | 1 | 76.19% | 0.42704 | 0.36762 | 0.42106 | 0.13046 | 0.0507 | 0.00713 | 0.09806 | 0.01365 | 0.00796 | 0.0045 | 0.0056 | 0.00089 | 0 | 0 | 0.00075 | 0 | 0.00056 | 0 | 0.00371 | 3e-05 | 0 | 0.00017 | 98.47 | 0 | clt8ayjsj0000jy08ub0hhaxo
Stena Recycling AS | 613 | 613 |  | 2024-03-01 | Ingen anmärkning | 1 | 72.05% | 0.1697 | 0.22913 | 0.01059 | 0.00248 | 0.00175 | 0.00911 | 0.00448 | 0.00686 | 0.00119 | 0.0004 | 0.00083 | 0.00215 | 0 | 0 | 0.00053 | 0 | 0.0004 | 0 | 0.00214 | 3e-05 | 0.00032 | 0.00017 | 99.57 | 0 | clt8aqwac0000l8088h8p97fc
Stena Recycling AS | 613 | 613 |  | 2024-03-01 | Ingen anmärkning | 1 | 72.39% | 0.14465 | 0.22192 | 0.00233 | 0.00251 | 0.00031 | 0.0092 | 0.00391 | 0.00677 | 0.00116 | 0.0004 | 0.00074 | 0.00052 | 3e-05 | 0 | 0.00029 | 0 | 0.00015 | 0 | 0.00221 | 3e-05 | 0.00017 | 0.00016 | 99.61 | 0 | clt8asnsk0002l808nlecydxz
Stena Recycling AS | 680 | 680 |  | 2024-02-29 | Ingen anmärkning | 1 | 67.57% | 0.23482 | 0.48904 | 0.00329 | 0.00579 | 0.00407 | 0.00586 | 0.00383 | 0.00707 | 0.00076 | 0.00049 | 0.00054 | 0.00155 | 0.00012 | 0 | 0.0007 | 0 | 0.00215 | 0 | 0.00185 | 3e-05 | 7e-05 | 0.00017 | 99.25 | 0 | clt6v37sa0000l60832vrq90l
Hydro Extrusion Sweden AB | 401 | 401 |  | 2024-02-28 | Ingen anmärkning | 1 | 41.97% | 0.63868 | 0.23821 | 0.03043 | 0.14252 | 0.03385 | 0.0046 | 0.02358 | 0.02195 | 0.00153 | 0.00127 | 0.00579 | 0.00015 | 0.0001 | 0 | 0.00155 | 0 | 0.00011 | 0 | 0.0014 | 3e-05 | 0 | 0.00016 | 98.86 | 0 | clt5gdp0k0002l508upe18qqr
stena alu | 214P | 203P |  | 2024-02-28 | Ingen anmärkning | 1 | 96.64% | 0.18566 | 0.2926 | 0.01964 | 0.58579 | 0.10654 | 0.00453 | 0.14172 | 0.05401 | 0.00144 | 0.0008 | 0.03312 | 6e-05 | 3e-05 | 0 | 0.00055 | 0 | 6e-05 | 0 | 0.00161 | 3e-05 | 0 | 0.00016 | 98.58 | 0 | clt5g9rbz0000l508nvv20h21
stena alu | 642 | 642 |  | 2024-02-28 | Ingen anmärkning | 1 | 91.3% | 0.14964 | 0.26946 | 0.03125 | 0.01916 | 0.00014 | 0.00279 | 0.00597 | 0.00672 | 0.00055 | 0.00056 | 0.00082 | 3e-05 | 4e-05 | 0 | 0.0004 | 0 | 0.0001 | 0 | 0.00051 | 3e-05 | 0.0003 | 0.00016 | 99.52 | 0 | clt5ggdi90000l0088p7gehav
stena alu | 642 | 642 |  | 2024-02-27 | Ingen anmärkning | 1 | 89.82% | 0.23195 | 0.27143 | 0.03903 | 0.02314 | 0.00028 | 0.00297 | 0.00503 | 0.00768 | 0.00074 | 0.00066 | 0.00095 | 3e-05 | 4e-05 | 0 | 0.00044 | 0 | 5e-05 | 0 | 0.00043 | 3e-05 | 0.00053 | 0.00016 | 99.42 | 0 | clt40limj0000jq08hot3sm4n
stena alu | 642 | 642 |  | 2024-02-27 | Ingen anmärkning | 1 | 98.69% | 0.1611 | 0.30844 | 0.01537 | 0.02911 | 0.00166 | 0.00282 | 0.00554 | 0.00914 | 0.0006 | 0.00054 | 0.00113 | 3e-05 | 4e-05 | 0 | 0.00041 | 0 | 4e-05 | 0 | 0.00051 | 3e-05 | 0.00049 | 0.00016 | 99.47 | 0 | clt40npls0000jo08fmk9317s
Stena Recycling A/S | 501P | 500P |  | 2024-02-27 | Ingen anmärkning | 1 | 76.97% | 0.36742 | 0.14895 | 0.02641 | 0.01399 | 0.13403 | 0.00324 | 0.00836 | 0.01155 | 0.00056 | 0.00048 | 0.00272 | 0.00018 | 0.00011 | 0 | 0.00072 | 0 | 0.00034 | 0 | 0.00073 | 0.00017 | 1e-05 | 0.00017 | 99.29 | 0 | clt40jex00000jz08rzhfay3u
Sr Danmark | 501P | 501P | 02 | 2024-02-26 | Ingen anmärkning | 1 | 49.21% | 0.38458 | 0.16793 | 0.02823 | 0.01545 | 0.02975 | 0.00356 | 0.00817 | 0.00973 | 0.00059 | 0.00046 | 0.00254 | 4e-05 | 2e-05 | 0 | 0.00044 | 0 | 7e-05 | 0 | 0.00068 | 6e-05 | 0 | 0.00016 | 99.36 | 0 | clt2kugq50000jl08u0fx7qol
stena alu | 642 | 642 |  | 2024-02-26 | Ingen anmärkning | 1 | 99.49% | 0.19929 | 0.27241 | 0.00691 | 0.02666 | 0.00152 | 0.00275 | 0.00547 | 0.01014 | 0.00038 | 0.00044 | 0.00137 | 8e-05 | 6e-05 | 0 | 0.00036 | 0 | 8e-05 | 0 | 0.00061 | 3e-05 | 0.00029 | 0.00016 | 99.48 | 0 | clt2kx2iy0000l308xsjcglr6
stena alu | 642 | 642 |  | 2024-02-26 | Ingen anmärkning | 1 | 101.7% | 0.17829 | 0.30115 | 0.00327 | 0.03157 | 0.00045 | 0.00349 | 0.0055 | 0.01022 | 0.0006 | 0.00051 | 0.00189 | 4e-05 | 0.00012 | 0 | 0.00036 | 0.00342 | 7e-05 | 0 | 0.0006 | 3e-05 | 0.00044 | 0.00017 | 99.47 | 0 | clt2l0lnq0000jt08af2j14dt
Stena Recycling AS | 607 | 607 |  | 2024-02-23 | Ingen anmärkning | 1 | 78.79% | 0.18123 | 0.41231 | 0.00167 | 0.00356 | 0.00132 | 0.00601 | 0.00482 | 0.00672 | 0.00091 | 0.00046 | 0.00046 | 0.00026 | 0 | 0 | 0.00038 | 0 | 0.0001 | 0 | 0.00173 | 3e-05 | 0 | 0.00016 | 99.39 | 0 | clsyaaqv60000ji08opvsbwj5
Stena Recycling AS | 607 | 607 |  | 2024-02-23 | Ingen anmärkning | 1 | 71.63% | 0.15515 | 0.60899 | 0.0045 | 0.00285 | 0.00119 | 0.00465 | 0.00375 | 0.00659 | 0.00078 | 0.00046 | 0.00053 | 0.00026 | 0 | 0 | 0.00041 | 0 | 9e-05 | 0 | 0.00184 | 3e-05 | 4e-05 | 0.00016 | 99.22 | 0 | clsyad5kl0000ju09p1r3z5fs
Hydro Extrusion Sweden AB | 401 | 401 |  | 2024-02-21 | Ingen anmärkning | 1 | 50.49% | 0.62022 | 0.25745 | 0.0296 | 0.08322 | 0.00772 | 0.00467 | 0.01888 | 0.0221 | 0.00165 | 0.00187 | 0.00448 | 0.00014 | 0 | 0 | 0.00187 | 0 | 9e-05 | 0 | 0.00148 | 3e-05 | 0 | 0.00016 | 98.95 | 0 | clsvtndkp0002l608dbua7pm2
Hydro Extrusion Sweden AB | 401 | 401 | X | 2024-02-21 | Ingen anmärkning | 1 | 24.92% | 0.62022 | 0.25745 | 0.0296 | 0.08322 | 0.00772 | 0.00467 | 0.01888 | 0.0221 | 0.00165 | 0.00187 | 0.00448 | 0.00014 | 0 | 0 | 0.00187 | 0 | 9e-05 | 0 | 0.00148 | 3e-05 | 0 | 0.00016 | 98.95 | 0 | clsvtpu7l0000ic08aifwh1s5
stena alu | 122P |  |  | 2024-02-21 | Ingen anmärkning | 1 | 81.67% | 0.43213 | 0.40841 | 0.05761 | 0.27541 | 0.65074 | 0.00525 | 0.30319 | 0.0185 | 0.00396 | 0.00163 | 0.01651 | 5e-05 | 0 | 0 | 0.0005 | 0 | 9e-05 | 0 | 0.00141 | 0.00018 | 0 | 0.00016 | 97.83 | 0 | clsvtja5m0000l608qupb0fsz
sr halmstad nf | 312 |  |  | 2024-02-20 | Ingen anmärkning | 1 | 78.85% | 4.36856 | 0.46374 | 0.82922 | 0.14618 | 0.2728 | 0.04362 | 0.38954 | 0.02321 | 0.02875 | 0.0239 | 0.0285 | 4e-05 | 3e-05 | 0.00171 | 0.00127 | 0.00459 | 0.00015 | 0.00052 | 0.0036 | 3e-05 | 0.00023 | 0 | 93.36 | 0 | clsuakxdp0000l308g84m9ail
sr halmstad nf | 312 |  |  | 2024-02-20 | Ingen anmärkning | 1 | 77.57% | 4.33208 | 0.47311 | 0.84836 | 0.15754 | 0.29163 | 0.0445 | 0.3833 | 0.02324 | 0.02912 | 0.02474 | 0.02796 | 7e-05 | 3e-05 | 0.0017 | 0.00136 | 0.00401 | 0.0001 | 0.00052 | 0.00364 | 3e-05 | 0.00027 | 0 | 93.34 | 0 | clsue85ml0000jv08j36c6h72
stena alu | 642 | 642 |  | 2024-02-20 | Ingen anmärkning | 1 | 86.68% | 0.17757 | 0.27975 | 0.02721 | 0.02433 | 0.00066 | 0.00253 | 0.00784 | 0.00667 | 0.0006 | 0.00055 | 0.0008 | 3e-05 | 7e-05 | 0 | 0.00016 | 0.00014 | 5e-05 | 0 | 0.00049 | 3e-05 | 0.00062 | 0.00016 | 99.48 | 0 | clsu0o06h0000kz089rvb04t6
stena alu | 642 | 642 |  | 2024-02-20 | Ingen anmärkning | 1 | 88.46% | 0.13342 | 0.25565 | 0.005 | 0.02203 | 0.00023 | 0.00251 | 0.00639 | 0.00482 | 0.00064 | 0.00094 | 0.00069 | 3e-05 | 0 | 0 | 0.00036 | 0 | 5e-05 | 0 | 0.00041 | 3e-05 | 0.00046 | 0.00016 | 99.58 | 0 | clsu0locg0000l109kglp6wji
Stena Recycling OY | 501P | 500P |  | 2024-02-16 | Ingen anmärkning | 1 | 66.88% | 0.65715 | 0.25768 | 0.0287 | 0.21302 | 0.34586 | 0.00519 | 0.02755 | 0.01688 | 0.00193 | 0.00085 | 0.02593 | 0.00128 | 1e-05 | 0 | 0.00041 | 0 | 0.00064 | 0 | 0.00147 | 4e-05 | 0 | 0.00016 | 98.42 | 0 | clsolj45m0000l308ng444san
Hydro Extrusion Sweden AB | 401 | 401 |  | 2024-02-15 | Ingen anmärkning | 1 | 43.71% | 0.68127 | 0.2457 | 0.04462 | 0.13631 | 0.04131 | 0.00499 | 0.02094 | 0.01665 | 0.00182 | 0.00156 | 0.00712 | 6e-05 | 0 | 0 | 0.00169 | 0 | 4e-05 | 0 | 0.0014 | 3e-05 | 0 | 0.00016 | 98.8 | 0 | clsmvgnyb0002lc09c81cp9fr
SR Halmstad NF | 312 | 312 |  | 2024-02-15 | Ingen anmärkning | 1 | 78.07% | 4.47256 | 0.45911 | 0.79926 | 0.19194 | 0.31078 | 0.03749 | 0.40995 | 0.02386 | 0.02783 | 0.01543 | 0.02692 | 5e-05 | 3e-05 | 0.00161 | 0.00129 | 0.00389 | 8e-05 | 0.00039 | 0.00438 | 3e-05 | 0.00018 | 0 | 93.2 | 0 | clsmvbrff0000jr08reesjtxn
stena alu | 122P |  |  | 2024-02-15 | Ingen anmärkning | 1 | 78.95% | 0.41806 | 0.4387 | 0.07954 | 0.14759 | 0.46183 | 0.00518 | 0.07923 | 0.01593 | 0.00619 | 0.00233 | 0.01544 | 0.00028 | 1e-05 | 0 | 0.00069 | 0 | 0.00011 | 0 | 0.00106 | 0.00014 | 0.00021 | 0.00016 | 98.34 | 0 | clsmvdt7z0000lc09vj536nic
Stena Recycling AB Karlshamn | 214P | 214P |  | 2024-02-15 | Ingen anmärkning | 1 | 89.91% | 1.33391 | 0.27588 | 0.18343 | 0.79315 | 0.0243 | 0.00539 | 0.49611 | 0.08293 | 0.00183 | 0.00121 | 0.00174 | 0.00016 | 4e-05 | 0 | 0.00044 | 0 | 4e-05 | 0 | 0.04272 | 3e-05 | 0 | 0.00016 | 96.77 | 0 | clsn2qoz80000l108rjde3yr5
Stena Recycling AB Karlshamn | 214P | 214P |  | 2024-02-15 | Ingen anmärkning | 1 | 92.65% | 1.16498 | 0.31947 | 0.17477 | 0.71048 | 0.04235 | 0.0047 | 0.27389 | 0.06255 | 0.0017 | 0.00111 | 0.00182 | 0.00025 | 0 | 0 | 0.00054 | 0 | 6e-05 | 0 | 0.0246 | 3e-05 | 0 | 0.00016 | 97.23 | 0 | clsn2mwu10000l60817biyssi
SR Halmstad NF | 312 | 315P |  | 2024-02-14 | Ingen anmärkning | 1 | 62.5% | 2.94344 | 0.48677 | 0.6443 | 0.33746 | 0.25391 | 0.02687 | 0.32016 | 0.02233 | 0.02191 | 0.0143 | 0.02323 | 2e-05 | 3e-05 | 0.0015 | 0.00123 | 0.00184 | 8e-05 | 0.00027 | 0.00472 | 3e-05 | 0 | 0 | 94.89 | 0 | clslfqbd90000l308e98turtq
SR Halmstad NF | 312 | 315P |  | 2024-02-14 | Ingen anmärkning | 1 | 58.75% | 2.50111 | 0.45742 | 0.66348 | 0.29736 | 0.02085 | 0.02531 | 0.26783 | 0.02217 | 0.02024 | 0.01143 | 0.01994 | 0.00023 | 3e-05 | 0.00123 | 0.00122 | 0.002 | 0.00012 | 0.00016 | 0.00462 | 1e-05 | 0 | 0 | 95.67 | 0 | clslfo5br0000kx08g75ubjot
SR Halmstad NF | 312 | 312 |  | 2024-02-14 | Ingen anmärkning | 1 | 74.38% | 3.99057 | 0.47293 | 0.74159 | 0.21254 | 0.28342 | 0.03993 | 0.37675 | 0.02343 | 0.02566 | 0.01595 | 0.02672 | 0.00011 | 3e-05 | 0.00156 | 0.00135 | 0.0043 | 9e-05 | 0.00047 | 0.00411 | 3e-05 | 0.00016 | 0 | 93.77 | 0 | clslfs7mp0000jw089vm4j0q4
ROHAL GmbH | 532P | 532P |  | 2024-02-13 | Ingen anmärkning | 1 | 80.56% | 0.91736 | 0.46683 | 0.45641 | 0.47613 | 0.2995 | 0.01704 | 0.31487 | 0.02041 | 0.01158 | 0.00315 | 0.07858 | 0.00045 | 3e-05 | 0.00096 | 0.00127 | 0.03053 | 0.00028 | 0 | 0.00372 | 3e-05 | 0 | 0 | 96.89 | 0 | clsk03bgv0000i808adc6pr5c
stena alu | 345 | 345 |  | 2024-02-13 | Ingen anmärkning | 1 | 69.27% | 2.99214 | 1.45663 | 2.57981 | 0.20385 | 0.00175 | 0.1116 | 0.24733 | 0.03286 | 0.03794 | 0.01625 | 0.0655 | 0.00015 | 3e-05 | 0.00512 | 0.00176 | 0.02356 | 7e-05 | 0 | 0.00666 | 1e-05 | 2e-05 | 0 | 92.21 | 0 | clsk05pve0002i808ty86gl97
stena alu | 346 | 346 |  | 2024-02-13 | Ingen anmärkning | 1 | 48.73% | 4.22708 | 3.11866 | 5.74138 | 0.34387 | 0.00376 | 0.17842 | 0.80004 | 0.03646 | 0.04188 | 0.02751 | 0.19113 | 0.00011 | 4e-05 | 0.00553 | 0.00241 | 0.01458 | 6e-05 | 0.00029 | 0.01065 | 2e-05 | 0.00011 | 0 | 85.25 | 0 | clsk08onf0000id08c7g6h45p
Battery Recycling Center Halmstad | 312 | 312 |  | 2024-02-12 | Ingen anmärkning | 1 | 82.11% | 1.49351 | 0.35656 | 0.90473 | 0.41773 | 0.12126 | 0.01932 | 0.06846 | 0.02265 | 0.00306 | 0.00307 | 0.01588 | 5e-05 | 3e-05 | 0.00083 | 0.00145 | 0.00038 | 5e-05 | 0 | 0.0023 | 2e-05 | 0 | 0.00029 | 96.55 | 0 | clsilb1vg0002lg08kwsn06yu
Battery Recycling Center Halmstad | 312 | 312 |  | 2024-02-12 | Ingen anmärkning | 1 | 84.21% | 1.43794 | 0.34785 | 0.71145 | 0.40759 | 0.14972 | 0.01634 | 0.0658 | 0.02061 | 0.00325 | 0.00313 | 0.01333 | 0.00015 | 3e-05 | 0.00077 | 0.0015 | 0.0003 | 0.0001 | 0 | 0.0022 | 2e-05 | 0 | 0.00034 | 96.8 | 0 | clsil905j0000lg08hparfvm2
ROHAL GmbH | 532P |  |  | 2024-02-12 | Ingen anmärkning | 1 | 83.4% | 0.89423 | 0.55307 | 0.46063 | 0.48793 | 0.48242 | 0.02219 | 0.31617 | 0.02097 | 0.01144 | 0.00321 | 0.09322 | 0.00067 | 3e-05 | 0.00105 | 0.00134 | 0.03007 | 0.00039 | 0 | 0.00381 | 3e-05 | 0 | 3e-05 | 96.6 | 0 | clsile1x50000l70897out766
Stena Recycling AS | 680 | 680 |  | 2024-02-09 | Ingen anmärkning | 1 | 51.6% | 0.16031 | 0.47726 | 0.00521 | 0.0074 | 0.01216 | 0.00596 | 0.01197 | 0.00714 | 0.00097 | 0.00046 | 0.00076 | 0.00171 | 1e-05 | 0 | 0.00058 | 0 | 0.0006 | 0 | 0.00185 | 3e-05 | 1e-05 | 0.00016 | 99.32 | 0 | clseac08e0000ju08m42t10xq
Lantz Järn & Metall | 501P | 501P | 02 | 2024-02-07 | Mycket brand3 | 1 | 53.73% | 0.76098 | 0.23387 | 0.01629 | 0.2269 | 0.00582 | 0.00375 | 0.01496 | 0.01597 | 0.00147 | 0.00074 | 0.00798 | 3e-05 | 0 | 0 | 8e-05 | 0 | 5e-05 | 0 | 0.00142 | 3e-05 | 0 | 0.00016 | 98.72 | 0 | clsbfj8e40000l9083dt9793c
Remmondis | 535P | 501P |  | 2024-02-07 | Mycket brand3 | 1 | 70.88% | 5.42079 | 0.362 | 0.07496 | 0.35985 | 0.12721 | 0.00896 | 0.09803 | 0.06944 | 0.0038 | 0.00128 | 0.03903 | 0.00022 | 8e-05 | 0 | 0.0006 | 0 | 0.00011 | 0 | 0.00205 | 4e-05 | 0 | 0.00016 | 93.44 | 0 | clsbfrosi0004l608jhv5ges8
Scanmetals A/S | 212 | 212 |  | 2024-02-07 | Ingen anmärkning | 1 | 77.84% | 1.78545 | 0.33611 | 0.12353 | 0.17763 | 0.68718 | 0.0093 | 0.08258 | 0.02097 | 0.00714 | 0.00209 | 0.01329 | 0.00026 | 3e-05 | 0 | 0.00043 | 0 | 0.00034 | 0 | 0.00212 | 5e-05 | 0 | 0.00016 | 96.76 | 0 | clsbm9klk0000kx08io1b101j
Scanmetals A/S | 212 | 212 | 02 | 2024-02-07 | Ingen anmärkning | 1 | 83.24% | 0.79756 | 0.29894 | 0.04363 | 0.12872 | 0.38176 | 0.00463 | 0.03781 | 0.01327 | 0.0035 | 0.00133 | 0.01144 | 9e-05 | 0 | 0 | 0.00041 | 0 | 0.00023 | 0 | 0.00127 | 5e-05 | 1e-05 | 0.00016 | 98.28 | 0 | clsbfno380002l608tpr6kwew
Scanmetals A/S | 212 | 212 | 02 | 2024-02-07 | Ingen anmärkning | 1 | 83.03% | 0.70453 | 0.31093 | 0.043 | 0.12686 | 0.03235 | 0.00458 | 0.03846 | 0.01415 | 0.00344 | 0.00131 | 0.01113 | 4e-05 | 0 | 0 | 0.00023 | 0 | 0.00166 | 0 | 0.00144 | 3e-05 | 0 | 0.00016 | 98.72 | 0 | clsbflpsl0000l6082mm3lc07
stena alu | 642 | 642 |  | 2024-02-07 | Ingen anmärkning | 1 | 91.43% | 0.19682 | 0.31362 | 0.00958 | 0.03645 | 0.01304 | 0.00278 | 0.00953 | 0.00943 | 0.00067 | 0.00048 | 0.00208 | 9e-05 | 0 | 0 | 0.00027 | 0 | 0.00087 | 0 | 0.00062 | 9e-05 | 0.00049 | 0.00016 | 99.41 | 0 | clsbmc87p0000l30ck50r55tu
SR Halmstad NF | 312 | 315P |  | 2024-02-05 | Ingen anmärkning | 1 | 62.06% | 3.10061 | 0.49118 | 0.88688 | 0.31913 | 0.17694 | 0.02985 | 0.35847 | 0.02404 | 0.02915 | 0.04111 | 0.02185 | 5e-05 | 3e-05 | 0.00132 | 0.00121 | 0.00209 | 0.0001 | 0.00032 | 0.00465 | 3e-05 | 0 | 0 | 94.5 | 0 | cls8kzj6p0000i808r4ezmlu2
SR Halmstad NF | 312 | 315P |  | 2024-02-05 | Ingen anmärkning | 1 | 57.53% | 2.47648 | 0.39426 | 0.78079 | 0.27101 | 0.03015 | 0.02512 | 0.26526 | 0.02219 | 0.02692 | 0.03915 | 0.01578 | 0.00011 | 4e-05 | 0.0011 | 0.0011 | 0.00208 | 9e-05 | 0.00024 | 0.00425 | 1e-05 | 0 | 0 | 95.64 | 0 | cls8kx7850000jk0849uztidd
stena alu | 122P |  |  | 2024-02-05 | Ingen anmärkning | 1 | 84% | 0.38074 | 0.37591 | 0.04835 | 0.21981 | 0.55712 | 0.00496 | 0.0626 | 0.01548 | 0.00271 | 0.00153 | 0.0134 | 0.00018 | 2e-05 | 0 | 0.00059 | 0 | 0.00014 | 0 | 0.00107 | 7e-05 | 2e-05 | 0.00016 | 98.32 | 0 | cls8l1tfu0002i808l2dthli1
SR Halmstad NF | 312 |  |  | 2024-02-02 | Ingen anmärkning | 1 | 62.47% | 3.09039 | 0.49109 | 0.78999 | 0.33151 | 0.19834 | 0.02847 | 0.31765 | 0.02288 | 0.02472 | 0.02447 | 0.02028 | 4e-05 | 3e-05 | 0.00146 | 0.00124 | 0.00204 | 0.0001 | 0.00031 | 0.00448 | 5e-05 | 0 | 0 | 94.64 | 0 | cls4and3y0000l6082sxxmtw8
SR Halmstad NF | 312 |  |  | 2024-02-02 | Ingen anmärkning | 1 | 58.75% | 2.83756 | 0.48742 | 0.72031 | 0.34381 | 0.22096 | 0.02897 | 0.325 | 0.02169 | 0.02286 | 0.02107 | 0.02048 | 5e-05 | 3e-05 | 0.00128 | 0.00126 | 0.0019 | 0.00011 | 0.00028 | 0.0045 | 3e-05 | 0 | 0 | 94.93 | 0 | cls4al5do0000jp08hnfhk21z
sr halmstad nf | 312 | 315P |  | 2024-02-02 | Ingen anmärkning | 1 | 62.24% | 4.30395 | 0.5103 | 1.03635 | 0.26688 | 0.10811 | 0.04572 | 0.4203 | 0.02611 | 0.0364 | 0.02841 | 0.01922 | 4e-05 | 3e-05 | 0.00172 | 0.00127 | 0.00246 | 9e-05 | 0.00045 | 0.00544 | 2e-05 | 0 | 0 | 93.18 | 0 | cls4aiv880000l6083u30323l
SR Halmstad NF | 312 |  |  | 2024-01-26 | Ingen anmärkning | 1 | 61.46% | 4.42924 | 0.5157 | 1.03626 | 0.2667 | 0.11742 | 0.04495 | 0.44673 | 0.02708 | 0.03568 | 0.02652 | 0.01944 | 3e-05 | 3e-05 | 0.00168 | 0.00124 | 0.00298 | 9e-05 | 0.00046 | 0.00572 | 2e-05 | 0 | 0 | 93.01 | 0 | clrua2vcd0000lc08i589vs2w
SR Halmstad NF | 312 |  |  | 2024-01-26 | Ingen anmärkning | 1 | 58.71% | 3.07093 | 0.37713 | 1.10713 | 0.19679 | 0.02063 | 0.03153 | 0.3627 | 0.02216 | 0.04001 | 0.0732 | 0.01122 | 0.00017 | 3e-05 | 0.00155 | 0.00115 | 0.0024 | 0.00018 | 0.00033 | 0.00431 | 1e-05 | 9e-05 | 0 | 94.67 | 0 | clrua0qgy0000l308yw29mgms
SR Halmstad NF | 312 |  |  | 2024-01-25 | Ingen anmärkning | 1 | 61.26% | 3.58146 | 0.50564 | 0.90242 | 0.31146 | 0.16814 | 0.03663 | 0.36541 | 0.02475 | 0.02977 | 0.02782 | 0.02085 | 3e-05 | 3e-05 | 0.00176 | 0.0012 | 0.00246 | 9e-05 | 0.00037 | 0.00507 | 2e-05 | 0 | 0 | 94.01 | 0 | clrsuyngw0000jt088dgykj3s
SR Halmstad NF | 312 |  |  | 2024-01-25 | Ingen anmärkning | 1 | 58.15% | 3.52416 | 0.48363 | 0.91807 | 0.29272 | 0.00441 | 0.03875 | 0.31625 | 0.02275 | 0.03385 | 0.03174 | 0.01793 | 1e-05 | 3e-05 | 0.00154 | 0.00114 | 0.00223 | 6e-05 | 0.00032 | 0.00505 | 1e-05 | 0 | 0 | 94.3 | 0 | clrsuvyba0000jn08gcevb9vd
SR Halmstad NF | 312 |  |  | 2024-01-25 | Ingen anmärkning | 1 | 65.4% | 3.13559 | 0.48218 | 1.29119 | 0.25874 | 0.10513 | 0.03438 | 0.40455 | 0.0218 | 0.03796 | 0.07257 | 0.01996 | 4e-05 | 3e-05 | 0.00177 | 0.00128 | 0.00253 | 9e-05 | 0.00035 | 0.00425 | 2e-05 | 0 | 0 | 94.12 | 0 | clrsv11990000jk08cg1hrbaf
Friesland | 666 | 662 |  | 2024-01-23 | Ingen anmärkning | 1 | 69.92% | 7.90715 | 0.40977 | 0.83939 | 0.14733 | 0.13407 | 0.02999 | 0.38827 | 0.04564 | 0.0239 | 0.00738 | 0.01408 | 7e-05 | 5e-05 | 0.00174 | 0.00132 | 0.00116 | 0.00011 | 0.00019 | 0.0056 | 2e-05 | 0.00014 | 0 | 90.03 | 0 | clrpzwuzd0000la08m1z1qvm8
Curef GmbH | 501P | 501P | X | 2024-01-19 | Ingen anmärkning | 1 | 54.73% | 0.68537 | 0.24347 | 0.04468 | 0.27614 | 0.01055 | 0.00484 | 0.01664 | 0.01604 | 0.00159 | 0.00116 | 0.02598 | 3e-05 | 0 | 0 | 0.00029 | 0 | 4e-05 | 0 | 0.00157 | 3e-05 | 0 | 0.00016 | 98.68 | 0 | clrkmme3m0000l308s2tsiwsy
Nord-Schrott GmbH & Co KG | 520P | 520P |  | 2024-01-19 | Ingen anmärkning | 1 | 85.63% | 4.60968 | 0.29274 | 0.30317 | 0.17065 | 0.19605 | 0.01142 | 0.07633 | 0.06482 | 0.00926 | 0.00303 | 0.02605 | 0.00017 | 0.00017 | 0 | 0.00052 | 0.00434 | 0.0002 | 0 | 0.00268 | 4e-05 | 0 | 0.00016 | 94.23 | 0 | clrkmpcep0000ia080no7bu0u
Scanmetals Deutschland GmbH | 340 | 342 |  | 2024-01-19 | Ingen anmärkning | 1 | 65.73% | 4.38958 | 0.62452 | 1.09587 | 0.17486 | 0.11584 | 0.04789 | 2.05869 | 0.02787 | 0.07178 | 0.02441 | 0.02298 | 1e-05 | 0 | 0.00145 | 0.00094 | 0.00324 | 5e-05 | 0.00063 | 0.00392 | 6e-05 | 5e-05 | 0.00013 | 91.34 | 0 | clrkmtesq0002ia08seizqeqt
Hydro Extrusion Sweden AB | 401 | 401 |  | 2024-01-18 | Ingen anmärkning | 1 | 46.39% | 0.56822 | 0.24889 | 0.01996 | 0.08746 | 0.01987 | 0.00403 | 0.01187 | 0.0181 | 0.00128 | 0.00091 | 0.00327 | 5e-05 | 0 | 0 | 0.00128 | 0 | 8e-05 | 0 | 0.00134 | 3e-05 | 0 | 0.00016 | 99.02 | 0 | clriu5yvt0000la08m9uqtp5a
Nord-Schrott GmbH & Co KG | 501P | 501P |  | 2024-01-17 | Ingen anmärkning | 1 | 83.8% | 1.05985 | 0.31326 | 0.07515 | 0.56726 | 0.19182 | 0.00781 | 0.07331 | 0.03492 | 0.00657 | 0.00354 | 0.13044 | 0.00013 | 2e-05 | 0 | 0.00071 | 0 | 0.00011 | 0 | 0.00578 | 4e-05 | 0 | 0.00016 | 97.54 | 0 | clrhfobua0000ji081ovp325o
Nord-Schrott GmbH & Co KG | 501P | 501P |  | 2024-01-17 | Ingen anmärkning | 1 | 79.02% | 1.04025 | 0.31692 | 0.07244 | 0.57122 | 0.34016 | 0.0077 | 0.08734 | 0.03667 | 0.00602 | 0.00352 | 0.13323 | 0.00026 | 0 | 0 | 0.00099 | 0 | 0.0002 | 0 | 0.00632 | 5e-05 | 0 | 0.00016 | 97.39 | 0 | clrhfkcqm0000lb08zhnjl7g4
Nord-Schrott GmbH & Co KG | 504P | 504P |  | 2024-01-17 | Mycket brand3 | 1 | 61.25% | 0.3298 | 0.54722 | 0.01031 | 0.61668 | 0.02458 | 0.00444 | 0.01193 | 0.01179 | 0.00159 | 0.00103 | 0.01141 | 4e-05 | 0 | 0 | 0.00033 | 0 | 6e-05 | 0 | 0.00181 | 3e-05 | 0 | 0.00016 | 98.44 | 0 | clrhfruhm0000lc08ossxvke1
stena alu | 216 | 642 |  | 2024-01-17 | Ingen anmärkning | 1 | 96.39% | 0.57894 | 0.4706 | 0.10657 | 0.72195 | 0.00218 | 0.0059 | 0.08175 | 0.01787 | 0.03041 | 0.00186 | 0.01441 | 2e-05 | 0 | 3e-05 | 0.00023 | 0 | 5e-05 | 0 | 0.00259 | 3e-05 | 0 | 0.00016 | 97.97 | 0 | clrhmr0lf0000id08603kdrh6
stena alu | 216 | 642 |  | 2024-01-17 | Ingen anmärkning | 1 | 97.88% | 0.57229 | 0.48436 | 0.107 | 0.72918 | 0.00306 | 0.00591 | 0.08209 | 0.01765 | 0.03206 | 0.00186 | 0.01258 | 3e-05 | 0 | 0.00023 | 0.00032 | 0 | 5e-05 | 0 | 0.00248 | 3e-05 | 0 | 0.00016 | 97.96 | 0 | clrhmte600002id081k4j0kpo
Meldgaard | 312 | 202 | X | 2024-01-16 | Ingen anmärkning | 1 | 84.23% | 1.25834 | 0.44435 | 0.16526 | 0.19637 | 0.12596 | 0.01112 | 0.14585 | 0.0171 | 0.01434 | 0.00464 | 0.01953 | 6e-05 | 3e-05 | 0.00092 | 0.00129 | 0.0007 | 0.00017 | 0.00015 | 0.00277 | 2e-05 | 0.0001 | 0 | 97.58 | 0 | clrfzxug70000l208ulnf5r03
Meldgaard | 312 | 652 |  | 2024-01-16 | Ingen anmärkning | 1 | 78.69% | 4.84016 | 0.69215 | 1.12645 | 0.21174 | 0.13248 | 0.06354 | 1.17923 | 0.0273 | 0.03806 | 0.02217 | 0.02184 | 2e-05 | 3e-05 | 0.0024 | 0.00143 | 0.00307 | 0.00015 | 0.00094 | 0.00689 | 2e-05 | 3e-05 | 0 | 91.62 | 0 | clrfzv4o10000l808z4n77jna
stena alu | 202 |  |  | 2024-01-16 | Ingen anmärkning | 1 | 82.42% | 0.47078 | 0.38201 | 0.09858 | 0.31193 | 1.62649 | 0.00929 | 0.067 | 0.02228 | 0.00532 | 0.00173 | 0.04572 | 0.00085 | 5e-05 | 0 | 0.00042 | 0.00155 | 0.00034 | 0 | 0.00274 | 8e-05 | 0 | 0.00017 | 96.96 | 0 | clrg022ec0000jz0896arz6wh
ISR | 666 | 662 |  | 2024-01-15 | Ingen anmärkning | 1 | 66.3% | 8.62883 | 0.43395 | 0.89943 | 0.16361 | 1.19526 | 0.02391 | 0.75287 | 0.05579 | 0.03197 | 0.01089 | 0.01376 | 0.00028 | 0.00022 | 0.00144 | 0.00128 | 0.00155 | 0.00017 | 0.00057 | 0.00626 | 3e-05 | 7e-05 | 0 | 87.77 | 0 | clrekb9g80000jk08i0vyyhuo
sr halmstad nf | 312 |  |  | 2024-01-11 | Ingen anmärkning | 1 | 62.23% | 3.22658 | 0.49069 | 0.7473 | 0.32952 | 0.24497 | 0.03538 | 0.35993 | 0.0212 | 0.02335 | 0.0172 | 0.02125 | 4e-05 | 3e-05 | 0.0017 | 0.00114 | 0.00202 | 0.0001 | 0.0003 | 0.00454 | 3e-05 | 0 | 0 | 94.46 | 0 | clr8v1o2h0000l608e9naoxcm
sr halmstad nf | 312 |  |  | 2024-01-11 | Ingen anmärkning | 1 | 62.28% | 2.89323 | 0.49302 | 0.69937 | 0.33791 | 0.26948 | 0.02805 | 0.3396 | 0.01827 | 0.02208 | 0.01837 | 0.02036 | 5e-05 | 3e-05 | 0.00147 | 0.00122 | 0.0019 | 0.0001 | 0.00034 | 0.00405 | 3e-05 | 0 | 0 | 94.84 | 0 | clr8uz2no0002jv08ulctlwzq
sr halmstad nf | 312 | 318 |  | 2024-01-11 | Ingen anmärkning | 1 | 67.34% | 4.19598 | 0.34046 | 1.0655 | 0.18423 | 0.04494 | 0.05022 | 0.38733 | 0.02794 | 0.03492 | 0.02999 | 0.00901 | 9e-05 | 3e-05 | 0.00165 | 0.00112 | 0.00212 | 8e-05 | 0.0003 | 0.00611 | 1e-05 | 7e-05 | 0 | 93.61 | 0 | clr8utnds0000l508g0gi37b7
sr halmstad nf | 312 | 318 |  | 2024-01-11 | Ingen anmärkning | 1 | 68.02% | 4.16331 | 0.34459 | 1.05334 | 0.18592 | 0.04545 | 0.04964 | 0.38291 | 0.028 | 0.03431 | 0.02934 | 0.00908 | 9e-05 | 3e-05 | 0.00154 | 0.00111 | 0.00203 | 0.0001 | 0.00029 | 0.00605 | 1e-05 | 7e-05 | 0 | 93.66 | 0 | clr8uwev70000jv080zf9v945
Stena Recycling A/S | 303P | 214P |  | 2023-12-18 | Ingen anmärkning | 1 | 94.24% | 0.23464 | 0.27261 | 0.07854 | 0.45597 | 0.15052 | 0.0042 | 0.32574 | 0.05036 | 0.0014 | 0.00077 | 0.02861 | 0.00035 | 8e-05 | 0 | 0.00034 | 0 | 8e-05 | 0 | 0.0014 | 3e-05 | 0 | 0.00016 | 98.4 | 0 | clqaxsxcj0000li08cpc4946n
Nyströms Pressgjuteri AB | 428 | 428 |  | 2023-12-15 | Ingen anmärkning | 1 | 40.99% | 9.44366 | 0.88359 | 2.30032 | 0.27095 | 0.03474 | 0.04154 | 0.70884 | 0.03563 | 0.03666 | 0.01004 | 0.06936 | 0.00257 | 0.00036 | 0.00182 | 0.00136 | 0.00596 | 0.00268 | 0.00032 | 0.0094 | 2e-05 | 0 | 0 | 86.13 | 0 | clq6esf6n0000jr0880r96erf
Nyströms Pressgjuteri AB | 428 | 428 |  | 2023-12-15 | Ingen anmärkning | 1 | 36.07% | 9.30979 | 0.85694 | 2.28142 | 0.27807 | 0.04054 | 0.04223 | 0.68579 | 0.0356 | 0.03071 | 0.00915 | 0.07102 | 0.00289 | 0.00035 | 0.00173 | 0.0014 | 0.00678 | 0.00249 | 0.00031 | 0.00862 | 2e-05 | 0 | 0 | 86.32 | 0 | clq6eqipc0000l1088szmh6sc
BoB | 400 | 426 |  | 2023-12-14 | Ingen anmärkning | 1 | 58.61% | 7.98242 | 0.85364 | 0.71146 | 0.63883 | 0.03116 | 0.01796 | 0.24025 | 0.06346 | 0.01243 | 0.00594 | 0.06359 | 0.00037 | 0.00025 | 0.00064 | 0.00267 | 0 | 0.00042 | 0 | 0.00324 | 4e-05 | 0 | 0.00015 | 89.38 | 0 | clq4ueh020002la08x7a6utji
Hydro Extrusion Sweden AB | 401 | 401 |  | 2023-12-14 | Ingen anmärkning | 1 | 49.67% | 5.43264 | 0.26618 | 0.03407 | 0.1633 | 0.11964 | 0.00536 | 0.02213 | 0.02726 | 0.00204 | 0.00108 | 0.00518 | 0.0001 | 0.00048 | 0 | 0.00084 | 0 | 9e-05 | 0 | 0.0023 | 3e-05 | 0 | 0.00016 | 93.92 | 0 | clq4ui5id0000jk08o810r3nl
Scanmetals | 212 | 215P |  | 2023-12-14 | Ingen anmärkning | 1 | 88.04% | 0.47154 | 0.26384 | 0.28704 | 0.0621 | 0.14416 | 0.00404 | 0.04687 | 0.01209 | 0.01223 | 0.01283 | 0.00857 | 4e-05 | 5e-05 | 0 | 0.00036 | 0 | 9e-05 | 0 | 0.00107 | 3e-05 | 0.00011 | 0.00016 | 98.68 | 0 | clq4ua6rv0000la08w869nxuq
Scanmetals | 212 | 212 |  | 2023-12-13 | Ingen anmärkning | 1 | 88.45% | 0.46786 | 0.40724 | 0.0602 | 0.66693 | 0.12031 | 0.0041 | 0.05277 | 0.0161 | 0.00392 | 0.00144 | 0.01052 | 9e-05 | 4e-05 | 0 | 0.00039 | 0 | 0.00015 | 0 | 0.00191 | 4e-05 | 0 | 0.00016 | 98.2 | 0 | clq3f7dmc0000la08v5bseb3w
Sr Åstorp | 329 | 329 | X | 2023-12-13 | Mycket brand3 | 1 | 39.66% | 0.68563 | 0.78759 | 0.10555 | 0.06648 | 0.00066 | 0.00569 | 0.73424 | 0.02121 | 0.00435 | 0.05412 | 0 | 2e-05 | 2e-05 | 0.00148 | 0.00116 | 0.00165 | 6e-05 | 0 | 0.00117 | 1e-05 | 0.00019 | 0 | 97.52 | 0 | clq3f1fhv0000l908ok90regm
Stena alu | 122P |  |  | 2023-12-13 | Ingen anmärkning | 1 | 85.1% | 0.42447 | 0.45593 | 0.05099 | 0.26623 | 0.54694 | 0.00466 | 0.25694 | 0.0164 | 0.00702 | 0.00339 | 0.0164 | 0.00014 | 6e-05 | 0 | 0.00043 | 0 | 0.0001 | 0 | 0.0013 | 0.00018 | 0 | 0.00016 | 97.96 | 0 | clq3f40460000ld08wuh4qicr
Stena Recycling AB Åstorp | 323 | 323P |  | 2023-12-12 | Ingen anmärkning | 1 | 80.29% | 0.37961 | 0.42907 | 0.0481 | 0.38283 | 0.49686 | 0.00441 | 0.1048 | 0.01331 | 0.00268 | 0.00107 | 0.01628 | 0.00015 | 3e-05 | 0.00074 | 0.00109 | 0.00037 | 0.00016 | 0 | 0.00174 | 3e-05 | 0 | 0 | 98.11 | 0 | clq1zfkd80000l708blrt3bj2
Jydsk Aluminium Industri A/S | 401 | 401 |  | 2023-12-11 | Ingen anmärkning | 1 | 57.58% | 7.09482 | 0.25064 | 0.02179 | 0.1488 | 0.02719 | 0.00433 | 0.02549 | 0.10011 | 0.00215 | 0.00075 | 0.00747 | 0.00087 | 0.00031 | 0 | 0.00115 | 0 | 0.00032 | 0 | 0.0037 | 4e-05 | 0 | 0.00015 | 92.32 | 0 | clq0k20ym0000jr08qdoeocut
Stena Recycling AB Åstorp | 102 | 110P |  | 2023-12-11 | Ingen anmärkning | 1 | 87.01% | 0.13634 | 0.14654 | 0.00147 | 0.00201 | 0.00053 | 0.00286 | 0.0069 | 0.00045 | 0.00031 | 0.0003 | 0.00061 | 7e-05 | 2e-05 | 0 | 0.00021 | 0 | 5e-05 | 0 | 0.00032 | 2e-05 | 0.00135 | 0.00016 | 99.71 | 0 | clq0k5jv60000ju08j8zvt3kw
Stena Recycling AB Åstorp | 102 | 110P |  | 2023-12-11 | Ingen anmärkning | 1 | 87.01% | 0.13634 | 0.14654 | 0.00147 | 0.00201 | 0.00053 | 0.00286 | 0.0069 | 0.00045 | 0.00031 | 0.0003 | 0.00061 | 7e-05 | 2e-05 | 0 | 0.00021 | 0 | 5e-05 | 0 | 0.00032 | 2e-05 | 0.00135 | 0.00016 | 99.71 | 0 | clq0pnulv0000lc08nh80awex
Stena alu | 642 | 642 |  | 2023-12-04 | Ingen anmärkning | 1 | 91.35% | 0.1552 | 0.26252 | 0.01407 | 0.0198 | 0.00105 | 0.00287 | 0.00748 | 0.00702 | 0.00073 | 0.00054 | 0.00078 | 5e-05 | 3e-05 | 0 | 0.00022 | 0.00105 | 6e-05 | 0 | 0.00047 | 3e-05 | 0.00059 | 0.00016 | 99.53 | 0 | clpqjw5ka0000l9082z61e7dn
Stena alu | 642 | 642 |  | 2023-12-04 | Ingen anmärkning | 1 | 91.23% | 0.15379 | 0.30873 | 0.00487 | 0.02866 | 0.00054 | 0.00272 | 0.00498 | 0.00904 | 0.00035 | 0.00056 | 0.00072 | 5e-05 | 3e-05 | 0 | 0.0003 | 0.00011 | 6e-05 | 0 | 0.00054 | 3e-05 | 0.00066 | 0.00016 | 99.49 | 0 | clpqjyetz0000id0859wxabsu
Reftele Gjuteri AB | 611 |  |  | 2023-11-29 | Ingen anmärkning | 1 | 92.22% | 8.25385 | 0.29242 | 0.05589 | 0.11614 | 0.21987 | 0.00788 | 0.03896 | 0.09084 | 0.0056 | 0.00117 | 0.00809 | 0.00024 | 0.00015 | 2e-05 | 0.00089 | 0 | 0.00026 | 0 | 0.00337 | 3e-05 | 0.00033 | 0.00015 | 90.91 | 0 | clpjf6bpn0000l508awsibo88
Reftele Gjuteri AB | 611 |  |  | 2023-11-29 | Ingen anmärkning | 1 | 93.66% | 8.1876 | 0.30209 | 0.05629 | 0.11377 | 0.13429 | 0.00897 | 0.04281 | 0.09461 | 0.00528 | 0.00117 | 0.01037 | 0.0001 | 0.00011 | 0 | 0.00096 | 0 | 0.00011 | 0 | 0.00365 | 3e-05 | 0.00017 | 0.00015 | 91.04 | 0 | clpjf8fdr0000la0849dbm642
Stena alu | 213 | 213P |  | 2023-11-29 | Ingen anmärkning | 1 | 84.46% | 0.59519 | 0.21759 | 0.04406 | 0.09715 | 0.36626 | 0.00509 | 0.07945 | 0.0154 | 0.00156 | 0.0008 | 0.01353 | 0.00011 | 0.0003 | 0 | 0.00045 | 0 | 0.00011 | 0 | 0.00287 | 4e-05 | 0.00014 | 0.00017 | 98.57 | 0 | clpjt0ax80000i8087ha1q4mc
Stena alu | 642 | 642 |  | 2023-11-29 | Ingen anmärkning | 1 | 82.57% | 0.19553 | 0.20892 | 0.05271 | 0.00356 | 0.00083 | 0.00235 | 0.02817 | 0.00084 | 0.00291 | 0.00163 | 0.00062 | 0.00016 | 0.00022 | 0 | 0.0001 | 0.00604 | 9e-05 | 4e-05 | 0.00038 | 3e-05 | 0.00219 | 0.00017 | 99.5 | 0 | clpjf3o5p0000l4082fhyb17w
Stena Recycling AB Åstorp | 102 | 110P |  | 2023-11-29 | Ingen anmärkning | 1 | 83.26% | 0.21357 | 0.15005 | 0.00169 | 0.00252 | 0.00021 | 0.00321 | 0.00823 | 0.00049 | 0.00044 | 0.00034 | 0.00065 | 0.00011 | 0.00017 | 0 | 0.00017 | 0 | 4e-05 | 0 | 0.0003 | 2e-05 | 0.00083 | 0.00016 | 99.63 | 0 | clpjsxpr00000l108y2sashgk
Jydsk Aluminium Industri A/S | 504P | 504P |  | 2023-11-28 | Ingen anmärkning | 1 | 90.2% | 9.59023 | 0.36977 | 0.04555 | 0.23006 | 0.13616 | 0.00652 | 0.046 | 0.03311 | 0.00312 | 0.00128 | 0.00863 | 0.00061 | 0.00044 | 0 | 0.00082 | 6e-05 | 0.00027 | 0 | 0.00323 | 3e-05 | 0 | 0.00015 | 89.53 | 0 | clphzoccw0000l9088je0u9x2
Jydsk Aluminium Industri A/S | 504P | 504P |  | 2023-11-28 | Ingen anmärkning | 1 | 91.4% | 9.41319 | 0.35802 | 0.04314 | 0.22806 | 0.18229 | 0.00649 | 0.0439 | 0.03315 | 0.00309 | 0.00127 | 0.00854 | 0.00031 | 0.00109 | 0 | 0.00093 | 6e-05 | 0.0003 | 0 | 0.00326 | 3e-05 | 0 | 0.00015 | 89.68 | 0 | clphzqec70002l9088vj1c86d
Stena alu | 642 | 642 |  | 2023-11-28 | Ingen anmärkning | 1 | 77.72% | 0.23817 | 0.20558 | 0.02912 | 0.0046 | 0.00124 | 0.00271 | 0.02163 | 0.0006 | 0.00239 | 0.00148 | 0.00049 | 0.0001 | 5e-05 | 0 | 0.00013 | 0.00366 | 7e-05 | 0 | 0.00029 | 2e-05 | 0.00225 | 0.00016 | 99.49 | 0 | clphzt9dp0004l908e9no4xdc
Stena Recycling AS | 610 | 610 |  | 2023-11-27 | Ingen anmärkning | 1 | 46.6% | 0.37824 | 0.38724 | 0.03687 | 0.01098 | 0.00352 | 0.00965 | 0.02778 | 0.01171 | 0.00746 | 0.0008 | 0.00137 | 0.00137 | 0.00023 | 0 | 0.00075 | 0 | 0.00025 | 0 | 0.00287 | 3e-05 | 0.00015 | 0.00017 | 99.13 | 0 | clpgjlg4m0000lc08haf9xmqi
Nord-Schrott GmbH & Co KG | 122P |  |  | 2023-11-24 | Ingen anmärkning | 1 | 85.62% | 0.41143 | 0.40433 | 0.06534 | 0.31892 | 0.50822 | 0.00521 | 0.11171 | 0.01792 | 0.0254 | 0.00125 | 0.01965 | 9e-05 | 8e-05 | 0 | 0.0003 | 0 | 0.00016 | 0 | 0.00145 | 5e-05 | 0 | 0.00016 | 98.12 | 0 | clpc9an070000ky08ab4cc7sa
Stena Recycling OY | 427 | 427 |  | 2023-11-24 | Ingen anmärkning | 1 | 44.55% | 3.88196 | 0.75431 | 0.64031 | 0.19599 | 0.01068 | 0.02442 | 0.44647 | 0.06924 | 0.14137 | 0.00849 | 0.02734 | 4e-05 | 3e-05 | 0.00867 | 0.00176 | 0.00476 | 7e-05 | 0.00015 | 0.00437 | 1e-05 | 0 | 0 | 93.77 | 0 | clpc9dfjr0000jv08j11ce8rx
Stena alu | 642 |  |  | 2023-11-23 | Ingen anmärkning | 1 | 98.29% | 0.21642 | 0.38419 | 0.00364 | 0.02826 | 0.00113 | 0.00335 | 0.02119 | 0.0073 | 0.0005 | 0.00052 | 0.0008 | 8e-05 | 0.00022 | 0 | 0.00042 | 0 | 6e-05 | 0 | 0.00047 | 3e-05 | 0.00031 | 0.00017 | 99.34 | 0 | clpaulh120000l408vwahscq1
Stena alu | 642 |  |  | 2023-11-23 | Ingen anmärkning | 1 | 96.78% | 0.14806 | 0.34563 | 0.00712 | 0.03219 | 0.00109 | 0.00306 | 0.00957 | 0.00992 | 0.00045 | 0.00049 | 0.00095 | 0.00023 | 0 | 0 | 0.00034 | 0 | 0.00012 | 0 | 0.00055 | 3e-05 | 0.00019 | 0.00016 | 99.45 | 0 | clpauj79e0000jp08w0oml20i
Stena Recycling AS | 610 |  |  | 2023-11-23 | Ingen anmärkning | 1 | 76.16% | 0.51672 | 0.61509 | 0.10713 | 0.02121 | 0.00249 | 0.00975 | 0.05179 | 0.01242 | 0.0026 | 0.0014 | 0.00314 | 0.00017 | 1e-05 | 0 | 0.00055 | 0 | 9e-05 | 0 | 0.00252 | 3e-05 | 1e-05 | 0.00016 | 98.66 | 0 | clpaugyhz0000jq084ml8moth
PreZero Pyral GmbH | 216 |  |  | 2023-11-22 | Ingen anmärkning | 1 | 65.19% | 0.72934 | 0.54656 | 0.64967 | 0.28758 | 0.04127 | 0.01106 | 0.66993 | 0.01859 | 0.01938 | 0.00984 | 0.01809 | 4e-05 | 1e-05 | 1e-05 | 0.00065 | 0 | 6e-05 | 0.00059 | 0.0036 | 3e-05 | 0 | 0.00016 | 97 | 0 | clp9et7ln0004l708ow0s489u
sr halmstad nf | 651 | 652 |  | 2023-11-22 | Ingen anmärkning | 1 | 73.72% | 7.36755 | 0.47611 | 1.86645 | 0.146 | 0.08204 | 0.08061 | 0.76345 | 0.03968 | 0.05879 | 0.02584 | 0.00976 | 4e-05 | 3e-05 | 0.00293 | 0.00124 | 0.00414 | 8e-05 | 0.00086 | 0.00585 | 1e-05 | 0.00013 | 0 | 89.06 | 0 | clp9en69t0000l708j3sdgcay
Stena alu | 328 |  |  | 2023-11-22 | Ingen anmärkning | 1 | 75.64% | 0.31019 | 0.26142 | 0.05387 | 0.06099 | 1.19841 | 0.00605 | 0.0459 | 0.01778 | 0.00639 | 0.0012 | 0.18005 | 0.00183 | 9e-05 | 0.00076 | 0.00086 | 3e-05 | 0.00018 | 0 | 0.00077 | 5e-05 | 0.00043 | 0.00017 | 97.86 | 0 | clp9eqaai0002l708oau320hv
sr halmstad nf | 211 | 216 |  | 2023-11-21 | Ingen anmärkning | 1 | 79.21% | 1.96933 | 0.32416 | 0.18525 | 0.16314 | 0.05482 | 0.00987 | 0.08137 | 0.01649 | 0.00891 | 0.00263 | 0.01311 | 8e-05 | 3e-05 | 0.00075 | 0.00118 | 0.00084 | 0.0001 | 0 | 0.00192 | 1e-05 | 0.00012 | 0 | 97.16 | 0 | clp802rhe0000ld08nvgsydvs
sr halmstad nf | 651 | 651 |  | 2023-11-21 | Ingen anmärkning | 1 | 88.54% | 7.53498 | 0.60019 | 2.68094 | 0.20973 | 0.12393 | 0.08087 | 1.53243 | 0.04107 | 0.1271 | 0.02848 | 0.01758 | 5e-05 | 4e-05 | 0.0037 | 0.00146 | 0.00483 | 9e-05 | 0.00098 | 0.00732 | 2e-05 | 0 | 0 | 87 | 0 | clp809z1j0000lh080zzcjbwf
sr halmstad nf | 651 | 651 |  | 2023-11-21 | Ingen anmärkning | 1 | 90.18% | 5.58981 | 0.4315 | 3.47119 | 0.18536 | 0.2448 | 0.05984 | 2.08239 | 0.04065 | 0.24114 | 0.0556 | 0.01143 | 5e-05 | 4e-05 | 0.01012 | 0.00157 | 0.00486 | 0.0001 | 0.00074 | 0.00956 | 2e-05 | 0.00021 | 0 | 87.55 | 0 | clp80633m0000l708z1eyhkeh
Nf Halmstad | 211 | 212 |  | 2023-11-20 | Ingen anmärkning | 1 | 88.06% | 1.15994 | 0.33012 | 0.10289 | 0.15941 | 0.25725 | 0.00708 | 0.06303 | 0.01713 | 0.00564 | 0.00218 | 0.01744 | 0.00112 | 3e-05 | 0.00079 | 0.00123 | 0.00047 | 0.00029 | 0 | 0.00142 | 2e-05 | 0.0002 | 0 | 97.86 | 0 | clp6k7he20000lb08ih6fbq7n
Scanmetals A/S | 340 |  |  | 2023-11-20 | Ingen anmärkning | 1 | 72.27% | 2.45645 | 0.59584 | 0.61982 | 0.23012 | 0.1019 | 0.02548 | 0.71171 | 0.02116 | 0.04136 | 0.01918 | 0.01916 | 2e-05 | 3e-05 | 0.00223 | 0.00148 | 0.002 | 8e-05 | 0.00041 | 0.00486 | 2e-05 | 0 | 0 | 95.14 | 0 | clp6k3pfl0002la08cmwjdlfk
SR Halmstad NF | 312 |  |  | 2023-11-20 | Ingen anmärkning | 1 | 78.52% | 4.56824 | 0.42252 | 0.95542 | 0.10637 | 0.08203 | 0.04557 | 0.46332 | 0.02351 | 0.0331 | 0.02711 | 0.01848 | 0.0001 | 3e-05 | 0.00168 | 0.00129 | 0.00378 | 8e-05 | 0.00046 | 0.00376 | 1e-05 | 0.00022 | 0 | 93.23 | 0 | clp6k01zf0000la08shl0wj0j
Stena alu | 347 |  |  | 2023-11-17 | Ingen anmärkning | 1 | 55.86% | 3.55352 | 1.75472 | 2.36023 | 0.21279 | 0.00858 | 0.12321 | 0.44883 | 0.0863 | 0.03628 | 0.01239 | 0.09925 | 7e-05 | 3e-05 | 0.00537 | 0.00229 | 0.01635 | 9e-05 | 0.00011 | 0.00573 | 1e-05 | 4e-05 | 0 | 91.26 | 0 | clp296rmq0000jw08e147l2ns
Stena alu | 347 |  |  | 2023-11-17 | Ingen anmärkning | 1 | 50.79% | 3.24161 | 1.87692 | 2.16258 | 0.22886 | 0.01335 | 0.11609 | 0.47265 | 0.07957 | 0.03445 | 0.01213 | 0.12642 | 0.0004 | 3e-05 | 0.00542 | 0.00278 | 0.01163 | 0.00022 | 0.00017 | 0.00637 | 2e-05 | 3e-05 | 0 | 91.6 | 0 | clp293wdn0000l408gnwv1uzh
SR Halmstad NF | 312 | 327 |  | 2023-11-16 | Ingen anmärkning | 1 | 75.33% | 2.556 | 0.44515 | 0.59871 | 0.26144 | 0.15521 | 0.0222 | 0.32292 | 0.02069 | 0.03304 | 0.01458 | 0.01872 | 0.00021 | 3e-05 | 0.00153 | 0.00129 | 0.00177 | 0.00012 | 0.00025 | 0.00395 | 2e-05 | 4e-05 | 0 | 95.53 | 0 | clp0u9zu00000l808qf1x37hr
Stena alu | 346 |  |  | 2023-11-16 | Ingen anmärkning | 1 | 78.88% | 5.05673 | 1.94559 | 3.91441 | 0.21521 | 0.00324 | 0.14951 | 0.63037 | 0.08768 | 0.0526 | 0.01846 | 0.09662 | 0.0001 | 3e-05 | 0.00537 | 0.0019 | 0.03436 | 9e-05 | 0.00019 | 0.00511 | 1e-05 | 8e-05 | 0 | 87.77 | 0 | clp0ufb250000ji083dywk19r
stena alu | 346 |  |  | 2023-11-16 | Ingen anmärkning | 1 | 75.88% | 5.13779 | 1.98961 | 4.02609 | 0.18168 | 0.00513 | 0.17312 | 0.59859 | 0.10379 | 0.05023 | 0.01865 | 0.104 | 0.00022 | 4e-05 | 0.00501 | 0.00189 | 0.03206 | 0.00011 | 0.00019 | 0.00491 | 1e-05 | 0.00013 | 0 | 87.55 | 0 | clp0ukk280002l808hyeriynt
Scanmetals A/S | 340 | 340 |  | 2023-11-15 | Ingen anmärkning | 1 | 76.34% | 2.62832 | 0.58921 | 0.6541 | 0.2315 | 0.13976 | 0.02833 | 0.75776 | 0.02082 | 0.04688 | 0.01928 | 0.02253 | 2e-05 | 3e-05 | 0.00233 | 0.00146 | 0.00219 | 0.0001 | 0.00048 | 0.00509 | 2e-05 | 0 | 0 | 94.84 | 0 | clozf4bvh0000l508aphvcctm
Scanmetals A/S | 340 | 340 |  | 2023-11-15 | Ingen anmärkning | 1 | 73.51% | 2.41623 | 0.56733 | 0.5965 | 0.23227 | 0.12123 | 0.02631 | 0.70913 | 0.02074 | 0.0436 | 0.0177 | 0.02227 | 4e-05 | 3e-05 | 0.00208 | 0.00143 | 0.00198 | 0.0001 | 0.00057 | 0.00531 | 2e-05 | 0 | 0 | 95.21 | 0 | clozf6nsc0000l60by314sn5w
SR Halmstad NF | 312 | 327 |  | 2023-11-15 | Ingen anmärkning | 1 | 72.12% | 2.5545 | 0.4882 | 0.67051 | 0.3734 | 0.31109 | 0.02304 | 0.34211 | 0.02233 | 0.0218 | 0.01515 | 0.02033 | 8e-05 | 3e-05 | 0.00146 | 0.00129 | 0.00266 | 0.00018 | 0.00025 | 0.00411 | 2e-05 | 0 | 0 | 95.14 | 0 | clozf17340000jt08d14yyvs0
Scanmetals | 602 |  |  | 2023-11-14 | Ingen anmärkning | 1 | 94.52% | 9.73908 | 0.54236 | 0.13909 | 0.15176 | 0.15105 | 0.01199 | 0.08735 | 0.0392 | 0.00848 | 0.00257 | 0.01168 | 0.00013 | 0.00016 | 0.00033 | 0.00093 | 0 | 0.00024 | 0 | 0.00281 | 4e-05 | 0 | 0.00015 | 89.11 | 0 | cloxzd16v0000ju08k8zyik5l
SR Halmstad NF | 312 | 312 |  | 2023-11-14 | Ingen anmärkning | 1 | 81.14% | 4.75972 | 0.4923 | 0.88189 | 0.13159 | 0.3163 | 0.0402 | 0.43094 | 0.02462 | 0.03133 | 0.02179 | 0.02972 | 0.00016 | 5e-05 | 0.00057 | 0.00067 | 0.00108 | 0.00016 | 0.00044 | 0.00311 | 4e-05 | 6e-05 | 0.00016 | 92.84 | 0 | cloxzfpaa0002ju08b1j9kfwa
Stena Recycling AS | 607 | 607 |  | 2023-11-14 | Ingen anmärkning | 1 | 66.96% | 0.25798 | 0.38802 | 0.00808 | 0.00601 | 0.00444 | 0.00972 | 0.00783 | 0.00949 | 0.0016 | 0.00056 | 0.00079 | 0.00204 | 0.00014 | 0 | 0.00079 | 0 | 0.00032 | 0 | 0.00259 | 3e-05 | 0.00012 | 0.00017 | 99.31 | 0 | cloxz9tlv0000jp08iimrq4mc
Hydro Extrusion Sweden AB | 401 | 401 |  | 2023-11-13 | Ingen anmärkning | 1 | 44.96% | 0.61035 | 0.25852 | 0.02618 | 0.10058 | 0.02522 | 0.00439 | 0.01637 | 0.01787 | 0.00202 | 0.00154 | 0.00401 | 6e-05 | 0 | 0 | 0.00173 | 0 | 5e-05 | 0 | 0.0014 | 3e-05 | 0 | 0.00016 | 98.94 | 0 | clowjimgb0000l508sqlck7wj
Nord-Schrott GmbH & Co KG | 122P | 122P |  | 2023-11-13 | Ingen anmärkning | 1 | 80.32% | 0.28887 | 0.76134 | 0.0792 | 0.22436 | 0.01852 | 0.00443 | 0.12386 | 0.01369 | 0.00432 | 0.00099 | 0.01153 | 4e-05 | 2e-05 | 0 | 0.00043 | 0 | 5e-05 | 0 | 0.00152 | 4e-05 | 0 | 0.00016 | 98.48 | 0 | clowjg9780000ig08jhpgw69h
Scanmetals A/S | 212 | 206P |  | 2023-11-10 | Ingen anmärkning | 1 | 84.55% | 0.68119 | 0.44763 | 0.08982 | 0.77047 | 0.12204 | 0.00513 | 0.06919 | 0.01757 | 0.0045 | 0.00167 | 0.01113 | 0.00018 | 0 | 0 | 0.00063 | 0 | 0.00014 | 0 | 0.00233 | 4e-05 | 0 | 0.00016 | 97.78 | 0 | clos9bn9r0000i3086tmnul71
sr halmstad nf | 210 | 210 |  | 2023-11-10 | Ingen anmärkning | 1 | 81.33% | 2.72277 | 0.29967 | 0.27693 | 0.19211 | 0.0765 | 0.00991 | 0.11271 | 0.02649 | 0.00898 | 0.00255 | 0.02334 | 5e-05 | 2e-05 | 0 | 0.00046 | 0 | 0.00011 | 0 | 0.0032 | 3e-05 | 0 | 0.00016 | 96.25 | 0 | clos98xxl0000l6088g300fdb
Hydro Extrusion Sweden AB | 401 | 401 |  | 2023-11-09 | Ingen anmärkning | 1 | 39.09% | 0.5336 | 0.2328 | 0.03009 | 0.08259 | 0.02345 | 0.00415 | 0.01533 | 0.01997 | 0.00145 | 0.0013 | 0.01488 | 0.00011 | 0 | 0 | 0.00115 | 0 | 7e-05 | 0 | 0.00144 | 3e-05 | 0 | 0.00016 | 99.05 | 0 | cloqtspmr0000l708ie16imdu
Sr Oskarshamn | 328P | 328P |  | 2023-11-09 | Ingen anmärkning | 1 | 87.21% | 0.18337 | 0.26349 | 0.01925 | 0.04251 | 1.30305 | 0.00456 | 0.01124 | 0.01504 | 0.00136 | 0.00065 | 0.19587 | 0.00032 | 7e-05 | 0 | 0.00033 | 0 | 0.00015 | 0 | 0.0007 | 4e-05 | 7e-05 | 0.00017 | 97.97 | 0 | cloqtq2wv0000l408wmyjw0lr
Stena alu | 202 | 202 |  | 2023-11-09 | Ingen anmärkning | 1 | 76.98% | 0.42441 | 0.36107 | 0.05493 | 0.23334 | 1.32376 | 0.00771 | 0.04332 | 0.01969 | 0.00303 | 0.00123 | 0.04062 | 0.00039 | 3e-05 | 0 | 0.00019 | 0 | 0.00014 | 0 | 0.0012 | 6e-05 | 0 | 0.00016 | 97.49 | 0 | cloqtvd6c0002l408qxtegf7x
Sr Oskarshamn | 328P | 328P |  | 2023-11-08 | Ingen anmärkning | 1 | 91.29% | 0.52813 | 0.44025 | 0.41492 | 0.06011 | 1.53747 | 0.02139 | 0.03932 | 0.02381 | 0.00755 | 0.00239 | 0.18069 | 0.00013 | 0.0001 | 0 | 0.00048 | 0.00058 | 0.00012 | 0 | 0.00074 | 5e-05 | 0.00035 | 0.00021 | 96.75 | 0 | clopdvhmf0000l108sjuxeeo1
Stena alu | 345 | 345 |  | 2023-11-07 | Ingen anmärkning | 1 | 77.72% | 4.30595 | 2.44927 | 3.55413 | 0.2468 | 0.00268 | 0.19359 | 0.37914 | 0.12895 | 0.04767 | 0.01747 | 0.14371 | 0.0001 | 4e-05 | 0.00736 | 0.00257 | 0.02893 | 0.0001 | 8e-05 | 0.00573 | 2e-05 | 0.00016 | 0 | 88.47 | 0 | clonzey1o0000li08hu8ileub
Stena alu | 345 | 345 |  | 2023-11-07 | Ingen anmärkning | 1 | 75.45% | 3.86596 | 2.03069 | 3.65021 | 0.24861 | 0.00196 | 0.21074 | 0.34633 | 0.1402 | 0.0531 | 0.0182 | 0.12777 | 8e-05 | 4e-05 | 0.00699 | 0.00243 | 0.03302 | 9e-05 | 6e-05 | 0.00475 | 2e-05 | 4e-05 | 0 | 89.24 | 0 | clonzb6fa0000la08prpn93d0
Stena alu | 642 | 642 |  | 2023-11-06 | Ingen anmärkning | 1 | 92.64% | 0.15176 | 0.33217 | 0.00375 | 0.03001 | 0.00048 | 0.0027 | 0.00657 | 0.01172 | 0.00032 | 0.00045 | 0.00082 | 0.00059 | 0 | 0 | 0.0003 | 0 | 6e-05 | 0 | 0.00057 | 3e-05 | 0.00029 | 0.00016 | 99.47 | 0 | clomjf0590000lb08iw0z38z0
Stena alu | 642 | 642 |  | 2023-11-06 | Ingen anmärkning | 1 | 95.77% | 0.14846 | 0.29824 | 0.00313 | 0.02783 | 0.00088 | 0.00269 | 0.00538 | 0.01141 | 0.00029 | 0.00041 | 0.00097 | 5e-05 | 0 | 0 | 0.00045 | 0 | 4e-05 | 0 | 0.0006 | 3e-05 | 0.00037 | 0.00016 | 99.51 | 0 | clomjgq4a0000jx08t7maqxjp
Stena alu | 642 | 642 |  | 2023-11-06 | Ingen anmärkning | 1 | 98.65% | 0.1406 | 0.31095 | 0.00287 | 0.03262 | 0.00096 | 0.00248 | 0.00491 | 0.01038 | 0.00035 | 0.00037 | 0.00102 | 8e-05 | 0 | 0 | 0.00031 | 0 | 7e-05 | 0 | 0.00051 | 3e-05 | 0.00039 | 0.00016 | 99.5 | 0 | clomjihtn0002lb088trqtoak
Hydro | 401 | 401 |  | 2023-11-03 | Ingen anmärkning | 1 | 38.8% | 0.63815 | 0.24889 | 0.02473 | 0.11015 | 0.01356 | 0.00456 | 0.01464 | 0.01836 | 0.00123 | 0.00156 | 0.00425 | 5e-05 | 0 | 0 | 0.00099 | 0 | 6e-05 | 0 | 0.00138 | 3e-05 | 0 | 0.00016 | 98.93 | 0 | cloi98y4t0000jo08ig0vstaa
Stena alu | 642 | 642 |  | 2023-11-03 | Ingen anmärkning | 1 | 97.25% | 0.24186 | 0.26967 | 0.01957 | 0.02379 | 0.0028 | 0.0035 | 0.01805 | 0.0092 | 0.00097 | 0.00062 | 0.00127 | 4e-05 | 2e-05 | 0 | 0.00056 | 0 | 5e-05 | 0 | 0.00103 | 3e-05 | 0.00037 | 0.00016 | 99.42 | 0 | cloi9bgn60000ku08wzu0dfyx
Stena alu | 110P |  |  | 2023-11-02 | Ingen anmärkning | 1 | 84.27% | 0.2118 | 0.22225 | 0.03057 | 0.0185 | 0.02349 | 0.00428 | 0.04408 | 0.00377 | 0.00135 | 0.00062 | 0.00141 | 4e-05 | 3e-05 | 0 | 0.00039 | 0 | 4e-05 | 0 | 0.00073 | 3e-05 | 0.00066 | 0.00016 | 99.45 | 0 | clogu20k10000le086patj208
Stena alu | 347 | 347 |  | 2023-11-02 | Ingen anmärkning | 1 | 56.2% | 4.68977 | 1.59303 | 2.48828 | 0.17949 | 0.00199 | 0.07105 | 0.50641 | 0.04081 | 0.03461 | 0.01244 | 0.04762 | 2e-05 | 3e-05 | 0.00323 | 0.00178 | 0.02525 | 7e-05 | 0.0002 | 0.0054 | 1e-05 | 3e-05 | 0 | 90.29 | 0 | clogtzu720000l708mi9j98tn
Stena alu | 347 | 347 |  | 2023-11-02 | Ingen anmärkning | 1 | 42.66% | 4.17852 | 0.9166 | 2.43395 | 0.13261 | 0.00163 | 0.06915 | 0.48552 | 0.05569 | 0.03306 | 0.01182 | 0.03243 | 4e-05 | 3e-05 | 0.00262 | 0.00123 | 0.02065 | 7e-05 | 0.00013 | 0.00536 | 1e-05 | 2e-05 | 0 | 91.61 | 0 | clogtvw1r0000l708hf67cotb
Friesland Schroot B.V. | 653 | 653 |  | 2023-11-01 | Ingen anmärkning | 1 | 87.77% | 8.56042 | 0.66001 | 1.60653 | 0.19444 | 0.17505 | 0.06267 | 3.33559 | 0.03349 | 0.06384 | 0.02344 | 0.00868 | 4e-05 | 3e-05 | 0.00286 | 0.00138 | 0.0057 | 9e-05 | 0.00106 | 0.00489 | 2e-05 | 1e-05 | 0 | 85.25 | 0 | clofecsas0000l008h69bfe8n
Stena alu | 346 | 346 |  | 2023-11-01 | Ingen anmärkning | 1 | 63.2% | 4.9379 | 1.44284 | 2.65331 | 0.19014 | 0.0013 | 0.08274 | 0.53154 | 0.06491 | 0.03699 | 0.01337 | 0.04866 | 2e-05 | 3e-05 | 0.00361 | 0.00143 | 0.02615 | 7e-05 | 0.00018 | 0.00542 | 1e-05 | 0 | 0 | 89.95 | 0 | clofefw370002l008gbl0jh0s
Stena alu | 346 | 346 |  | 2023-11-01 | Ingen anmärkning | 1 | 57.5% | 4.91425 | 1.9268 | 3.49392 | 0.20908 | 0.00248 | 0.09338 | 0.5458 | 0.04644 | 0.03868 | 0.0144 | 0.08528 | 9e-05 | 3e-05 | 0.0038 | 0.00174 | 0.02787 | 8e-05 | 0.00019 | 0.00555 | 1e-05 | 6e-05 | 0 | 88.58 | 0 | clofej8r80000l708lrtr76nj
Friesland Schroot B.V. | 653 | 653 |  | 2023-10-31 | Ingen anmärkning | 1 | 86.23% | 8.41615 | 0.60848 | 1.52842 | 0.17744 | 0.21802 | 0.06238 | 3.94098 | 0.03352 | 0.06308 | 0.0205 | 0.00014 | 3e-05 | 4e-05 | 0.00275 | 0.00137 | 0.00551 | 0.00011 | 0.0011 | 0.00482 | 2e-05 | 6e-05 | 0 | 84.91 | 0 | clodzatm70000l608ks0u8nk9
sr halmstad nf | 312 | 312 |  | 2023-10-31 | Ingen anmärkning | 1 | 84.27% | 4.33128 | 0.49978 | 0.81272 | 0.15164 | 0.31548 | 0.04724 | 0.40109 | 0.02289 | 0.02975 | 0.0223 | 0.02927 | 7e-05 | 3e-05 | 0.0017 | 0.00134 | 0.00408 | 0.00011 | 0.00058 | 0.00365 | 3e-05 | 0.00025 | 0 | 93.32 | 0 | clodz805w0002la08tbd1udud
sr halmstad nf | 312 | 312 |  | 2023-10-31 | Ingen anmärkning | 1 | 82.02% | 3.87626 | 0.452 | 0.71502 | 0.1434 | 0.23573 | 0.04078 | 0.3411 | 0.02288 | 0.02573 | 0.01696 | 0.02884 | 0.00082 | 3e-05 | 0.00148 | 0.00129 | 0.00378 | 0.00035 | 0.00044 | 0.00344 | 2e-05 | 0.00025 | 1e-05 | 94.08 | 0 | clodz51jj0000la08d9gvzn5q
Stena alu | 345 | 345 |  | 2023-10-30 | Ingen anmärkning | 1 | 71.19% | 4.62836 | 1.31982 | 2.77797 | 0.16483 | 0.00976 | 0.08012 | 0.36165 | 0.04562 | 0.03405 | 0.01305 | 0.04796 | 0.00058 | 3e-05 | 0.00366 | 0.00158 | 0.01672 | 0.00016 | 4e-05 | 0.00702 | 1e-05 | 7e-05 | 0 | 90.48 | 0 | clock4h8a0000l708axjesfdu
Stena alu | 345 | 345 |  | 2023-10-30 | Ingen anmärkning | 1 | 78.6% | 4.6226 | 1.62141 | 3.05913 | 0.22311 | 0.00495 | 0.06374 | 0.32245 | 0.04374 | 0.02844 | 0.01084 | 0.05884 | 0.00039 | 3e-05 | 0.00334 | 0.00164 | 0.01884 | 0.00014 | 6e-05 | 0.00586 | 1e-05 | 3e-05 | 0 | 89.9 | 0 | clock6ktz0000l908buz4xadh
Hydro Extrusion Sweden AB | 401 | 401 | Cu | 2023-10-27 | Ingen anmärkning | 1 | 57.6% | 0.65121 | 0.27003 | 0.06216 | 0.10758 | 0.05831 | 0.00575 | 0.01925 | 0.01791 | 0.00231 | 0.00173 | 0.00459 | 0.00069 | 0 | 0 | 0.00211 | 0 | 0.00042 | 0 | 0.00164 | 3e-05 | 5e-05 | 0.00016 | 98.8 | 0 | clo86zj4u0002i008huswa04i
Scanmetals | 212 | 310 |  | 2023-10-27 | Ingen anmärkning | 1 | 86.49% | 2.63524 | 0.3874 | 0.75848 | 0.11306 | 2.56694 | 0.09185 | 0.50791 | 0.01617 | 0.02773 | 0.0289 | 0.03112 | 0.00084 | 3e-05 | 0.0009 | 0.00102 | 0.00017 | 0.00073 | 0.00043 | 0.0019 | 7e-05 | 0.00019 | 0.00017 | 92.83 | 0 | clo86wbo60000i008gzc3t0cw
Stena alu | 223P |  |  | 2023-10-26 | Ingen anmärkning | 1 | 82.65% | 0.6975 | 0.43867 | 0.22097 | 0.33682 | 0.24266 | 0.00807 | 0.08868 | 0.01521 | 0.00618 | 0.00276 | 0.01662 | 3e-05 | 0 | 0 | 0.00021 | 0 | 6e-05 | 0 | 0.00187 | 6e-05 | 0 | 0.00016 | 97.93 | 0 | clo6rnb330000l408wu7mtr2i
Stena Recycling AS | 613 | 613 |  | 2023-10-26 | Ingen anmärkning | 1 | 70.44% | 0.23931 | 0.25543 | 0.02521 | 0.01247 | 0.00618 | 0.00958 | 0.01471 | 0.00761 | 0.00208 | 0.00089 | 0.00179 | 0.00152 | 0 | 0 | 0.00031 | 0 | 0.0003 | 0 | 0.00217 | 4e-05 | 0.0002 | 0.00017 | 99.43 | 0 | clo6rq3mp0000la08uvrx3hvy
Stena Recycling AS | 613 | 613 |  | 2023-10-26 | Ingen anmärkning | 1 | 71.68% | 0.19174 | 0.23831 | 0.01083 | 0.00837 | 0.00293 | 0.00923 | 0.00968 | 0.00709 | 0.00162 | 0.00059 | 0.00132 | 0.00162 | 0 | 0 | 0.00034 | 0 | 0.00029 | 0 | 0.00221 | 4e-05 | 0.00019 | 0.00017 | 99.52 | 0 | clo6rscgk0002l408zl4wbh1j
sr halmstad nf | 651 | 651 |  | 2023-10-25 | Ingen anmärkning | 1 | 86.85% | 6.36912 | 0.54453 | 1.48056 | 0.16808 | 0.18083 | 0.06868 | 0.68821 | 0.03252 | 0.04275 | 0.03186 | 0.0219 | 3e-05 | 3e-05 | 0.00267 | 0.00129 | 0.00569 | 9e-05 | 0.00099 | 0.0052 | 3e-05 | 0.00011 | 1e-05 | 90.35 | 0 | clo5c1gbt0000k008g68t3q1r
sr halmstad nf | 651 | 651 |  | 2023-10-25 | Ingen anmärkning | 1 | 87.07% | 5.87363 | 0.53495 | 2.32212 | 0.18908 | 0.19842 | 0.06463 | 0.62881 | 0.03498 | 0.03857 | 0.02423 | 0.02319 | 6e-05 | 4e-05 | 0.00282 | 0.00141 | 0.0048 | 0.0001 | 0.0007 | 0.00583 | 3e-05 | 0.00012 | 0 | 90.04 | 0 | clo5c4zlx0000l10802oikfun
Hydro Extrusion Sweden AB | 401 | 426 | Cu | 2023-10-24 | Ingen anmärkning | 1 | 44.09% | 0.68768 | 0.27466 | 0.12555 | 0.13276 | 0.03075 | 0.00601 | 0.02931 | 0.02121 | 0.01121 | 0.00192 | 0.00725 | 0.0002 | 0 | 0 | 0.00155 | 0 | 0.00011 | 0 | 0.00152 | 3e-05 | 0 | 0.00016 | 98.68 | 0 | clo3wx63u0000kz08p8fw71ug
Siegfried Jacob GmbH & Co. KG | 323P | 324P |  | 2023-10-24 | Ingen anmärkning | 1 | 75.39% | 0.55677 | 0.43585 | 0.23788 | 0.22713 | 0.33426 | 0.0123 | 0.16332 | 0.01543 | 0.04381 | 0.00235 | 0.02911 | 0.00015 | 0 | 0.00082 | 0.00038 | 0 | 9e-05 | 0 | 0.00291 | 9e-05 | 0 | 0.00016 | 97.94 | 0 | clo3wtt0b0000ib08syjs3e5c
Stena alu | 642 | 642 |  | 2023-10-24 | Ingen anmärkning | 1 | 93.81% | 0.23215 | 0.34058 | 0.02852 | 0.36819 | 0.01523 | 0.00389 | 0.01089 | 0.01156 | 0.00176 | 0.00069 | 0.00261 | 3e-05 | 0 | 0 | 0.00049 | 0 | 0.00011 | 0 | 0.0012 | 4e-05 | 0 | 0.00016 | 98.99 | 0 | clo3wzovc0000l708r840ui3z
Siegfried Jacob GmbH & Co. KG | 323P | 324P |  | 2023-10-23 | Ingen anmärkning | 1 | 72.58% | 0.5218 | 0.37412 | 0.1128 | 0.16171 | 0.42333 | 0.01034 | 0.12538 | 0.01575 | 0.05471 | 0.00326 | 0.02448 | 7e-05 | 1e-05 | 0 | 0.00027 | 0 | 0.00013 | 0 | 0.00182 | 4e-05 | 0 | 0.00016 | 98.18 | 0 | clo2h872g0000l408fjsn7n67
Scanmetals | 212 | 223P |  | 2023-10-20 | Ingen anmärkning | 1 | 89.49% | 0.60452 | 0.27151 | 0.03372 | 0.07495 | 0.14412 | 0.00509 | 0.03098 | 0.01302 | 0.00272 | 0.00126 | 0.008 | 0.00011 | 0 | 0 | 0.00034 | 0 | 0.00022 | 0 | 0.00125 | 4e-05 | 0.00012 | 0.00017 | 98.82 | 0 | clny6tu1e0000mq088urtap08
Scanmetals | 212 | 223P |  | 2023-10-20 | Ingen anmärkning | 1 | 90.76% | 0.59325 | 0.27035 | 0.03776 | 0.08072 | 0.22499 | 0.00609 | 0.03359 | 0.01326 | 0.00259 | 0.00126 | 0.0079 | 0.00012 | 1e-05 | 0 | 0.00044 | 0 | 0.00026 | 0 | 0.00122 | 4e-05 | 0.00018 | 0.00017 | 98.73 | 0 | clny6vvn50000mo08bp4nhhme
Stena alu | 642 | 642 |  | 2023-10-19 | Ingen anmärkning | 1 | 89.07% | 0.15629 | 0.14698 | 0.00711 | 0.01184 | 0.0053 | 0.0039 | 0.00857 | 0.00228 | 0.01212 | 0.01038 | 0.00074 | 3e-05 | 3e-05 | 0 | 0.00027 | 0 | 5e-05 | 0 | 0.00062 | 2e-05 | 0.00099 | 0.00016 | 99.64 | 0 | clnws94jp0000lc08mafa5dp8
Stena alu | 642 | 642 |  | 2023-10-19 | Ingen anmärkning | 1 | 87.86% | 0.14615 | 0.13022 | 0.00386 | 0.00284 | 0.0006 | 0.00411 | 0.00446 | 0.00205 | 0.00065 | 0.00033 | 0.00055 | 3e-05 | 2e-05 | 0 | 0.00028 | 0 | 4e-05 | 0 | 0.00062 | 2e-05 | 0.00101 | 0.00016 | 99.71 | 0 | clnws4ohm0000mr08ccldxkyk
Stena alu | 642 | 642 |  | 2023-10-19 | Ingen anmärkning | 1 | 90.48% | 0.14527 | 0.13409 | 0.00353 | 0.00989 | 0.00476 | 0.00392 | 0.00466 | 0.00206 | 0.00059 | 0.00035 | 0.00056 | 3e-05 | 4e-05 | 0 | 0.00023 | 0 | 4e-05 | 0 | 0.0006 | 2e-05 | 0.00112 | 0.00016 | 99.7 | 0 | clnws6mmt0000mq08tafij4zm
stena | 642 | 642 |  | 2023-10-18 | Ingen anmärkning | 1 | 91.53% | 0.15034 | 0.13745 | 0.00331 | 0.02088 | 0.00432 | 0.00412 | 0.00531 | 0.00256 | 0.00078 | 0.00036 | 0.00065 | 4e-05 | 3e-05 | 0 | 0.00043 | 0 | 6e-05 | 0 | 0.00064 | 2e-05 | 0.00127 | 0.00016 | 99.68 | 0 | clnvc2zxz0002mc08l8qxk1z9
stena | 642 | 642 |  | 2023-10-18 | Ingen anmärkning | 1 | 90.5% | 0.14091 | 0.14201 | 0.00257 | 0.00786 | 0.00129 | 0.00348 | 0.00435 | 0.0014 | 0.00057 | 0.00032 | 0.00057 | 3e-05 | 3e-05 | 0 | 0.00032 | 0 | 4e-05 | 0 | 0.00058 | 2e-05 | 0.00107 | 0.00016 | 99.7 | 0 | clnvc587h0004mc08yhf3dnkj
Stena alu | 642 | 642 |  | 2023-10-18 | Ingen anmärkning | 1 | 86.64% | 0.14261 | 0.13436 | 0.00191 | 0.00363 | 0.00117 | 0.00385 | 0.00829 | 0.00159 | 0.00069 | 0.00033 | 0.00126 | 4e-05 | 3e-05 | 0 | 0.00028 | 0 | 0.00011 | 0 | 0.00055 | 2e-05 | 0.00078 | 0.00016 | 99.71 | 0 | clnvc0g7q0000mc08l9ide6tb
SR Halmstad NF | 312 | 327 |  | 2023-10-17 | Ingen anmärkning | 1 | 72.87% | 4.13367 | 0.42827 | 0.97076 | 0.23134 | 0.06167 | 0.05016 | 0.37299 | 0.02848 | 0.0296 | 0.01205 | 0.01418 | 7e-05 | 3e-05 | 0.00165 | 0.00126 | 0.00198 | 8e-05 | 0.00034 | 0.00545 | 1e-05 | 2e-05 | 0 | 93.65 | 0 | clntwn4qi0000l508401ohp6u
Stena alu | 223P |  |  | 2023-10-17 | Ingen anmärkning | 1 | 88.01% | 0.80044 | 0.41384 | 0.13583 | 0.35633 | 0.25112 | 0.01075 | 0.13478 | 0.02112 | 0.01087 | 0.00263 | 0.02068 | 9e-05 | 0.00056 | 4e-05 | 0.0004 | 0 | 7e-05 | 0 | 0.00303 | 6e-05 | 0 | 0.00017 | 97.85 | 0 | clntwq1rm0000me08le46gz1c
Stena alu | 642 | 642 |  | 2023-10-17 | Ingen anmärkning | 1 | 93.69% | 0.17242 | 0.15077 | 0.00912 | 0.02015 | 0.00554 | 0.00383 | 0.01052 | 0.00234 | 0.00114 | 0.0004 | 0.00202 | 3e-05 | 3e-05 | 0 | 0.0003 | 0 | 6e-05 | 0 | 0.00064 | 2e-05 | 0.00076 | 0.00016 | 99.63 | 0 | clntwsgzi0002me08zv8zy6h1
Hydro | 401 | 426 |  | 2023-10-13 | Ingen anmärkning | 1 | 51.96% | 0.56786 | 0.22708 | 0.21873 | 0.0928 | 0.02687 | 0.00416 | 0.0134 | 0.01671 | 0.00145 | 0.00135 | 0.0044 | 8e-05 | 0 | 0 | 0.00139 | 0 | 5e-05 | 0 | 0.00135 | 3e-05 | 0 | 0.00016 | 98.83 | 0 | clnoeie2y0000mn089af42xf3
SR Halmstad NF | 312 | 327 |  | 2023-10-13 | Ingen anmärkning | 1 | 75.53% | 4.41427 | 0.50303 | 1.05524 | 0.26542 | 0.14796 | 0.05223 | 0.40931 | 0.02851 | 0.02958 | 0.01394 | 0.01873 | 0.00011 | 3e-05 | 0.00171 | 0.0013 | 0.00241 | 0.00293 | 0.00042 | 0.00528 | 2e-05 | 8e-05 | 0 | 93.04 | 0 | clno7ara50000ml08bl5bthpi
SR Halmstad NF | 312 | 327 |  | 2023-10-13 | Ingen anmärkning | 1 | 72.86% | 3.7657 | 0.49252 | 0.90321 | 0.26971 | 0.10689 | 0.04322 | 0.35274 | 0.0263 | 0.02661 | 0.01172 | 0.01903 | 4e-05 | 3e-05 | 0.0016 | 0.00131 | 0.0024 | 7e-05 | 0.00034 | 0.00499 | 2e-05 | 0 | 0 | 93.96 | 0 | clno7cndt0002ml08b0o1ncks
SR Halmstad NF | 312 | 327 |  | 2023-10-13 | Ingen anmärkning | 1 | 72.09% | 3.28895 | 0.44614 | 0.82521 | 0.27381 | 0.12544 | 0.03502 | 0.33389 | 0.0249 | 0.02368 | 0.01146 | 0.01581 | 0.00013 | 3e-05 | 0.00143 | 0.0013 | 0.00184 | 0.0001 | 0.00024 | 0.00445 | 2e-05 | 0 | 0 | 94.58 | 0 | clno78leb0000jq08vwhzmbxg
Stena alu | 223 |  |  | 2023-10-13 | Ingen anmärkning | 1 | 87.89% | 0.52436 | 0.40463 | 0.12849 | 0.29092 | 0.53081 | 0.00591 | 0.15467 | 0.01527 | 0.00575 | 0.00176 | 0.01216 | 0.00037 | 8e-05 | 0 | 0.00065 | 0 | 0.00013 | 0 | 0.00151 | 8e-05 | 0 | 0.00016 | 97.93 | 0 | clnoel5850000mp089af8q1yf
Hydro | 401 | 401 |  | 2023-10-12 | Ingen anmärkning | 1 | 54.85% | 0.53202 | 0.23985 | 0.02008 | 0.09265 | 0.01921 | 0.00422 | 0.02887 | 0.01714 | 0.00138 | 0.00133 | 0.00536 | 0.00012 | 0 | 0 | 0.0022 | 0 | 0.0001 | 0 | 0.00139 | 3e-05 | 0 | 0.00016 | 99.04 | 0 | clnms1rya0000mf08wfg90b08
Nord-Schrott GmbH & Co KG | 223P | 223P |  | 2023-10-12 | Ingen anmärkning | 1 | 84.34% | 0.346 | 0.34798 | 0.05904 | 0.26661 | 0.58862 | 0.00452 | 0.03847 | 0.01425 | 0.00398 | 0.00112 | 0.01679 | 0.00092 | 7e-05 | 0 | 0.00038 | 0 | 0.00029 | 0 | 0.00134 | 7e-05 | 0 | 0.00016 | 98.32 | 0 | clnmrvy6j0000l408xaygakd6
Nord-Schrott GmbH & Co KG | 223P | 223P | X | 2023-10-12 | Ingen anmärkning | 1 | 81.1% | 0.34376 | 0.37848 | 0.11316 | 0.32421 | 0.52602 | 0.00482 | 0.28277 | 0.01562 | 0.00369 | 0.00118 | 0.02624 | 7e-05 | 2e-05 | 0 | 0.00052 | 0 | 9e-05 | 0 | 0.00198 | 0.00011 | 0 | 0.00016 | 97.99 | 0 | clnmrypb50000mk08anbpycbj
Stena Recycling AB Malmö | 320 |  |  | 2023-10-06 | Ingen anmärkning | 1 | 64.1% | 0.36699 | 0.50208 | 0.19224 | 0.76687 | 0.64105 | 0.00746 | 0.06051 | 0.02197 | 0.00328 | 0.00251 | 0.02031 | 0.00014 | 6e-05 | 0 | 0.00086 | 0 | 0.0001 | 0 | 0.00287 | 3e-05 | 0 | 0.00016 | 97.42 | 0 | clne6mggw0000mj08pkehub8c
Stena Recycling AB Malmö | 320 |  |  | 2023-10-06 | Ingen anmärkning | 1 | 65.03% | 0.31712 | 0.49703 | 0.17641 | 0.76797 | 0.82824 | 0.00697 | 0.05567 | 0.02238 | 0.00272 | 0.00223 | 0.02086 | 0.00012 | 5e-05 | 0 | 0.00119 | 0 | 0.0001 | 0 | 0.00299 | 4e-05 | 0 | 0.00016 | 97.31 | 0 | clne6p7fc0000l908skxatt8r
Hydro | 401 | 401 | X | 2023-10-05 | Ingen anmärkning | 1 | 34.44% | 1.87075 | 0.22614 | 0.02036 | 0.104 | 0.01512 | 0.00402 | 0.01454 | 0.05429 | 0.00116 | 0.00103 | 0.00464 | 6e-05 | 3e-05 | 0 | 0.0011 | 0 | 5e-05 | 0 | 0.00221 | 3e-05 | 0 | 0.00016 | 97.69 | 0 | clncr97yr0000lc08140t3qs0
SR Halmstad NF | 312 | 327 |  | 2023-10-05 | Ingen anmärkning | 1 | 74.73% | 4.01084 | 0.47306 | 0.90071 | 0.24573 | 0.06459 | 0.04468 | 0.37262 | 0.02696 | 0.02886 | 0.01652 | 0.01704 | 2e-05 | 3e-05 | 0.00153 | 0.00117 | 0.00238 | 7e-05 | 0.00034 | 0.00524 | 1e-05 | 0 | 0 | 93.78 | 0 | clncre40r0000mi08eqgqkfmy
sr halmstad nf | 312 | 327 |  | 2023-10-05 | Ingen anmärkning | 1 | 75.88% | 4.29564 | 0.51331 | 1.07414 | 0.25713 | 0.10416 | 0.04501 | 0.42719 | 0.029 | 0.03128 | 0.01536 | 0.01891 | 4e-05 | 3e-05 | 0.00178 | 0.00125 | 0.00236 | 9e-05 | 0.00045 | 0.00522 | 2e-05 | 0 | 0 | 93.17 | 0 | clncrcaaz0002lc083fonmxu0
Stena alu | 642 | 642 |  | 2023-10-04 | Ingen anmärkning | 1 | 71.47% | 0.1673 | 0.22752 | 0.00223 | 0.00719 | 0.00034 | 0.00453 | 0.00592 | 0.00466 | 0.00049 | 0.00037 | 0.00099 | 8e-05 | 0 | 0 | 0.0003 | 0 | 8e-05 | 0 | 0.00066 | 2e-05 | 0.00015 | 0.00016 | 99.59 | 0 | clnbbxbxz0000ji08uxathhng
Stena alu | 642 | 642 |  | 2023-10-04 | Ingen anmärkning | 1 | 76.94% | 0.13447 | 0.18478 | 0.00749 | 0.00317 | 0.00096 | 0.00435 | 0.00739 | 0.00203 | 0.00042 | 0.00064 | 0.00075 | 0.00012 | 0 | 0 | 0.00026 | 0 | 8e-05 | 0 | 0.00061 | 2e-05 | 0.00045 | 0.00016 | 99.66 | 0 | clnbc0rfn0000ji08s1787b7l
Stena alu | 642 | 642 |  | 2023-10-04 | Ingen anmärkning | 1 | 92.84% | 0.13018 | 0.13528 | 0.00998 | 0.00357 | 0.00448 | 0.00379 | 0.03539 | 0.00169 | 0.0008 | 0.00036 | 0.00058 | 3e-05 | 0 | 0 | 0.00021 | 0 | 4e-05 | 0 | 0.00139 | 3e-05 | 0.00095 | 0.00016 | 99.68 | 0 | clnbc2yqx0000lb08mkkqbwd7
A. Menshen GmbH + Co. KG | 606 | 606 |  | 2023-10-03 | Ingen anmärkning | 1 | 90.67% | 6.44974 | 0.824 | 0.00225 | 0.00726 | 0.06047 | 0.0033 | 0.01896 | 0.1508 | 0.0005 | 0.00052 | 0.00107 | 0.00028 | 0.00039 | 0 | 0.00067 | 0 | 0.0001 | 0 | 0.00232 | 3e-05 | 0.00013 | 0.00015 | 92.48 | 0 | cln9wdg440000mk088p1urntk
Metallgjuteriet | 425 | 423 |  | 2023-10-03 | Ingen anmärkning | 1 | 33.87% | 7.91637 | 0.47007 | 0.14406 | 0.16951 | 0.02357 | 0.00995 | 0.0849 | 0.0948 | 0.00946 | 0.0031 | 0.02133 | 0.00125 | 8e-05 | 0 | 0.00058 | 0 | 0.00073 | 0 | 0.00365 | 3e-05 | 0 | 0.00015 | 91.05 | 0 | cln9wkd5h0000l208qm1vjahy
Metallgjuteriet | 425 | 423 |  | 2023-10-03 | Ingen anmärkning | 1 | 40.55% | 7.87138 | 0.47227 | 0.14758 | 0.16668 | 0.02453 | 0.01008 | 0.08826 | 0.09713 | 0.00882 | 0.0026 | 0.02024 | 0.00158 | 9e-05 | 0 | 0.00061 | 0 | 0.0011 | 0 | 0.0036 | 3e-05 | 0 | 0.00015 | 91.09 | 0 | cln9wh0ct0000l308mlawsr5a
Stena alu | 642 | 642 |  | 2023-10-02 | Ingen anmärkning | 1 | 96.15% | 0.1707 | 0.13967 | 0.01304 | 0.01571 | 0.00377 | 0.00394 | 0.01211 | 0.00251 | 0.00118 | 0.00051 | 0.00153 | 3e-05 | 8e-05 | 0 | 0.00016 | 0 | 4e-05 | 0 | 0.00063 | 2e-05 | 0.00096 | 0.00016 | 99.64 | 0 | cln8h6nbd0000jv080i5z71x8
Stena Recycling A/S | 204 | 204 |  | 2023-10-02 | Ingen anmärkning | 1 | 89.87% | 0.60184 | 0.31734 | 0.03817 | 0.32079 | 0.81618 | 0.00472 | 0.03089 | 0.01536 | 0.00341 | 0.00106 | 0.02376 | 0.0001 | 4e-05 | 0 | 0.00031 | 0 | 0.00018 | 0 | 0.00137 | 7e-05 | 0 | 0.00016 | 97.83 | 0 | cln8h4gkq0000jm089675uesk
Stena Recycling A/S | 204 | 204 |  | 2023-10-02 | Ingen anmärkning | 1 | 87.13% | 0.57991 | 0.3309 | 0.04102 | 0.32301 | 0.46794 | 0.00544 | 0.04024 | 0.01437 | 0.00304 | 0.0011 | 0.02423 | 0.00067 | 2e-05 | 0 | 0.00019 | 0 | 0.00013 | 0 | 0.00144 | 4e-05 | 0 | 0.00016 | 98.17 | 0 | cln8h2ens0000l408tb3n0pgc
Stena alu | 223 | 642 | S | 2023-09-29 | Ingen anmärkning | 1 | 87.71% | 0.35218 | 0.38634 | 0.07136 | 0.21948 | 0.46007 | 0.00625 | 0.30636 | 0.01696 | 0.00552 | 0.00127 | 0.01175 | 5e-05 | 2e-05 | 0 | 0.00045 | 0 | 8e-05 | 0 | 0.00211 | 6e-05 | 0 | 0.00016 | 98.17 | 0 | cln46uyle0000ms088cegku3s
Stena Recycling A/S | 323 | 318 |  | 2023-09-29 | Mycket brand3 | 1 | 72.84% | 0.69716 | 0.36988 | 1.78843 | 0.38803 | 0.54346 | 0.01269 | 0.96313 | 0.01637 | 0.02206 | 0.01433 | 0.01257 | 0.00089 | 3e-05 | 0.0015 | 0.00144 | 0.00071 | 0.0005 | 0.00033 | 0.00304 | 3e-05 | 0 | 0 | 95.15 | 0 | cln46s77j0000l6087uh9ohsx
Stena Recycling A/S | 323 | 318 |  | 2023-09-28 | Mycket brand3 | 1 | 69.68% | 0.66744 | 0.38048 | 1.85638 | 0.42097 | 0.39828 | 0.01105 | 1.40258 | 0.01622 | 0.05559 | 0.01981 | 0.01004 | 7e-05 | 3e-05 | 0.00216 | 0.00142 | 0.00092 | 0.00015 | 0.00058 | 0.00287 | 3e-05 | 0 | 0 | 94.74 | 0 | cln2r82ol0000md08t50d3kch
Nord-Schrott GmbH & Co KG | 223P | 223P |  | 2023-09-27 | Ingen anmärkning | 1 | 85.74% | 0.37377 | 0.33597 | 0.04441 | 0.30509 | 0.85749 | 0.00433 | 0.14944 | 0.01602 | 0.0153 | 0.00278 | 0.02385 | 8e-05 | 4e-05 | 0 | 0.00036 | 0 | 0.00012 | 0 | 0.00389 | 6e-05 | 0 | 0.00016 | 97.87 | 0 | cln1bxgjw0000ml08v328zv70
Nord-Schrott GmbH & Co KG | 223P | 223P |  | 2023-09-27 | Ingen anmärkning | 1 | 84.19% | 0.34802 | 0.35891 | 0.05636 | 0.28711 | 0.61353 | 0.00475 | 0.20548 | 0.01562 | 0.00857 | 0.00136 | 0.01526 | 7e-05 | 3e-05 | 0 | 0.00034 | 0 | 8e-05 | 0 | 0.00166 | 7e-05 | 0 | 0.00016 | 98.09 | 0 | cln1c0ewk0002lc08bwre5ook
Stena alu | 101 | 101 |  | 2023-09-27 | Ingen anmärkning | 1 | 90.32% | 0.19309 | 0.25861 | 0.00877 | 0.03654 | 0.08228 | 0.0035 | 0.01387 | 0.00633 | 0.00131 | 0.00058 | 0.00286 | 3e-05 | 1e-05 | 0 | 0.00048 | 0 | 5e-05 | 0 | 0.0006 | 3e-05 | 0.00048 | 0.00016 | 99.4 | 0 | cln1nqf7i0000mf08o8vjkd9o
Stena alu | 101P | 101P |  | 2023-09-27 | Tog lång tid | 1 | 87.2% | 0.19407 | 0.26105 | 0.69508 | 0.04641 | 0.01864 | 0.00335 | 0.01768 | 0.00982 | 0.00135 | 0.00167 | 0.00291 | 0.00014 | 0 | 0 | 0.00043 | 0 | 5e-05 | 0 | 0.00072 | 3e-05 | 0.00032 | 0.00016 | 98.76 | 0 | cln1k3fdn0000l908d85j38l7
Stena Recycling A/S | 204 | 204 |  | 2023-09-27 | Ingen anmärkning | 1 | 88.94% | 0.71882 | 0.34327 | 0.05034 | 0.25469 | 0.36312 | 0.00538 | 0.0454 | 0.01274 | 0.00535 | 0.00123 | 0.017 | 0.0001 | 3e-05 | 0 | 0.00025 | 0 | 0.00016 | 0 | 0.00135 | 4e-05 | 0 | 0.00016 | 98.19 | 0 | cln1bumjw0000lc08xbtmwcia
Scanmetals | 212 | 310 |  | 2023-09-26 | Ingen anmärkning | 1 | 86.42% | 4.35544 | 0.42865 | 0.70037 | 0.17959 | 0.87831 | 0.02403 | 0.34452 | 0.02632 | 0.02142 | 0.00681 | 0.01936 | 0.0001 | 0.0001 | 0.0006 | 0.00059 | 8e-05 | 0.00042 | 8e-05 | 0.00306 | 5e-05 | 0 | 0.00016 | 93.01 | 0 | clmzwi7ec0000mn08wu11tm4o
Stena alu | 642 | 642 |  | 2023-09-26 | Ingen anmärkning | 1 | 90.96% | 0.14676 | 0.20211 | 0.0045 | 0.0077 | 0.00034 | 0.00403 | 0.00543 | 0.00196 | 0.00069 | 0.0004 | 0.00063 | 0.00024 | 0 | 0 | 0.00027 | 0 | 9e-05 | 0 | 0.00057 | 2e-05 | 0.00063 | 0.00016 | 99.63 | 0 | clmzwe66f0000ml08ola2lu66
Stena Recycling A/S | 204 | 204 |  | 2023-09-26 | Ingen anmärkning | 1 | 89.27% | 0.65856 | 0.3105 | 0.05353 | 0.22566 | 0.42384 | 0.00518 | 0.03545 | 0.01489 | 0.0034 | 0.00114 | 0.01517 | 8e-05 | 1e-05 | 0 | 0.00042 | 0 | 0.00017 | 0 | 0.00137 | 5e-05 | 0 | 0.00016 | 98.26 | 0 | clmzwl53u0002ml08kew3xr6z
Stena alu | 642 | 642 |  | 2023-09-25 | Ingen anmärkning | 1 | 93.1% | 0.151 | 0.14201 | 0.00376 | 0.01599 | 0.00053 | 0.00393 | 0.00497 | 0.00158 | 0.00083 | 0.00039 | 0.0008 | 3e-05 | 5e-05 | 0 | 0.00026 | 0 | 4e-05 | 0 | 0.00056 | 2e-05 | 0.00069 | 0.00016 | 99.68 | 0 | clmygynah0000kw08fuqx7n71
Stena Recycling AB Skövde | 642 | 121P |  | 2023-09-25 | Ingen anmärkning | 1 | 90.31% | 0.18218 | 0.16456 | 0.00156 | 0.00919 | 0.00011 | 0.00283 | 0.01155 | 0.0122 | 0.00048 | 0.00046 | 0.00085 | 3e-05 | 0.00027 | 0 | 0.00093 | 0 | 4e-05 | 0 | 0.00312 | 3e-05 | 0.0001 | 0.00017 | 99.62 | 0 | clmyh4awt0000k7084gt5945e
Stena Recycling AB Skövde | 642 | 121P |  | 2023-09-25 | Ingen anmärkning | 1 | 91.46% | 0.14876 | 0.17339 | 0.00177 | 0.00884 | 0.00011 | 0.00292 | 0.01077 | 0.01123 | 0.00053 | 0.00043 | 0.00084 | 3e-05 | 0 | 0 | 0.00123 | 0 | 4e-05 | 0 | 0.00308 | 3e-05 | 0.00012 | 0.00016 | 99.64 | 0 | clmyh1t670000mk083ci3qqvm
Sr Åstorp | 110 | 642 |  | 2023-09-22 | Ingen anmärkning | 1 | 93.74% | 0.13871 | 0.13484 | 0.00214 | 0.01163 | 0.00054 | 0.00411 | 0.00431 | 0.00168 | 0.00079 | 0.00036 | 0.00056 | 4e-05 | 0 | 0 | 0.00027 | 0 | 4e-05 | 0 | 0.0006 | 2e-05 | 0.00073 | 0.00016 | 99.71 | 0 | clmu6b8ck0000ma08q18djyy7
Sr Åstorp | 110 | 642 |  | 2023-09-22 | Ingen anmärkning | 1 | 95.29% | 0.13358 | 0.14524 | 0.0047 | 0.00427 | 0.0021 | 0.00379 | 0.00695 | 0.00174 | 0.00082 | 0.00045 | 0.0006 | 3e-05 | 0 | 0 | 0.00026 | 0 | 4e-05 | 0 | 0.00061 | 2e-05 | 0.00105 | 0.00016 | 99.7 | 0 | clmu6d7mu0000mo0825zo3oge
Stena alu | 642 | 642 |  | 2023-09-21 | Ingen anmärkning | 1 | 98.16% | 0.12766 | 0.14707 | 0.00107 | 0.00174 | 9e-05 | 0.00346 | 0.00307 | 0.00018 | 0.00072 | 0.00033 | 0.00023 | 2e-05 | 0 | 0 | 0.00047 | 0 | 3e-05 | 0 | 0.0003 | 2e-05 | 0.00109 | 0.00016 | 99.72 | 0 | clmsr54rq0000jv081cccm96m
Stena alu | 642 | 642 |  | 2023-09-21 | Ingen anmärkning | 1 | 98.84% | 0.12179 | 0.15623 | 0.00104 | 0.00302 | 0.00017 | 0.00328 | 0.00302 | 0.00057 | 0.00063 | 0.0003 | 0.00027 | 3e-05 | 0 | 0 | 0.00049 | 0 | 3e-05 | 0 | 0.00032 | 2e-05 | 0.00092 | 0.00016 | 99.72 | 0 | clmsr7jkb0000mj08o2e89s7h
Scanmetals | 312 | 202P |  | 2023-09-20 | Ingen anmärkning | 1 | 88.27% | 2.1044 | 0.33382 | 0.16845 | 0.16591 | 0.71327 | 0.00858 | 0.11217 | 0.01988 | 0.01038 | 0.00252 | 0.01455 | 0.00126 | 0.00036 | 0 | 0.00043 | 0 | 0.00108 | 0 | 0.00209 | 6e-05 | 4e-05 | 0.00017 | 96.35 | 0 | clmrbj6x70002l808pfpcxwpc
Scanmetals | 312 | 204 |  | 2023-09-20 | Ingen anmärkning | 1 | 92.02% | 0.62043 | 0.2709 | 0.02362 | 0.05958 | 0.18773 | 0.00367 | 0.02709 | 0.01361 | 0.00542 | 0.00097 | 0.0066 | 5e-05 | 2e-05 | 0 | 0.00023 | 0 | 0.00015 | 0 | 0.00181 | 3e-05 | 0.00016 | 0.00016 | 98.79 | 0 | clmrbgr4p0000mv08u597js21
Scanmetals | 312 | 620 |  | 2023-09-20 | Ingen anmärkning | 1 | 92.29% | 9.19239 | 0.56592 | 0.08714 | 0.13357 | 0.04647 | 0.01001 | 0.05941 | 0.0392 | 0.16613 | 0.00175 | 0.00828 | 0.00095 | 0.0001 | 0.00515 | 0.00078 | 0 | 0.00038 | 0 | 0.00318 | 3e-05 | 0 | 0.00015 | 89.68 | 0 | clmrbe2i50000l808a0r6a78d
Sr Åstorp | 110P | 642 |  | 2023-09-20 | Ingen anmärkning | 1 | 90.42% | 0.17538 | 0.1453 | 0.00395 | 0.01145 | 0.00058 | 0.0039 | 0.00661 | 0.00182 | 0.0022 | 0.00043 | 0.00073 | 3e-05 | 1e-05 | 0 | 0.00022 | 0 | 3e-05 | 0 | 0.00057 | 2e-05 | 0.00052 | 0.00016 | 99.66 | 0 | clmrqdhpu0000ma08njb8j8g0
Scanmetals | 312 | 206P |  | 2023-09-19 | Ingen anmärkning | 1 | 91.18% | 0.44881 | 0.47515 | 0.0653 | 0.86441 | 0.05985 | 0.00422 | 0.06548 | 0.01569 | 0.00292 | 0.0017 | 0.00832 | 0.00039 | 0 | 0 | 0.0005 | 0 | 0.00025 | 0 | 0.00185 | 3e-05 | 0 | 0.00016 | 97.99 | 0 | clmpw5axb0000mm083170t97o
Scanmetals | 312 | 207 |  | 2023-09-19 | Ingen anmärkning | 1 | 79.32% | 0.59157 | 0.34064 | 0.05094 | 0.2671 | 2.15506 | 0.00639 | 0.05255 | 0.01953 | 0.00478 | 0.00158 | 0.05931 | 0.00111 | 5e-05 | 0 | 0.00052 | 0 | 0.0012 | 0 | 0.00139 | 0.00021 | 0 | 0.00016 | 96.45 | 0 | clmpxak8g0000l008hmkv6krn
scanmetals | 312 | 206 |  | 2023-09-19 | Ingen anmärkning | 1 | 79.32% | 0.59157 | 0.34064 | 0.05094 | 0.2671 | 2.15506 | 0.00639 | 0.05255 | 0.01953 | 0.00478 | 0.00158 | 0.05931 | 0.00111 | 5e-05 | 0 | 0.00052 | 0 | 0.0012 | 0 | 0.00139 | 0.00021 | 0 | 0.00016 | 96.45 | 0 | clmpwc8od0000l5085l2kqesl
Stena Recycling A/S | 213P | 225P |  | 2023-09-19 | Ingen anmärkning | 1 | 81.36% | 0.54197 | 0.24466 | 0.05282 | 0.06426 | 0.12136 | 0.00445 | 0.05326 | 0.01401 | 0.00211 | 0.00479 | 0.00774 | 4e-05 | 0 | 0 | 0.00037 | 0.00111 | 5e-05 | 0 | 0.00097 | 3e-05 | 0.00012 | 0.00016 | 98.89 | 0 | clmpw1a3m0000mg08tjwh9hdj
Stena alu | 122P | 122P |  | 2023-09-18 | Ingen anmärkning | 1 | 79.14% | 1.34846 | 0.40991 | 0.13372 | 0.23333 | 0.51916 | 0.00605 | 0.14283 | 0.01893 | 0.00332 | 0.00216 | 0.01964 | 8e-05 | 0.00013 | 0 | 0.00059 | 0 | 8e-05 | 0 | 0.00187 | 0.0001 | 0 | 0.00016 | 97.17 | 0 | clmoh6za00000l208azmll226
Stena Recycling A/S | 213 | 225P |  | 2023-09-18 | Ingen anmärkning | 1 | 85.96% | 0.61206 | 0.23429 | 0.02781 | 0.05472 | 0.13513 | 0.00437 | 0.03486 | 0.01301 | 0.00177 | 0.00119 | 0.00696 | 4e-05 | 2e-05 | 0 | 0.00041 | 0 | 4e-05 | 0 | 0.00096 | 4e-05 | 0.00011 | 0.00016 | 98.88 | 0 | clmoh3i540000mh08vsvq2g6m
Stena Recycling A/S | 213P | 225P |  | 2023-09-18 | Ingen anmärkning | 1 | 86.92% | 0.56512 | 0.25493 | 0.01882 | 0.07735 | 0.06461 | 0.00409 | 0.03983 | 0.01383 | 0.00133 | 0.00088 | 0.01081 | 4e-05 | 0 | 0 | 0.0004 | 0 | 3e-05 | 0 | 0.00091 | 3e-05 | 3e-05 | 0.00016 | 98.96 | 0 | clmoh0nmj0000l2082b4uv8su
Stena alu | 210 | 300 |  | 2023-09-14 | Ingen anmärkning | 1 | 87.55% | 1.13476 | 0.32278 | 1.28258 | 0.13949 | 0.31954 | 0.00947 | 0.07891 | 0.01528 | 0.0073 | 0.0027 | 0.01615 | 0.00012 | 6e-05 | 0 | 0.00054 | 0 | 0 | 0 | 0.00172 | 4e-05 | 1e-05 | 0.00016 | 96.68 | 0 | clmiziobk0000ml0851bi4il2
Stena alu | 310 | 210 |  | 2023-09-14 | Ingen anmärkning | 1 | 83.76% | 1.24053 | 0.30588 | 0.13 | 0.12772 | 0.1016 | 0.00741 | 0.07868 | 0.01649 | 0.00636 | 0.00223 | 0.015 | 0.00023 | 7e-05 | 0 | 0.00018 | 0 | 0 | 0 | 0.00166 | 3e-05 | 0 | 0.00016 | 97.97 | 0 | clmiz7oll0000mm08d7gck85u
Stena alu | 642 | 642 |  | 2023-09-14 | Ingen anmärkning | 1 | 93.87% | 0.23313 | 0.24266 | 0.00457 | 0.01597 | 9e-05 | 0.00416 | 0.00703 | 0.00978 | 0.00064 | 0.00046 | 0.00119 | 0.00044 | 2e-05 | 0 | 0.00016 | 0 | 0 | 0 | 0.0015 | 3e-05 | 0.00017 | 0.00016 | 99.49 | 0 | clmirea3j0000mi08a71n11hu
Stena Recycling AS | 607 | 403 |  | 2023-09-14 | Ingen anmärkning | 1 | 32.55% | 0.26953 | 0.28051 | 0.02014 | 0.0321 | 0.00456 | 0.00545 | 0.0268 | 0.0092 | 0.00172 | 0.00083 | 0.00414 | 0.00018 | 5e-05 | 0 | 0.00021 | 0 | 0 | 0 | 0.00222 | 3e-05 | 0.00011 | 0.00016 | 99.35 | 0 | clmirj7r30002mi084fm976ch
Stena Recycling AS | 607 | 403 |  | 2023-09-14 | Ingen anmärkning | 1 | 22.88% | 0.15129 | 0.18566 | 0.0048 | 0.00975 | 0.00353 | 0.00425 | 0.00947 | 0.00732 | 0.00094 | 0.00039 | 0.00143 | 0.00031 | 1e-05 | 0 | 0.001 | 0 | 0 | 0 | 0.00208 | 3e-05 | 6e-05 | 0.00017 | 99.63 | 0 | clmirn7dl0000l308aa4jr46x
Stena alu | 642 | 642 |  | 2023-09-13 | Ingen anmärkning | 1 | 95.6% | 0.22888 | 0.22484 | 0.00522 | 0.01845 | 0.0012 | 0.00392 | 0.00777 | 0.01053 | 0.00062 | 0.00046 | 0.0014 | 0 | 3e-05 | 0 | 0.00027 | 0 | 0 | 0 | 0.00157 | 3e-05 | 0.00019 | 0.00016 | 99.5 | 0 | clmhbkusd0000jp08d5lz4lpc
Stena alu | 642 | 642 |  | 2023-09-13 | Ingen anmärkning | 1 | 100.2% | 0.22247 | 0.22846 | 0.00391 | 0.01515 | 0.00017 | 0.00378 | 0.00679 | 0.01108 | 0.00054 | 0.00045 | 0.00127 | 1e-05 | 6e-05 | 0 | 0.00011 | 0 | 0 | 0 | 0.00162 | 3e-05 | 0.00023 | 0.00016 | 99.51 | 0 | clmhbnb3u0002jp08cbf545yj
Stena alu | 642 | 642 |  | 2023-09-13 | Ingen anmärkning | 1 | 96.96% | 0.21638 | 0.23079 | 0.00385 | 0.01389 | 0.00015 | 0.00367 | 0.00629 | 0.0108 | 0.00052 | 0.00041 | 0.00114 | 0 | 0 | 0 | 0.0003 | 0 | 0 | 0 | 0.00153 | 3e-05 | 0.00027 | 0.00016 | 99.52 | 0 | clmhbp0bi0004jp08rmpwb3rn
Scanmetals A/S | 320 | 216P |  | 2023-09-12 | Mycket brand3 | 1 | 76.92% | 0.94949 | 0.40993 | 0.14414 | 0.2871 | 0.30672 | 0.00716 | 0.09808 | 0.01594 | 0.00651 | 0.00312 | 0.01473 | 0.00053 | 7e-05 | 0 | 0.0004 | 0 | 0 | 0 | 0.00294 | 4e-05 | 0 | 0.00016 | 97.76 | 0 | clmfvynme0000mo08y544eb6b
Scanmetals A/S | 320 | 216P |  | 2023-09-12 | Mycket brand3 | 1 | 75.86% | 0.90298 | 0.4054 | 0.09722 | 0.28405 | 0.30786 | 0.00791 | 0.06547 | 0.01688 | 0.00543 | 0.00374 | 0.01493 | 5e-05 | 9e-05 | 0 | 0.00063 | 0 | 0 | 0 | 0.00284 | 4e-05 | 0 | 0.00016 | 97.89 | 0 | clmfw12oo0000jw08cj7jf0iq
Scanmetals A/S | 320 | 216 |  | 2023-09-11 | Mycket brand3 | 1 | 75.42% | 0.92196 | 0.39529 | 0.09936 | 0.28864 | 0.32925 | 0.00666 | 0.06227 | 0.01677 | 0.00534 | 0.00329 | 0.01407 | 0.00054 | 2e-05 | 0 | 0.0005 | 0 | 0 | 0 | 0.00287 | 4e-05 | 0 | 0.00016 | 97.86 | 0 | clmehb4co0000js087thyt3l8
Scanmetals A/S | 320 | 216 |  | 2023-09-11 | Mycket brand3 | 1 | 78.4% | 0.87009 | 0.38776 | 0.09478 | 0.27835 | 0.44236 | 0.00654 | 0.06034 | 0.01646 | 0.00441 | 0.00287 | 0.01373 | 1e-05 | 2e-05 | 0 | 0.00033 | 0 | 0 | 0 | 0.00293 | 5e-05 | 0 | 0.00016 | 97.83 | 0 | clmeh4oa40000la086o56sn91
Stena Recycling AB Åstorp | 215 | 225P |  | 2023-09-11 | Ingen anmärkning | 1 | 89.29% | 0.61708 | 0.2634 | 0.01902 | 0.05224 | 0.2744 | 0.00362 | 0.11967 | 0.01242 | 0.00091 | 0.0005 | 0.00566 | 0 | 4e-05 | 0 | 0.00032 | 0 | 0 | 0 | 0.00396 | 4e-05 | 0.00043 | 0.00016 | 98.63 | 0 | clmeh7gbi0000l708n97ezm0v
Stena alu | 122 | 323P |  | 2023-09-08 | Ingen anmärkning | 1 | 83.61% | 0.9207 | 1.05059 | 0.13301 | 0.33154 | 0.43558 | 0.00617 | 0.48713 | 0.01977 | 0.00433 | 0.00196 | 0.01059 | 0.00085 | 0.0001 | 0 | 0.00044 | 0 | 0 | 0 | 0.00154 | 6e-05 | 0 | 0.00016 | 96.6 | 0 | clmaksqjh0002ml08oa22ol0c
Stena Recycling AB Åstorp | 215 | 225P |  | 2023-09-08 | Ingen anmärkning | 1 | 80.3% | 0.71022 | 0.27259 | 0.04121 | 0.06182 | 0.19813 | 0.00449 | 0.21143 | 0.01213 | 0.00169 | 0.00091 | 0.0063 | 0 | 3e-05 | 0 | 0.00034 | 0 | 0 | 0 | 0.00595 | 4e-05 | 0.00025 | 0.00016 | 98.48 | 0 | clmaklm8u0000ml0832psvj4c
Stena Recycling AB Åstorp | 215 | 225P |  | 2023-09-08 | Ingen anmärkning | 1 | 89.31% | 0.6182 | 0.25241 | 0.01645 | 0.0546 | 0.22119 | 0.00337 | 0.08892 | 0.0115 | 0.00078 | 0.00045 | 0.00437 | 0 | 2e-05 | 0 | 0.0003 | 0 | 0 | 0 | 0.00332 | 4e-05 | 0.00025 | 0.00016 | 98.73 | 0 | clmakoxl80000mf08b0ah3v7k
sr halmstad nf | 651 | 651 |  | 2023-09-04 | Ingen anmärkning | 1 | 86.82% | 6.16817 | 0.40612 | 1.21902 | 0.16143 | 0.10398 | 0.06826 | 0.64835 | 0.03958 | 0.03489 | 0.01215 | 0.01828 | 2e-05 | 3e-05 | 0.00271 | 0.00115 | 0.00261 | 8e-05 | 0.00041 | 0.00714 | 1e-05 | 4e-05 | 0 | 91.1 | 0 | clm4gv5n60000mf08px5dmqpj
sr halmstad nf | 651 | 651 |  | 2023-09-04 | Ingen anmärkning | 1 | 88.87% | 6.12977 | 0.47633 | 1.29663 | 0.19822 | 0.22973 | 0.07787 | 0.56496 | 0.04057 | 0.03914 | 0.01335 | 0.02307 | 4e-05 | 4e-05 | 0.00275 | 0.00134 | 0.0039 | 0.00062 | 0.00064 | 0.00692 | 3e-05 | 0.00015 | 0 | 90.88 | 0 | clm4gyc0y0002mf08v8r1vqme
sr halmstad nf | 651 | 651 |  | 2023-09-04 | Ingen anmärkning | 1 | 86.96% | 5.9241 | 0.47603 | 1.33221 | 0.19304 | 0.23002 | 0.07938 | 0.59669 | 0.04035 | 0.03704 | 0.0144 | 0.02565 | 0.00083 | 4e-05 | 0.00272 | 0.00133 | 0.00414 | 0.00014 | 0.00057 | 0.00775 | 2e-05 | 0.00016 | 0 | 91.02 | 0 | clm4h1nh90000ig08fxo9bmpa
sr halmstad nf | 651 | 651 |  | 2023-09-01 | Ingen anmärkning | 1 | 81.47% | 7.22353 | 0.57827 | 1.65257 | 0.17102 | 0.14577 | 0.07404 | 0.77704 | 0.0336 | 0.04912 | 0.03355 | 0.01739 | 2e-05 | 4e-05 | 0.00282 | 0.0013 | 0.00506 | 8e-05 | 0.00164 | 0.00495 | 2e-05 | 9e-05 | 0 | 89.22 | 0 | clm06bu260000i9082q14daia
sr halmstad nf | 651 | 651 |  | 2023-09-01 | Ingen anmärkning | 1 | 81.25% | 6.98298 | 0.46206 | 1.65963 | 0.13751 | 0.1221 | 0.07846 | 0.7906 | 0.0315 | 0.05869 | 0.03541 | 0.01088 | 4e-05 | 4e-05 | 0.00254 | 0.00117 | 0.0055 | 8e-05 | 0.00099 | 0.00541 | 2e-05 | 0.00019 | 1e-05 | 89.61 | 0 | clm0698tv0000lf085mxaqbwu
sr halmstad nf | 651 | 651 |  | 2023-09-01 | Ingen anmärkning | 1 | 82.84% | 6.81938 | 0.58321 | 1.83159 | 0.17544 | 0.14394 | 0.07332 | 0.80656 | 0.03113 | 0.04915 | 0.04142 | 0.01987 | 2e-05 | 3e-05 | 0.00265 | 0.00133 | 0.00545 | 8e-05 | 0.00096 | 0.00478 | 2e-05 | 0.0001 | 0 | 89.4 | 0 | clm06e6xa0002i908husl8f7j
sr Halmstad Nf | 651 | 651 |  | 2023-08-31 | Ingen anmärkning | 1 | 92.55% | 3.54897 | 0.41312 | 1.3117 | 0.22009 | 0.38141 | 0.02326 | 0.81325 | 0.03016 | 0.27309 | 0.01474 | 0.02246 | 8e-05 | 0.00021 | 0.00223 | 0.0013 | 0.00295 | 0.00016 | 0.00028 | 0.00594 | 3e-05 | 0.00027 | 0 | 92.93 | 0 | cllyqjyzu0000jz08cprty4aj
sr halmstad nf | 651 | 651 |  | 2023-08-31 | Ingen anmärkning | 1 | 85.14% | 5.80515 | 0.50519 | 1.34997 | 0.21338 | 0.15762 | 0.05091 | 1.45995 | 0.03363 | 0.04225 | 0.01557 | 0.01196 | 3e-05 | 4e-05 | 0.00283 | 0.00135 | 0.00412 | 8e-05 | 0.00075 | 0.00507 | 2e-05 | 0.00012 | 0 | 90.33 | 0 | cllyqf76i0000la08jkd9lhpz
sr Halmstad Nf | 651 | 651 |  | 2023-08-29 | Ingen anmärkning | 1 | 83.96% | 7.18487 | 0.63761 | 2.38193 | 0.22772 | 0.12256 | 0.07201 | 1.34611 | 0.03585 | 0.0759 | 0.02871 | 0.02001 | 5e-05 | 5e-05 | 0.00295 | 0.00148 | 0.00422 | 8e-05 | 0.00082 | 0.00535 | 2e-05 | 0 | 0 | 87.84 | 0 | cllvw82i80002l90803tfdkkm
sr halmstad nf | 210 | 204 |  | 2023-08-29 | Ingen anmärkning | 1 | 88.89% | 0.71426 | 0.31904 | 0.04456 | 0.16471 | 0.37725 | 0.00469 | 0.04047 | 0.01403 | 0.00381 | 0.00121 | 0.01473 | 7e-05 | 1e-05 | 0 | 0.00049 | 0 | 0.00016 | 0 | 0.00124 | 5e-05 | 3e-05 | 0.00016 | 98.31 | 0 | cllvw4gyf0000l708q1j8snxq
sr halmstad nf | 210 | 210 |  | 2023-08-29 | Ingen anmärkning | 1 | 67.65% | 2.77226 | 0.49297 | 0.35763 | 0.16409 | 0.14778 | 0.01333 | 0.17364 | 0.01734 | 0.0109 | 0.00382 | 0.01383 | 0.00051 | 0.00014 | 0 | 0.00055 | 0 | 0.00011 | 0 | 0.00214 | 3e-05 | 0 | 0.00016 | 95.84 | 0 | cllvwuyyj0000ji08h42992z4
sr halmstad nf | 210 | 210 |  | 2023-08-29 | Ingen anmärkning | 1 | 90.48% | 1.03916 | 0.33871 | 0.12202 | 0.15902 | 0.31675 | 0.00548 | 0.06749 | 0.01468 | 0.00536 | 0.00181 | 0.01306 | 0.00056 | 4e-05 | 0 | 0.0006 | 0 | 0.00022 | 0 | 0.00155 | 5e-05 | 8e-05 | 0.00016 | 97.92 | 0 | cllvw1f8b0000l908lj4bf6na
Hydro | 401 | 401 |  | 2023-08-28 | Ingen anmärkning | 1 | 44.67% | 0.54518 | 0.21911 | 0.01213 | 0.0782 | 0.0222 | 0.00352 | 0.01136 | 0.01464 | 0.00086 | 0.0009 | 0.00248 | 6e-05 | 3e-05 | 0 | 0.00122 | 0 | 5e-05 | 0 | 0.00145 | 3e-05 | 0 | 0.00016 | 99.1 | 0 | cllugx9f00000ml08tvk4e9h5
Stena alu | 642 | 642 |  | 2023-08-28 | Ingen anmärkning | 1 | 69.8% | 0.14784 | 0.20459 | 0.00173 | 0.00281 | 0.00011 | 0.00449 | 0.0059 | 0.00246 | 0.00026 | 0.00038 | 0.00087 | 4e-05 | 9e-05 | 0 | 0.00021 | 0 | 7e-05 | 0 | 0.00067 | 2e-05 | 0.00024 | 0.00017 | 99.64 | 0 | clluguga30000jh08turs0ble
Stena alu | 642 | 642 |  | 2023-08-28 | Ingen anmärkning | 1 | 67.94% | 0.13076 | 0.22848 | 0.00076 | 0.00291 | 8e-05 | 0.00448 | 0.00566 | 0.00271 | 0.00023 | 0.00037 | 0.00105 | 3e-05 | 3e-05 | 0 | 0.00024 | 0 | 4e-05 | 0 | 0.00068 | 2e-05 | 0.00027 | 0.00016 | 99.63 | 0 | cllugsndw0000mn089y7tq0xx
Stena alu | 642 | 642 |  | 2023-08-25 | Ingen anmärkning | 1 | 67.41% | 0.13053 | 0.22182 | 0.00077 | 0.00188 | 0.00032 | 0.00441 | 0.00875 | 0.00287 | 0.00024 | 0.00039 | 0.00082 | 0.00018 | 3e-05 | 0 | 0.00031 | 0 | 0.00018 | 0 | 0.00073 | 2e-05 | 0.00032 | 0.00016 | 99.64 | 0 | cllq60t5i0000l508ldol3zn3
Stena alu | 642 | 642 |  | 2023-08-24 | Ingen anmärkning | 1 | 72.38% | 0.12547 | 0.2013 | 0.00073 | 0.00169 | 0.00047 | 0.0042 | 0.01019 | 0.00262 | 0.00025 | 0.00034 | 0.00068 | 0.00039 | 1e-05 | 0 | 0.00025 | 0 | 0.00022 | 0 | 0.00083 | 2e-05 | 0.00028 | 0.00016 | 99.66 | 0 | clloqxaf50000mg087p533v36
Stena alu | 642 | 642 |  | 2023-08-24 | Ingen anmärkning | 1 | 69.4% | 0.12174 | 0.20906 | 0.00072 | 0.00165 | 0.00014 | 0.00441 | 0.00755 | 0.00285 | 0.00026 | 0.00034 | 0.00066 | 7e-05 | 0 | 0 | 0.00035 | 0 | 4e-05 | 0 | 0.00066 | 2e-05 | 0.00027 | 0.00016 | 99.66 | 0 | clloqzi060000jn08mp6wq0im
Stena alu | 642 | 642 |  | 2023-08-24 | Ingen anmärkning | 1 | 66.92% | 0.11901 | 0.22212 | 0.00074 | 0.00185 | 0.0001 | 0.00489 | 0.00696 | 0.00253 | 0.00023 | 0.00034 | 0.00136 | 2e-05 | 0 | 0 | 0.00044 | 0 | 1e-05 | 0 | 0.00055 | 2e-05 | 0.00019 | 0.00016 | 99.65 | 0 | cllor1d5o0000mn08iad7jrn5
Stena alu | 642 | 642 |  | 2023-08-23 | Ingen anmärkning | 1 | 101.7% | 0.22552 | 0.26432 | 0.00835 | 0.03082 | 0.00676 | 0.00366 | 0.0071 | 0.00924 | 0.00054 | 0.00044 | 0.00221 | 3e-05 | 0 | 0 | 0.00017 | 0 | 1e-05 | 0 | 0.00106 | 3e-05 | 0.00017 | 0.00016 | 99.45 | 0 | cllnbbcdo0000l0096u2ue5gj
Stena alu | 642 | 642 |  | 2023-08-23 | Ingen anmärkning | 1 | 71.48% | 0.18589 | 0.24014 | 0.00929 | 0.01382 | 0.00612 | 0.00501 | 0.00739 | 0.006 | 0.00074 | 0.00043 | 0.00148 | 9e-05 | 0.0001 | 0 | 0.00027 | 0 | 3e-05 | 0 | 0.00105 | 3e-05 | 8e-05 | 0.00017 | 99.53 | 0 | cllnbevil0000ji08ljrxtb3h
Stena alu | 642 | 642 |  | 2023-08-23 | Ingen anmärkning | 1 | 75.66% | 0.12824 | 0.22063 | 0.00155 | 0.00236 | 0.00137 | 0.00488 | 0.00942 | 0.00289 | 0.00043 | 0.0004 | 0.00094 | 0.00016 | 0 | 0 | 0.00034 | 0 | 6e-05 | 0 | 0.00071 | 2e-05 | 0.00012 | 0.00016 | 99.64 | 0 | cllnbh9sg0000mh08n7tyfel4
Stena alu | 642 | 642 |  | 2023-08-22 | Ingen anmärkning | 1 | 86.67% | 0.22245 | 0.24901 | 0.00691 | 0.02584 | 0.00392 | 0.00348 | 0.00686 | 0.01299 | 0.00048 | 0.00043 | 0.00197 | 4e-05 | 1e-05 | 0 | 0.00026 | 0 | 1e-05 | 0 | 0.0012 | 3e-05 | 0.00012 | 0.00016 | 99.47 | 0 | clllw31dw0000mm08l4abgpvw
Stena alu | 642 | 642 |  | 2023-08-22 | Ingen anmärkning | 1 | 94.28% | 0.22084 | 0.27216 | 0.00582 | 0.02211 | 0.04077 | 0.00357 | 0.00624 | 0.01272 | 0.00049 | 0.00041 | 0.00179 | 6e-05 | 0 | 0 | 0.00043 | 0 | 1e-05 | 0 | 0.00116 | 6e-05 | 0.00028 | 0.00016 | 99.42 | 0 | clllw74bu0002mm08hk9jl93s
Stena alu | 642 | 642 |  | 2023-08-22 | Ingen anmärkning | 1 | 93.75% | 0.21972 | 0.24645 | 0.00482 | 0.01921 | 0.04338 | 0.00347 | 0.00582 | 0.01324 | 0.00048 | 0.00043 | 0.00161 | 6e-05 | 6e-05 | 0 | 0.00037 | 0 | 1e-05 | 0 | 0.00124 | 5e-05 | 0.00036 | 0.00016 | 99.45 | 0 | clllw56eq0000mc08dwsit3mm
sr halmstad nf | 210 | 210 |  | 2023-08-21 | Ingen anmärkning | 1 | 87.95% | 1.50374 | 0.37989 | 0.16541 | 0.14202 | 0.05656 | 0.00926 | 0.07255 | 0.01256 | 0.00768 | 0.00229 | 0.01409 | 2e-05 | 0 | 0 | 0.00031 | 0 | 2e-05 | 0 | 0.00166 | 3e-05 | 0 | 0.00016 | 97.64 | 0 | cllkgfwo50000mh086x0of26s
sr halmstad nf | 210 | 210 |  | 2023-08-21 | Ingen anmärkning | 1 | 88.8% | 1.24203 | 0.33638 | 0.14549 | 0.13257 | 0.33376 | 0.00842 | 0.07754 | 0.01459 | 0.00742 | 0.0024 | 0.01443 | 7e-05 | 3e-05 | 0 | 0.00048 | 0 | 0.00014 | 0 | 0.0017 | 4e-05 | 2e-05 | 0.00016 | 97.69 | 0 | cllkginf30000me08o3w3l39l
Stena alu | 642 | 642 |  | 2023-08-21 | Ingen anmärkning | 1 | 87.22% | 0.27685 | 0.26849 | 0.01518 | 0.03997 | 0.10066 | 0.0042 | 0.01129 | 0.01384 | 0.00093 | 0.00059 | 0.00335 | 0.00016 | 0 | 0 | 0.00032 | 0 | 3e-05 | 0 | 0.00121 | 9e-05 | 0.00031 | 0.00016 | 99.27 | 0 | cllkglgd90002mh08gx6pfapk
Scanmetals | 212 | 212 |  | 2023-08-18 | Ingen anmärkning | 1 | 83.51% | 1.14157 | 0.32901 | 0.08376 | 0.16697 | 0.41661 | 0.00653 | 0.07204 | 0.01525 | 0.00521 | 0.00196 | 0.01325 | 6e-05 | 5e-05 | 0 | 0.00044 | 0 | 0.00016 | 0 | 0.00161 | 5e-05 | 0 | 0.00016 | 97.75 | 0 | cllg6k7wx0000mf084vrxaxo0
Stena alu | 642 | 642 |  | 2023-08-18 | Ingen anmärkning | 1 | 87.07% | 0.24194 | 0.26869 | 0.01157 | 0.04216 | 0.1075 | 0.00403 | 0.00862 | 0.01392 | 0.00071 | 0.00051 | 0.00309 | 0.00013 | 1e-05 | 0 | 0.00039 | 0 | 2e-05 | 0 | 0.00118 | 9e-05 | 0.00021 | 0.00016 | 99.3 | 0 | cllg6h16w0000jk0844qjzy2d
Stena alu | 642 | 642 |  | 2023-08-18 | Ingen anmärkning | 1 | 87.18% | 0.23971 | 0.26237 | 0.01285 | 0.04533 | 0.04392 | 0.00389 | 0.00909 | 0.01373 | 0.00065 | 0.00053 | 0.00323 | 0.00018 | 0 | 0 | 0.00017 | 0 | 1e-05 | 0 | 0.00116 | 5e-05 | 8e-05 | 0.00016 | 99.37 | 0 | cllg6de000000mf08d1oeb6ky
Sr finland | 427 | 400 | X | 2023-08-17 | Ingen anmärkning | 1 | 90% | 0.57332 | 0.26855 | 0.02626 | 0.04525 | 0.06342 | 0.00598 | 0.02679 | 0.01797 | 0.00229 | 0.00168 | 0.00789 | 0.00014 | 0.00018 | 0 | 0.00242 | 0 | 0.00018 | 0 | 0.00266 | 3e-05 | 0.00011 | 0.00017 | 98.96 | 0 | cllf2733r0000ld08kmuitfhx
Stena alu | 122 | 122P |  | 2023-08-16 | Ingen anmärkning | 1 | 81.05% | 0.30645 | 0.38857 | 0.04705 | 0.29935 | 0.84808 | 0.00493 | 0.03671 | 0.0135 | 0.00593 | 0.00273 | 0.02029 | 0.00016 | 0 | 0 | 0.00074 | 0 | 0.0001 | 0 | 0.00147 | 0.00018 | 0 | 0.00016 | 98.03 | 0 | clldc0q7n0000mf08yb0o0i0r
Stena alu | 642 | 642 |  | 2023-08-16 | Ingen anmärkning | 1 | 92.74% | 0.21425 | 0.23522 | 0.00725 | 0.02796 | 0.06384 | 0.00345 | 0.00642 | 0.01352 | 0.00051 | 0.00045 | 0.00213 | 5e-05 | 1e-05 | 0 | 0.00068 | 0 | 5e-05 | 0 | 0.00123 | 6e-05 | 0.00025 | 0.00016 | 99.43 | 0 | clldc4ylu0000kt08oytkal2q
BoB | 400 | 400 |  | 2023-08-15 | Ingen anmärkning | 1 | 62.52% | 0.57332 | 0.26855 | 0.02626 | 0.04525 | 0.06342 | 0.00598 | 0.02679 | 0.01797 | 0.00229 | 0.00168 | 0.00789 | 0.00014 | 0.00018 | 0 | 0.00242 | 0 | 0.00018 | 0 | 0.00266 | 3e-05 | 0.00011 | 0.00017 | 98.96 | 0 | cllc6vuay0000l708cnovinqk
SR Halmstad NF | 312 | 318 |  | 2023-08-15 | Ingen anmärkning | 1 | 71.94% | 3.36535 | 0.48156 | 1.1118 | 0.24389 | 0.30727 | 0.04649 | 0.39022 | 0.02215 | 0.03939 | 0.08103 | 0.02629 | 7e-05 | 3e-05 | 0.00172 | 0.00151 | 0.00391 | 0.00016 | 0.00058 | 0.00422 | 2e-05 | 5e-05 | 0 | 93.86 | 0 | cllbvyidv0000mi08lwotlm5l
SR Halmstad NF | 312 | 318 |  | 2023-08-15 | Ingen anmärkning | 1 | 69.92% | 3.20894 | 0.47794 | 1.016 | 0.25678 | 0.24329 | 0.04403 | 0.36379 | 0.02159 | 0.03535 | 0.0831 | 0.02733 | 8e-05 | 3e-05 | 0.00168 | 0.0015 | 0.00362 | 0.00012 | 0.00047 | 0.00395 | 2e-05 | 0 | 0 | 94.2 | 0 | cllbw18i00002mi08tfbc3nh6
sr halmstad nf | 312 | 315P |  | 2023-08-15 | Ingen anmärkning | 1 | 61.73% | 1.75326 | 0.47537 | 0.43081 | 0.43028 | 0.16753 | 0.01759 | 0.21174 | 0.01954 | 0.02125 | 0.01372 | 0.01979 | 0.00011 | 3e-05 | 0.00094 | 0.00137 | 0.00175 | 0.0002 | 0.00015 | 0.00347 | 2e-05 | 0 | 0 | 96.42 | 0 | cllbvv7h50000jr084f2qzvu8
BoB | 400 | 426 |  | 2023-08-11 | Ingen anmärkning | 1 | 57.54% | 8.35282 | 0.59175 | 0.98945 | 0.42419 | 0.06182 | 0.02199 | 0.39042 | 0.0553 | 0.02041 | 0.01314 | 0.02065 | 0.00078 | 0.00018 | 0.00042 | 0.00159 | 0.00071 | 0.00021 | 0 | 0.00502 | 3e-05 | 0 | 0.00015 | 89.05 | 0 | cll66emfj0000l108dabiw6fm
Oskarshamn | 520P | 501P |  | 2023-08-11 | Ingen anmärkning | 1 | 89.48% | 10.68319 | 0.68511 | 0.10333 | 0.27632 | 0.00068 | 0.01289 | 0.06673 | 0.03467 | 0.00755 | 0.00182 | 0.01504 | 4e-05 | 2e-05 | 0.00025 | 0.00113 | 0.00046 | 5e-05 | 0 | 0.00339 | 2e-05 | 0 | 0.00015 | 88.11 | 0 | cll66ivo80002l108z9wvp901
SR Halmstad NF | 312 | 315P |  | 2023-08-11 | Ingen anmärkning | 1 | 60% | 2.00657 | 0.49273 | 0.4292 | 0.43607 | 0.20538 | 0.01763 | 0.22065 | 0.01887 | 0.01443 | 0.01604 | 0.02132 | 2e-05 | 2e-05 | 0.00102 | 0.00136 | 0.00132 | 0.0001 | 0.00014 | 0.00367 | 2e-05 | 0 | 0 | 96.1 | 0 | cll66mkp60000jz085hnfhmkl
curef | 501 | 500P |  | 2023-08-09 | Ingen anmärkning | 1 | 82.57% | 0.6439 | 0.241 | 0.02047 | 0.38612 | 0.35284 | 0.00494 | 0.01522 | 0.01894 | 0.00141 | 0.00079 | 0.0074 | 0.00017 | 6e-05 | 0 | 0.00033 | 0 | 0.0001 | 0 | 0.00116 | 3e-05 | 0 | 0.00017 | 98.31 | 0 | cll3p1b1s0000lc08hdcx9uza
Hydro | 401 | 403 |  | 2023-08-09 | Ingen anmärkning | 1 | 34.73% | 0.62625 | 0.23676 | 0.02679 | 0.10161 | 0.00659 | 0.00396 | 0.02123 | 0.01831 | 0.00123 | 0.00103 | 0.00292 | 0.00015 | 0 | 0 | 0.00305 | 0 | 7e-05 | 0 | 0.00148 | 3e-05 | 0 | 0.00016 | 98.96 | 0 | cll3owvqi0000l408mrqvujsp
Nord-Schrott GmbH & Co KG | 222 | 218P |  | 2023-08-09 | Mycket brand3 | 1 | 63.05% | 0.34992 | 0.49998 | 0.14262 | 0.78157 | 0.21189 | 0.0095 | 0.09371 | 0.02361 | 0.00524 | 0.0023 | 0.01395 | 4e-05 | 2e-05 | 0 | 0.00056 | 0 | 8e-05 | 0 | 0.00221 | 3e-05 | 0 | 0.00016 | 97.87 | 0 | cll3p4sjd0002lc0869ob987t
BoB | 425 | 425 |  | 2023-07-07 | Ingen anmärkning | 1 | 63.45% | 7.95845 | 1.06317 | 2.13562 | 0.37027 | 0.04669 | 0.05635 | 0.61729 | 0.04043 | 0.0342 | 0.0153 | 0.06832 | 9e-05 | 4e-05 | 0.00227 | 0.00174 | 0.00523 | 8e-05 | 0.00043 | 0.00681 | 2e-05 | 0 | 0 | 87.56 | 0 | cljs6g9wh0000l308w7mw13xx
sr A/S | 532 | 532P |  | 2023-07-07 | Ingen anmärkning | 1 | 80.28% | 0.6169 | 0.29104 | 0.48281 | 0.29745 | 2.43107 | 0.00849 | 2.73219 | 0.02138 | 0.0043 | 0.00076 | 0.04739 | 0.00233 | 2e-05 | 0.00137 | 0.00116 | 0.00047 | 0.00022 | 0.0001 | 0.03052 | 0.00024 | 0 | 0 | 93.02 | 0 | cljs6l6da0000ml08gudw24xn
B&B Recycling | 601 | 601 |  | 2023-07-06 | Ingen anmärkning | 1 | 91.89% | 8.85976 | 0.68987 | 2.11172 | 0.23152 | 0.04953 | 0.05531 | 0.703 | 0.04392 | 0.0396 | 0.02414 | 0.02661 | 3e-05 | 4e-05 | 0.00223 | 0.00134 | 0.00894 | 7e-05 | 0.00041 | 0.00826 | 1e-05 | 0 | 1e-05 | 87.13 | 0 | cljqw55ur0000l208wi913gyu
B&B Recycling | 601 | 601 |  | 2023-07-06 | Ingen anmärkning | 1 | 90.3% | 8.64159 | 0.80313 | 2.16995 | 0.25422 | 0.03131 | 0.05577 | 0.73994 | 0.04148 | 0.0395 | 0.01997 | 0.03414 | 2e-05 | 3e-05 | 0.00221 | 0.00145 | 0.00853 | 6e-05 | 0.00044 | 0.00757 | 1e-05 | 0 | 0 | 87.14 | 0 | cljqw2zdo0000ks08mlbbeq5b
BoB | 601 | 601 |  | 2023-07-06 | Ingen anmärkning | 1 | 84.91% | 8.85976 | 0.68987 | 2.11172 | 0.23152 | 0.04953 | 0.05531 | 0.703 | 0.04392 | 0.0396 | 0.02414 | 0.02661 | 3e-05 | 4e-05 | 0.00223 | 0.00134 | 0.00894 | 7e-05 | 0.00041 | 0.00826 | 1e-05 | 0 | 1e-05 | 87.13 | 0 | cljqv2fag0000jj0845dahonp
BoB | 601 | 601 |  | 2023-07-06 | Ingen anmärkning | 1 | 86.98% | 8.64159 | 0.80313 | 2.16995 | 0.25422 | 0.03131 | 0.05577 | 0.73994 | 0.04148 | 0.0395 | 0.01997 | 0.03414 | 2e-05 | 3e-05 | 0.00221 | 0.00145 | 0.00853 | 6e-05 | 0.00044 | 0.00757 | 1e-05 | 0 | 0 | 87.14 | 0 | cljqv03j00000mk08zd5kxw7a
Metallco | 651 | 601 |  | 2023-07-06 | Ingen anmärkning | 1 | 78.4% | 4.71645 | 0.37389 | 1.11432 | 0.14298 | 0.19832 | 0.05063 | 0.65714 | 0.032 | 0.03721 | 0.01419 | 0.0154 | 7e-05 | 3e-05 | 0.00169 | 0.00124 | 0.003 | 0.00011 | 0.00051 | 0.00486 | 2e-05 | 0.00017 | 0 | 92.63 | 0 | cljqqa2qj0000kw088nc491fd
Metallco AS | 601 | 601 |  | 2023-07-06 | Ingen anmärkning | 1 | 84.91% | 8.85976 | 0.68987 | 2.11172 | 0.23152 | 0.04953 | 0.05531 | 0.703 | 0.04392 | 0.0396 | 0.02414 | 0.02661 | 3e-05 | 4e-05 | 0.00223 | 0.00134 | 0.00894 | 7e-05 | 0.00041 | 0.00826 | 1e-05 | 0 | 1e-05 | 87.13 | 0 | cljqqhz8b0004kw08akydoy4l
Metallco AS | 601 | 601 |  | 2023-07-06 | Ingen anmärkning | 1 | 86.98% | 8.64159 | 0.80313 | 2.16995 | 0.25422 | 0.03131 | 0.05577 | 0.73994 | 0.04148 | 0.0395 | 0.01997 | 0.03414 | 2e-05 | 3e-05 | 0.00221 | 0.00145 | 0.00853 | 6e-05 | 0.00044 | 0.00757 | 1e-05 | 0 | 0 | 87.14 | 0 | cljqqf4re0002kw08ou9rx43t
Metallco AS | 651 | 312 |  | 2023-07-06 | Ingen anmärkning | 1 | 80.35% | 8.85976 | 0.68987 | 2.11172 | 0.23152 | 0.04953 | 0.05531 | 0.703 | 0.04392 | 0.0396 | 0.02414 | 0.02661 | 3e-05 | 4e-05 | 0.00223 | 0.00134 | 0.00894 | 7e-05 | 0.00041 | 0.00826 | 1e-05 | 0 | 1e-05 | 87.13 | 0 | cljr2i45m0000lh08yy4gjljv
Metallco | 212 | 270 |  | 2023-07-05 | Ingen anmärkning | 1 | 85.02% | 1.47844 | 0.30691 | 0.14545 | 0.16864 | 1.19825 | 0.00768 | 0.10602 | 0.01563 | 0.00728 | 0.00244 | 0.01567 | 0.00014 | 0.00028 | 0 | 0.00035 | 0 | 0.00085 | 0 | 0.00197 | 6e-05 | 0 | 0.00017 | 96.55 | 0 | cljpaxjlb0000jj08vx2xwhdk
Metallco AS | 212 | 270 |  | 2023-07-05 | Ingen anmärkning | 1 | 83.54% | 1.44501 | 0.3022 | 0.16125 | 0.16028 | 1.04098 | 0.00833 | 0.12528 | 0.01675 | 0.00702 | 0.0029 | 0.01452 | 0.00013 | 9e-05 | 0 | 0.00045 | 0 | 0.00065 | 0 | 0.00198 | 5e-05 | 0 | 0.00016 | 96.72 | 0 | cljpb19hx0002jj08f15he934
Metallco AS | 651 | 312 |  | 2023-07-05 | Ingen anmärkning | 1 | 80.71% | 5.31623 | 0.45694 | 1.09248 | 0.1566 | 0.44937 | 0.03873 | 0.69443 | 0.032 | 0.03961 | 0.01257 | 0.02438 | 0.0005 | 0.00011 | 0.00084 | 0.0006 | 0.00063 | 0.00017 | 0.00034 | 0.00471 | 5e-05 | 0 | 0.00015 | 91.68 | 0 | cljpb3jbz0004jj08matul7ab
Scanmetals | 212 | 206P |  | 2023-07-03 | Ingen anmärkning | 1 | 66.67% | 0.52281 | 0.52504 | 0.05979 | 0.7346 | 0.00093 | 0.01303 | 0.03089 | 0.01653 | 0.00196 | 0.00147 | 0.00921 | 3e-05 | 0 | 0 | 0.0007 | 0 | 5e-05 | 0 | 0.00107 | 3e-05 | 0 | 0.00016 | 98.09 | 0 | cljmtsrr70000ml08950uanjn
Scanmetals | 212 | 207P |  | 2023-07-03 | Ingen anmärkning | 1 | 84.04% | 0.30606 | 0.31832 | 0.05624 | 0.31037 | 1.46552 | 0.01055 | 0.25187 | 0.01622 | 0.00313 | 0.00168 | 0.05442 | 0.00015 | 4e-05 | 0 | 0.00096 | 0 | 0.00052 | 0 | 0.00664 | 0.00018 | 0 | 0.00016 | 97.21 | 0 | cljmtx09w0002ml08is5rrkzr
Scanmetals | 212 | 204 |  | 2023-07-03 | Ingen anmärkning | 1 | 93.87% | 0.43949 | 0.30015 | 0.09377 | 0.08374 | 0.12304 | 0.00488 | 0.13019 | 0.01427 | 0.00321 | 0.00093 | 0.01421 | 4e-05 | 0 | 0 | 0.00048 | 0 | 0.00011 | 0 | 0.00418 | 3e-05 | 0.00019 | 0.00016 | 98.8 | 0 | cljmu0kn00004ml08vbmuraof
Stena alu | 642 | 642 |  | 2023-06-27 | Ingen anmärkning | 1 | 74.09% | 0.22466 | 0.17161 | 0.02947 | 0.00698 | 0.00058 | 0.00216 | 0.02753 | 0.00097 | 0.00131 | 0.00077 | 0.001 | 4e-05 | 0 | 0 | 6e-05 | 0.00012 | 4e-05 | 0 | 0.0004 | 2e-05 | 0.00128 | 0.00016 | 99.54 | 0 | cljdwiv480002i308beyacfxc
Stena alu | 642 | 642 |  | 2023-06-27 | Ingen anmärkning | 1 | 68.67% | 0.13873 | 0.15966 | 0.01701 | 0.00325 | 0.00128 | 0.00152 | 0.01403 | 0.0006 | 0.00086 | 0.00045 | 0.0008 | 0.0001 | 2e-05 | 0 | 5e-05 | 0.00336 | 6e-05 | 0 | 0.0003 | 2e-05 | 0.00108 | 0.00016 | 99.67 | 0 | cljdwgfgd0000l8082i1trwxl
Stena alu | 642 | 642 |  | 2023-06-27 | Ingen anmärkning | 1 | 84.3% | 0.13426 | 0.17081 | 0.01798 | 0.0034 | 0.00051 | 0.00148 | 0.01325 | 0.00048 | 0.00098 | 0.00052 | 0.00051 | 3e-05 | 0 | 0 | 0 | 0.0015 | 5e-05 | 0 | 0.00022 | 2e-05 | 0.00116 | 0.00016 | 99.66 | 0 | cljdwanvt0000i3080a3qn5uo
Stena alu | 642 | 642 |  | 2023-06-26 | Ingen anmärkning | 1 | 96.12% | 0.13872 | 0.13527 | 0.00222 | 0.00141 | 0.00019 | 0.00325 | 0.00591 | 0.00032 | 0.00047 | 0.00034 | 0.00028 | 3e-05 | 0.00013 | 0 | 0.00021 | 0 | 5e-05 | 0 | 0.00037 | 2e-05 | 0.00063 | 0.00016 | 99.72 | 0 | cljcfzn3z0000l308aay36j3s
Stena alu | 642 | 642 |  | 2023-06-21 | Ingen anmärkning | 1 | 96.81% | 0.18951 | 0.15374 | 0.0208 | 0.00809 | 0.01037 | 0.00358 | 0.0349 | 0.00148 | 0.0009 | 0.00053 | 0.0009 | 3e-05 | 0 | 0 | 0.00027 | 0 | 5e-05 | 0 | 0.00046 | 2e-05 | 0.0004 | 0.00016 | 99.58 | 0 | clj5ai16p0000je083lhpmqsa
Stena alu | 642 | 642 |  | 2023-06-21 | Ingen anmärkning | 1 | 98.92% | 0.13422 | 0.14702 | 0.00388 | 0.00199 | 0.0002 | 0.00332 | 0.00904 | 0.00026 | 0.00056 | 0.00037 | 0.0003 | 2e-05 | 0 | 0 | 0.00033 | 0 | 4e-05 | 0 | 0.00032 | 2e-05 | 0.00068 | 0.00016 | 99.71 | 0 | clj5akidu0002je08gk9k38y5
Stena alu | 642 | 642 |  | 2023-06-21 | Ingen anmärkning | 1 | 98.99% | 0.12289 | 0.14098 | 0.00159 | 0.00114 | 7e-05 | 0.0032 | 0.00474 | 0.00017 | 0.00046 | 0.00033 | 0.00024 | 0.00012 | 2e-05 | 0 | 0.00031 | 0 | 4e-05 | 0 | 0.00028 | 2e-05 | 0.00074 | 0.00016 | 99.73 | 0 | clj5amjm40000mn08gp3c4jeg
40130 Sr Halmstad Nf | 270 | - | - | 2023-06-19 | prov1 Sign:magnni | 1 | 90.63% | 1.25097 | 0.36131 | 1.00589 | 0.18331 | 0.38737 | 0.01382 | 0.54976 | 0.01768 | 0.0125 | 0.00591 | 0.01267 | 0.00072 | 3e-05 | 0.00123 | 0.00135 | 0.00304 | 0.00018 | 9e-05 | 0.00644 | 3e-05 | 0.0004 | 0 | - | - | 2,0230619073336e+19
40177 Stena Recycling AB Åstorp | 271 | 271 | - | 2023-06-19 | kontrollprov p16195-4-1 Sign:krijoh | 1 | 82.38% | 1.47599 | 0.30804 | 0.21609 | 0.16449 | 1.25147 | 0.00875 | 0.20617 | 0.01896 | 0.01025 | 0.00239 | 0.01773 | 7e-05 | 3e-05 | 0.0012 | 0.00113 | 0.00085 | 0.0004 | 5e-05 | 0.00187 | 5e-05 | 0.00026 | 0 | - | - | 2,0230619073404e+19
Siegfried jacob | 666 | 666 |  | 2023-06-16 | Ingen anmärkning | 1 | 81.09% | 6.83267 | 0.41311 | 0.65609 | 0.22408 | 1.02393 | 0.05729 | 1.62243 | 0.04921 | 0.03274 | 0.01071 | 0.01579 | 4e-05 | 0.0001 | 0.00195 | 0.00133 | 0.00192 | 0.00015 | 0.00265 | 0.00473 | 0.00016 | 5e-05 | 0 | 89.04 | 0 | cliy5g7y90000l908a8f8911p
40106 Stena aluminium ab | 642 | - | - | 2023-06-15 | prov3 642/101 Sign:magnni | 1 | 99.74% | 0.21103 | 0.21525 | 0.00285 | 0.00493 | 0.00055 | 0.00277 | 0.00438 | 0.0113 | 0.00037 | 0.00038 | 0.00058 | 3e-05 | 2e-05 | 0 | 0.00014 | 0 | 0 | 0 | 0.00124 | 3e-05 | 0.00033 | 0.00016 | - | - | 2,0230615072544e+19
40177 Stena Recycling AB Åstorp | 270 | 310 | - | 2023-06-15 | kontrollprov normalt material Sign:Krijoh | 1 | 86.51% | 1.16604 | 0.29932 | 0.63057 | 0.15301 | 0.35112 | 0.00965 | 0.55371 | 0.01646 | 0.01053 | 0.00398 | 0.01138 | 9e-05 | 4e-05 | 0 | 0.00031 | 0 | 0.00014 | 0 | 0.00455 | 4e-05 | 5e-05 | 0.00015 | - | - | 2,0230615072837e+16
40177 Stena Recycling AB Åstorp | 270 | 310 | - | 2023-06-15 | kontrollprov smutsigt material högCu , Zn Sign:Krijoh | 1 | 88.99% | 1.09042 | 0.3078 | 0.59827 | 0.18592 | 0.36568 | 0.01038 | 0.53367 | 0.01635 | 0.01103 | 0.0048 | 0.01061 | 0.00011 | 3e-05 | 0.00104 | 0.00123 | 0.00262 | 0.00015 | 3e-05 | 0.00661 | 2e-05 | 0.00031 | 0 | - | - | 2,0230615072942e+19
40106 Stena aluminium ab | 642 | - | - | 2023-06-14 | prov1 101/642 Sign:magnni | 1 | 97.75% | 0.23527 | 0.23668 | 0.00434 | 0.00595 | 0.00061 | 0.00317 | 0.005 | 0.0106 | 0.0005 | 0.00042 | 0.00066 | 1e-05 | 6e-05 | 0 | 0.00019 | 0 | 0 | 0 | 0.00117 | 3e-05 | 0.00034 | 0.00016 | - | - | 2,0230614073349e+19
40106 Stena aluminium ab | 642 | - | - | 2023-06-14 | prov2 642/101 alu från föregående prov Sign:magnni | 1 | 101.2% | 0.22234 | 0.22866 | 0.00237 | 0.00403 | 0.0005 | 0.00308 | 0.004 | 0.0101 | 0.00043 | 0.00037 | 0.00057 | 1e-05 | 0 | 0 | 0.00033 | 0 | 0 | 0 | 0.00117 | 3e-05 | 0.00028 | 0.00016 | - | - | 2,0230614073211e+19
BoB | 425 | 426 |  | 2023-06-14 | Ingen anmärkning | 1 | 52.14% | 8.93785 | 0.7061 | 1.6227 | 0.28147 | 0.04314 | 0.03655 | 0.50327 | 0.04199 | 0.02777 | 0.01471 | 0.0276 | 0.0001 | 4e-05 | 0.00187 | 0.00154 | 0.00762 | 7e-05 | 0.00029 | 0.00616 | 1e-05 | 0 | 0 | 87.73 | 0 | clivakjdt0000jn08dye2bx8p
BoB | 425 | 426 |  | 2023-06-13 | Ingen anmärkning | 1 | 51.62% | 8.83352 | 0.67239 | 1.41982 | 0.26007 | 0.03211 | 0.02893 | 0.4749 | 0.04963 | 0.02434 | 0.01246 | 0.02237 | 7e-05 | 0 | 0.00074 | 0.00104 | 0.00667 | 2e-05 | 0.00032 | 0.00668 | 5e-05 | 0 | 0.00013 | 88.16 | 0 | clitvjfxi0000mf08qztp5idd
Sr Danmark | 532 | 532P |  | 2023-06-13 | Ingen anmärkning | 1 | 73.29% | 0.73322 | 0.34516 | 2.46944 | 0.38186 | 0.3516 | 0.01067 | 1.0128 | 0.02197 | 0.01138 | 0.00303 | 0.05599 | 4e-05 | 0 | 0.00029 | 0.00064 | 0.1417 | 7e-05 | 0.00023 | 0.04058 | 7e-05 | 0 | 0.00013 | 94.42 | 0 | clitvfjkc0002lb08shftb9l8
Sr Åstorp | 102 | 102P |  | 2023-06-13 | Ingen anmärkning | 1 | 83.16% | 0.20365 | 0.16346 | 0.0088 | 0.00211 | 0.0006 | 0.00281 | 0.00643 | 0.00081 | 0.00062 | 0.00038 | 0.00042 | 4e-05 | 0 | 0 | 0.0002 | 0 | 5e-05 | 0 | 0.00022 | 2e-05 | 0.00117 | 0.00016 | 99.62 | 0 | clitvbhj40000lb08r7i4gnrk
Hydro | 401 | 401 |  | 2023-06-12 | Ingen anmärkning | 1 | 49.29% | 0.60515 | 0.24021 | 0.021 | 0.09014 | 0.08795 | 0.00405 | 0.01802 | 0.02124 | 0.00125 | 0.0012 | 0.00268 | 8e-05 | 0 | 0 | 0.00114 | 0 | 7e-05 | 0 | 0.00139 | 3e-05 | 0 | 0.00016 | 98.91 | 0 | clisfuff40002mq08s5eho76p
Stena alu | 642 | 642 |  | 2023-06-12 | Ingen anmärkning | 1 | 99.88% | 0.21877 | 0.20227 | 0.00299 | 0.00416 | 0.00077 | 0.00287 | 0.00458 | 0.0109 | 0.00044 | 0.0004 | 0.00062 | 4e-05 | 0.00011 | 0 | 0.00031 | 0 | 8e-05 | 0 | 0.00122 | 3e-05 | 0.00031 | 0.00017 | 99.56 | 0 | clisfr3q40000mq08mzdz4cda
Stena alu | 642 | 642 |  | 2023-06-09 | Ingen anmärkning | 1 | 98.06% | 0.20077 | 0.21082 | 0.00312 | 0.00496 | 0.00033 | 0.00271 | 0.00427 | 0.01187 | 0.00045 | 0.00037 | 0.00057 | 2e-05 | 0 | 0 | 0.00023 | 0 | 5e-05 | 0 | 0.00127 | 3e-05 | 0.00032 | 0.00016 | 99.57 | 0 | clio5bvt00000l408j4ummvj1
Stena alu | 642 | 642 |  | 2023-06-09 | Ingen anmärkning | 1 | 99.11% | 0.19977 | 0.22134 | 0.00183 | 0.00393 | 0.00033 | 0.00282 | 0.00368 | 0.01136 | 0.00036 | 0.00037 | 0.00058 | 3e-05 | 0 | 0 | 0.00026 | 0 | 6e-05 | 0 | 0.00117 | 3e-05 | 0.00038 | 0.00016 | 99.56 | 0 | clio5eunk0002l4089h3qbu4e
40106 Stena aluminium ab | 642 | - | - | 2023-06-08 | prov4 101/642 Sign:magnni | 1 | 98.11% | 0.27059 | 0.22395 | 0.01468 | 0.00525 | 0.0005 | 0.00342 | 0.01009 | 0.01091 | 0.00073 | 0.00065 | 0.00079 | 2e-05 | 4e-05 | 0 | 0.00024 | 0 | 0 | 0 | 0.00127 | 3e-05 | 0.00024 | 0.00016 | - | - | 2,0230608072628e+16
40106 Stena aluminium ab | 642 | - | - | 2023-06-08 | prov5 642/101 Sign:magnni | 1 | 95.37% | 0.23419 | 0.22083 | 0.00797 | 0.00581 | 0.00031 | 0.0029 | 0.00739 | 0.0119 | 0.00047 | 0.00049 | 0.00075 | 3e-05 | 1e-05 | 0 | 0.00018 | 0 | 0 | 0 | 0.00118 | 3e-05 | 0.00044 | 0.00016 | - | - | 2,0230608072835e+16
40106 Stena aluminium ab | 642 | - | - | 2023-06-08 | prov6 101/642 Alu från föregående prov Sign:magnni | 1 | 105.4% | 0.22724 | 0.22849 | 0.00478 | 0.00495 | 0.00038 | 0.00325 | 0.00474 | 0.01069 | 0.00053 | 0.00044 | 0.00059 | 1e-05 | 0 | 0 | 0.00024 | 0 | 0 | 0 | 0.0012 | 3e-05 | 0.00035 | 0.00016 | - | - | 2,0230608072904e+16
Stena alu | 642 | 642 |  | 2023-06-08 | Ingen anmärkning | 1 | 97.75% | 0.23527 | 0.23668 | 0.00434 | 0.00595 | 0.00061 | 0.00317 | 0.005 | 0.0106 | 0.0005 | 0.00042 | 0.00066 | 1e-05 | 6e-05 | 0 | 0.00019 | 0 | 0 | 0 | 0.00117 | 3e-05 | 0.00034 | 0.00016 | 99.5 | 0 | climyh8sd0000jp08c7p6h6e2
Stena alu | 642 | 642 |  | 2023-06-08 | Ingen anmärkning | 1 | 101.2% | 0.22234 | 0.22866 | 0.00237 | 0.00403 | 0.0005 | 0.00308 | 0.004 | 0.0101 | 0.00043 | 0.00037 | 0.00057 | 1e-05 | 0 | 0 | 0.00033 | 0 | 0 | 0 | 0.00117 | 3e-05 | 0.00028 | 0.00016 | 99.53 | 0 | clin4g7z50000ml08uzn7o92n
Stena alu | 642 | 642 |  | 2023-06-08 | Ingen anmärkning | 1 | 100.1% | 0.21103 | 0.21525 | 0.00285 | 0.00493 | 0.00055 | 0.00277 | 0.00438 | 0.0113 | 0.00037 | 0.00038 | 0.00058 | 3e-05 | 2e-05 | 0 | 0.00014 | 0 | 0 | 0 | 0.00124 | 3e-05 | 0.00033 | 0.00016 | 99.55 | 0 | clin4jipi0000lb08r3ow5c7s
40106 Stena aluminium ab | 642 | - | - | 2023-06-07 | Högt utbyte alu från föegående prov .prov3 Sign:magnni | 1 | 101.7% | 0.20374 | 0.21473 | 0.00421 | 0.00499 | 0.00043 | 0.00289 | 0.0046 | 0.0102 | 0.00047 | 0.00044 | 0.00063 | 0 | 1e-05 | 0 | 0.00029 | 0 | 0 | 0 | 0.00098 | 3e-05 | 0.00031 | 0.00016 | - | - | 2,0230607073625e+16
40106 Stena aluminium ab | 642 | - | - | 2023-06-07 | prov2 101/642 Sign:magnni | 1 | 98.96% | 0.14856 | 0.16112 | 0.00199 | 0.00279 | 0.00133 | 0.00314 | 0.00385 | 0.00328 | 0.00047 | 0.00035 | 0.0004 | 1e-05 | 1e-05 | 0 | 0.00033 | 0 | 0 | 0 | 0.00047 | 2e-05 | 0.00075 | 0.00016 | - | - | 2,023060707342e+16
40106 Stena aluminium ab | 642 | - | - | 2023-06-07 | prov1 642/101 Alu kvar i ugn efter tappning därav lägre utbyte Sign:magnni | 1 | 91.84% | 0.13379 | 0.14083 | 0.00268 | 0.00157 | 0.00011 | 0.00328 | 0.00465 | 0.00029 | 0.0006 | 0.0004 | 0.00026 | 1e-05 | 3e-05 | 0 | 0.00022 | 0 | 0 | 0 | 0.00029 | 2e-05 | 0.00102 | 0.00016 | - | - | 2,023060707326e+16
Stena alu | 642 | 642 |  | 2023-06-07 | Ingen anmärkning | 1 | 98.11% | 0.27059 | 0.22395 | 0.01468 | 0.00525 | 0.0005 | 0.00342 | 0.01009 | 0.01091 | 0.00073 | 0.00065 | 0.00079 | 2e-05 | 4e-05 | 0 | 0.00024 | 0 | 0 | 0 | 0.00127 | 3e-05 | 0.00024 | 0.00016 | 99.47 | 0 | clilajls10000mn0860kcul5z
Stena alu | 642 | 642 |  | 2023-06-07 | Ingen anmärkning | 1 | 95.37% | 0.23419 | 0.22083 | 0.00797 | 0.00581 | 0.00031 | 0.0029 | 0.00739 | 0.0119 | 0.00047 | 0.00049 | 0.00075 | 3e-05 | 1e-05 | 0 | 0.00018 | 0 | 0 | 0 | 0.00118 | 3e-05 | 0.00044 | 0.00016 | 99.51 | 0 | clilamspr0000l7089vekyfqq
Stena alu | 642 | 642 |  | 2023-06-07 | Ingen anmärkning | 1 | 105.4% | 0.22724 | 0.22849 | 0.00478 | 0.00495 | 0.00038 | 0.00325 | 0.00474 | 0.01069 | 0.00053 | 0.00044 | 0.00059 | 1e-05 | 0 | 0 | 0.00024 | 0 | 0 | 0 | 0.0012 | 3e-05 | 0.00035 | 0.00016 | 99.52 | 0 | clilaqsmo0000kw08kuwle8m2
40106 Stena aluminium ab | 642 | - | - | 2023-06-05 | 101/642 spädklumpar Hög Cu Sign:magnni | 1 | 98.5% | 0.40614 | 0.17138 | 0.05591 | 0.01494 | 0.00132 | 0.00544 | 0.03722 | 0.00175 | 0.00248 | 0.00147 | 0.0012 | 0 | 4e-05 | 0 | 0.00025 | 0 | 0 | 0 | 0.0005 | 2e-05 | 0.00067 | 0.00016 | - | - | 2,0230605073915e+16
40106 Stena aluminium ab | 642 | - | - | 2023-06-05 | prov9 642/101 alu rester från prov8 därav högt utbyte Sign:magnni | 1 | 101.6% | 0.12402 | 0.14509 | 0.00174 | 0.00241 | 0.00622 | 0.00328 | 0.00423 | 0.00087 | 0.00053 | 0.0003 | 0.00036 | 3e-05 | 0 | 0 | 0.00045 | 0 | 6e-05 | 0 | 0.00035 | 2e-05 | 0.00097 | 0.00017 | - | - | 2,0230605073757e+16
40106 Stena aluminium ab | 642 | - | - | 2023-06-05 | prov8 101/642 Sign:magnni | 1 | 95.27% | 0.11841 | 0.15539 | 0.00124 | 0.00118 | 0.00017 | 0.00356 | 0.00354 | 0.00028 | 0.00057 | 0.0003 | 0.00027 | 3e-05 | 0 | 0 | 0.00038 | 0 | 9e-05 | 0 | 0.00031 | 2e-05 | 0.00132 | 0.00017 | - | - | 2,023060507352e+16
stena | 642 | 642 |  | 2023-06-05 | Ingen anmärkning | 1 | 101.7% | 0.20374 | 0.21473 | 0.00421 | 0.00499 | 0.00043 | 0.00289 | 0.0046 | 0.0102 | 0.00047 | 0.00044 | 0.00063 | 0 | 1e-05 | 0 | 0.00029 | 0 | 0 | 0 | 0.00098 | 3e-05 | 0.00031 | 0.00016 | 99.56 | 0 | cliifqa4e0000me08h8ldgo6c
stena | 642 | 642 |  | 2023-06-05 | Ingen anmärkning | 1 | 98.96% | 0.14856 | 0.16112 | 0.00199 | 0.00279 | 0.00133 | 0.00314 | 0.00385 | 0.00328 | 0.00047 | 0.00035 | 0.0004 | 1e-05 | 1e-05 | 0 | 0.00033 | 0 | 0 | 0 | 0.00047 | 2e-05 | 0.00075 | 0.00016 | 99.68 | 0 | cliifmxxt0000l2083c4bfgw5
Stena alu | 642 | 642 |  | 2023-06-05 | Ingen anmärkning | 1 | 91.84% | 0.13379 | 0.14083 | 0.00268 | 0.00157 | 0.00011 | 0.00328 | 0.00465 | 0.00029 | 0.0006 | 0.0004 | 0.00026 | 1e-05 | 3e-05 | 0 | 0.00022 | 0 | 0 | 0 | 0.00029 | 2e-05 | 0.00102 | 0.00016 | 99.72 | 0 | cliifkmej0000jz08l22ffjyx
40106 Stena aluminium ab | 642 | - | - | 2023-06-02 | prov7 101/642 Sign:magnni | 1 | 96.81% | 0.12442 | 0.14778 | 0.00264 | 0.00156 | 0.00018 | 0.00342 | 0.00545 | 0.00037 | 0.00057 | 0.00034 | 0.00029 | 3e-05 | 0 | 0 | 0.00039 | 0 | 5e-05 | 0 | 0.00031 | 2e-05 | 0.00133 | 0.00017 | - | - | 2,0230602073515e+16
Stena alu | 101P | 642 |  | 2023-06-02 | Ingen anmärkning | 1 | 98.5% | 0.40614 | 0.17138 | 0.05591 | 0.01494 | 0.00132 | 0.00544 | 0.03722 | 0.00175 | 0.00248 | 0.00147 | 0.0012 | 0 | 4e-05 | 0 | 0.00025 | 0 | 0 | 0 | 0.0005 | 2e-05 | 0.00067 | 0.00016 | 99.31 | 0 | clieconje0000lf08kw4m08pf
Stena alu | 642 | 642 |  | 2023-06-02 | Ingen anmärkning | 1 | 98.5% | 0.40614 | 0.17138 | 0.05591 | 0.01494 | 0.00132 | 0.00544 | 0.03722 | 0.00175 | 0.00248 | 0.00147 | 0.0012 | 0 | 4e-05 | 0 | 0.00025 | 0 | 0 | 0 | 0.0005 | 2e-05 | 0.00067 | 0.00016 | 99.31 | 0 | cliek9yrj0000ji08c86sdrei
40106 Stena aluminium ab | 642 | - | - | 2023-05-29 | alu rester från prov4.prov5 101/642 Sign:magnni | 1 | 102.4% | 0.12206 | 0.14915 | 0.00167 | 0.00185 | 0.00123 | 0.00333 | 0.0044 | 0.00068 | 0.00053 | 0.00031 | 0.0003 | 3e-05 | 0 | 0 | 0.00039 | 0 | 4e-05 | 0 | 0.00032 | 2e-05 | 0.00127 | 0.00017 | - | - | 2,0230529072942e+16
40106 Stena aluminium ab | 642 | - | - | 2023-05-29 | prov6 101/642 Sign:magnni | 1 | 98.84% | 0.11914 | 0.14782 | 0.00152 | 0.00087 | 0.00014 | 0.00343 | 0.00369 | 0.00021 | 0.00054 | 0.00032 | 0.00023 | 3e-05 | 0 | 0 | 0.00044 | 0 | 4e-05 | 0 | 0.00029 | 2e-05 | 0.00167 | 0.00017 | - | - | 2,0230529073103e+16
40106 Stena aluminium ab | 642 | - | - | 2023-05-29 | prov4 Mek Fe 2kg 101/642 Sign:magnni | 1 | 91.87% | 0.10341 | 0.14503 | 0.00151 | 0.00111 | 0.00031 | 0.0031 | 0.00352 | 0.00059 | 0.00046 | 0.0003 | 0.00024 | 7e-05 | 0 | 0 | 0.00035 | 0 | 5e-05 | 0 | 0.00028 | 2e-05 | 0.00106 | 0.00016 | - | - | 2,0230529072843e+16
40106 Stena aluminium ab | 642 | - | - | 2023-05-25 | prov1 101/642 Sign:magnni | 1 | 94.37% | 0.19161 | 0.16103 | 0.01852 | 0.00563 | 0.00019 | 0.004 | 0.0149 | 0.00048 | 0.00125 | 0.00058 | 0.00046 | 3e-05 | 0 | 0 | 0.00044 | 0 | 4e-05 | 0 | 0.00028 | 2e-05 | 0.00138 | 0.00017 | - | - | 2,0230525072942e+16
40106 Stena aluminium ab | 642 | - | - | 2023-05-25 | prov2 101/642 Sign:magnni | 1 | 98.4% | 0.12824 | 0.14465 | 0.00354 | 0.00146 | 0.00022 | 0.00342 | 0.00515 | 0.00046 | 0.00057 | 0.00033 | 0.00029 | 2e-05 | 0 | 0 | 0.00043 | 0 | 4e-05 | 0 | 0.00031 | 2e-05 | 0.00145 | 0.00017 | - | - | 2,0230525073107e+16
40106 Stena aluminium ab | 642 | - | - | 2023-05-25 | prov3 101/642 Sign:magnni | 1 | 99.21% | 0.11982 | 0.15316 | 0.00169 | 0.00142 | 0.00069 | 0.00345 | 0.00354 | 0.00052 | 0.00055 | 0.00032 | 0.00029 | 7e-05 | 0 | 0 | 0.0004 | 0 | 4e-05 | 0 | 0.00031 | 2e-05 | 0.00132 | 0.00017 | - | - | 2,0230525073215e+16
40106 Stena aluminium ab | 345 | 345 | - | 2023-05-24 | Slaggkyl 345 damm lågt utbyte Sign:magnni | 1 | 45.68% | 4.6944 | 1.64328 | 2.34548 | 0.13661 | 0.00225 | 0.13229 | 0.34184 | 0.04173 | 0.04755 | 0.02609 | 0.05471 | 0.00011 | 3e-05 | 0.00428 | 0.00201 | 0.01346 | 9e-05 | 4e-05 | 0.00651 | 1e-05 | 0.00017 | 0 | - | - | 2,0230524073102e+16
40106 Stena aluminium ab | 346 | 346 | - | 2023-05-24 | Slaggkyl 346 Sign:magnni | 1 | 62.02% | 3.59949 | 1.59451 | 2.09187 | 0.19434 | 0.00537 | 0.09114 | 0.48251 | 0.03651 | 0.03715 | 0.02536 | 0.06887 | 5e-05 | 3e-05 | 0.00347 | 0.00181 | 0.00944 | 7e-05 | 0.00015 | 0.00513 | 1e-05 | 2e-05 | 0 | - | - | 2,0230524073225e+16
40106 Stena aluminium ab | 347 | 347 | - | 2023-05-24 | Slaggkyl 347 Sign:magnni | 1 | 54.01% | 3.671 | 1.50487 | 1.89698 | 0.21573 | 0.0113 | 0.07728 | 0.48799 | 0.03588 | 0.03402 | 0.0243 | 0.07417 | 0.00023 | 3e-05 | 0.00323 | 0.00206 | 0.00923 | 0.00011 | 0.0002 | 0.00489 | 1e-05 | 0 | 0 | - | - | 2,0230524073423e+16
40130 Sr Halmstad Nf | 327 | 343 | - | 2023-05-23 | förbräningsskrot Sign:krijoh | 1 | 60.63% | 1.52543 | 0.49719 | 0.37231 | 0.22702 | 0.1043 | 0.01574 | 0.38204 | 0.01837 | 0.01873 | 0.0088 | 0.01668 | 2e-05 | 3e-05 | 0.00138 | 0.00139 | 0.00162 | 7e-05 | 0.00016 | 0.00456 | 1e-05 | 0 | 0 | - | - | 2,0230523072543e+19
40130 Sr Halmstad Nf | 327 | - | 343 | 2023-05-23 | Föbräningsskrot Sign:krijoh | 1 | 62.55% | 1.6434 | 0.48499 | 0.40251 | 0.2057 | 0.08864 | 0.0177 | 0.39185 | 0.01902 | 0.01751 | 0.00926 | 0.01541 | 1e-05 | 2e-05 | 0.00139 | 0.00137 | 0.00167 | 8e-05 | 0.00015 | 0.00466 | 1e-05 | 3e-05 | 0 | - | - | 2,0230523072434e+19
40066 Stena Recycling A/S | 270 | 310 | - | 2023-05-19 | kontrollprov normalt material Sign:krijoh | 1 | 90.47% | 1.05136 | 0.28995 | 0.47611 | 0.16123 | 0.39565 | 0.00854 | 0.36343 | 0.01763 | 0.00743 | 0.00325 | 0.01122 | 7e-05 | 4e-05 | 0 | 0.0003 | 0 | 0.00014 | 0 | 0.00491 | 4e-05 | 7e-05 | 0.00016 | - | - | 2,0230519073239e+19
BoB Westfalen | 425 | - | - | 2023-05-17 | 100%klumpar skim b-hall Sign:magnni | 1 | 66.8% | 8.5315 | 0.95003 | 2.28426 | 0.3119 | 0.01828 | 0.0721 | 0.77914 | 0.04704 | 0.04196 | 0.03295 | 0.05455 | 0.00035 | 3e-05 | 0.00231 | 0.00194 | 0.01594 | 9e-05 | 0.00039 | 0.00909 | 1e-05 | 0 | 0 | - | - | 2,0230517074015e+16
40171 Stena Recycling AB Oskarshamn | 206P | 206P | - | 2023-05-15 | Färgad plåt. Hög fe Sign:Krijoh | 1 | 91.47% | 0.65294 | 0.85213 | 0.09712 | 0.3781 | 0.06391 | 0.00635 | 0.07872 | 0.01507 | 0.00474 | 0.00246 | 0.00932 | 3e-05 | 1e-05 | 0 | 0.0005 | 0 | 9e-05 | 0 | 0.00142 | 3e-05 | 0 | 0.00016 | - | - | 20230515074834206P206P
B&B Westfalen | 535 | 535 | - | 2023-05-12 | Materialet är Briketterat här Sign:Krijoh | 1 | 83.1% | 8.86202 | 0.91023 | 2.41265 | 0.25939 | 0.05452 | 0.06974 | 0.89833 | 0.03867 | 0.0451 | 0.02475 | 0.03849 | 4e-05 | 3e-05 | 0.00228 | 0.00133 | 0.00781 | 0.00013 | 0.00057 | 0.00748 | 1e-05 | 0 | 0 | - | - | 2,0230512073403e+19
40130 Sr Halmstad Nf | 651 | 651 | - | 2023-05-12 | kontrollprov Sign:krijoh | 1 | 85.92% | 5.52507 | 0.461 | 1.2365 | 0.19154 | 0.28451 | 0.05473 | 0.58682 | 0.0385 | 0.03977 | 0.01336 | 0.0212 | 3e-05 | 4e-05 | 0.00267 | 0.00127 | 0.00712 | 0.00011 | 0.00051 | 0.0075 | 3e-05 | 0.00019 | 0 | - | - | 2,0230512073208e+19
40130 Sr Halmstad Nf | 651 | 651 | - | 2023-05-12 | kontrollprov Sign:krijoh | 1 | 84.74% | 4.21862 | 0.36623 | 1.03229 | 0.16729 | 0.1985 | 0.0473 | 0.55131 | 0.03741 | 0.03106 | 0.01015 | 0.0165 | 5e-05 | 3e-05 | 0.00212 | 0.00123 | 0.00405 | 0.00011 | 0.00029 | 0.00725 | 2e-05 | 0.00022 | 0 | - | - | 2,0230512073103e+19
40066 Stena Recycling A/S | 601 | 601 | - | 2023-05-10 | kontrollprov gjutförmar takpannor Sign:krijoh | 1 | 87.7% | 8.35176 | 0.71444 | 2.26077 | 0.27342 | 0.05604 | 0.03073 | 0.82887 | 0.02366 | 0.05462 | 0.03909 | 0.02647 | 4e-05 | 4e-05 | 0.00202 | 0.00126 | 0.00532 | 0.00013 | 0.00045 | 0.00754 | 1e-05 | 0 | 0 | - | - | 2,0230510114117e+19
40066 Stena Recycling A/S | 204 | 204 | - | 2023-05-09 | prov1 Sign:krijoh | 1 | 83.89% | 0.73113 | 0.31755 | 0.07818 | 0.19927 | 0.07668 | 0.00433 | 0.107 | 0.01522 | 0.00242 | 0.00093 | 0.02307 | 4e-05 | 5e-05 | 0 | 0.00019 | 0 | 5e-05 | 0 | 0.00178 | 3e-05 | 0 | 0.00016 | - | - | 2,0230509140613e+19
40066 Stena Recycling A/S | 204 | 204 | - | 2023-05-09 | prov2 Sign:krijoh | 1 | 84.04% | 0.50065 | 0.31285 | 0.05694 | 0.20653 | 0.40414 | 0.00435 | 0.10301 | 0.0147 | 0.004 | 0.00112 | 0.02258 | 0.0001 | 8e-05 | 0 | 0.0003 | 0 | 0.00011 | 0 | 0.0016 | 4e-05 | 0 | 0.00016 | - | - | 2,0230509140905e+19
40106 Stena aluminium ab | 504 | 504 | - | 2023-05-09 | löst spån B109 Sign:magnni | 1 | 64.74% | 8.29453 | 0.30401 | 0.03158 | 0.17025 | 0.02275 | 0.00546 | 0.0375 | 0.03468 | 0.00219 | 0.00095 | 0.00737 | 5e-05 | 0.00012 | 0 | 0.00071 | 0 | 5e-05 | 0 | 0.00215 | 3e-05 | 0 | 0.00015 | - | - | 2,0230509073654e+19
40177 Stena Recycling AB Åstorp | 270 | 270 | - | 2023-05-09 | prov1 Sign:krijoh | 1 | 86.7% | 0.79265 | 0.27273 | 0.23756 | 0.11383 | 0.0208 | 0.00619 | 0.37368 | 0.01453 | 0.00348 | 0.00234 | 0.00866 | 7e-05 | 3e-05 | 0 | 0.00018 | 0 | 5e-05 | 0 | 0.00412 | 3e-05 | 0 | 0.00016 | - | - | 2,0230509073305e+19
40177 Stena Recycling AB Åstorp | 270 | 270 | - | 2023-05-09 | prov2 Sign:krijoh | 1 | 86.67% | 0.75035 | 0.2711 | 0.33331 | 0.11507 | 0.1629 | 0.00653 | 0.28504 | 0.01445 | 0.00371 | 0.00188 | 0.00817 | 7e-05 | 4e-05 | 0 | 0.00031 | 0 | 7e-05 | 0 | 0.00361 | 3e-05 | 6e-05 | 0.00016 | - | - | 2,0230509073435e+19
40126 Hydro Extrusion Sweden AB | 401 | 401 | x | 2023-05-08 | Månadsprov April Hög Mn Sign:Krijoh | 1 | 41.91% | 0.64545 | 0.24034 | 0.03479 | 0.11255 | 0.03066 | 0.00441 | 0.06227 | 0.01671 | 0.0023 | 0.00175 | 0.00316 | 0.0001 | 9e-05 | 0 | 0.00144 | 0 | 8e-05 | 0 | 0.00139 | 3e-05 | 0 | 0.00016 | - | - | 20230508073145401401X
Prezero | 312 | 312 | x | 2023-05-02 | prov2 Hög Zn Pb Sign:magnni | 1 | 82.86% | 1.19659 | 0.37615 | 1.43444 | 0.24991 | 0.47005 | 0.022 | 3.63408 | 0.01545 | 0.12169 | 0.02781 | 0 | 5e-05 | 2e-05 | 0.00282 | 0.00119 | 0.00109 | 0.00015 | 0.00157 | 0.00212 | 4e-05 | 5e-05 | 0 | - | - | 20230502073359312312X
Prezero | 312 | 312 | - | 2023-05-02 | prov1 Hög Zn Sign:magnni | 1 | 81.08% | 1.19843 | 0.38053 | 1.29064 | 0.24896 | 0.19404 | 0.02055 | 3.31966 | 0.01519 | 0.09488 | 0.05147 | 0 | 4e-05 | 2e-05 | 0.00228 | 0.00112 | 0.00126 | 9e-05 | 0.00088 | 0.0021 | 2e-05 | 0 | 0 | - | - | 2,0230502073143e+19
40092 Nord-Schrott | 660 | 666 | - | 2023-04-28 | prov1 mek Fe11kg lågt utbyte Sign:Krijoh | 1 | 76.92% | 7.79646 | 0.48195 | 0.8099 | 0.15045 | 0.20217 | 0.08131 | 1.21775 | 0.02963 | 0.03946 | 0.00974 | 0.01113 | 5e-05 | 6e-05 | 0.00216 | 0.00131 | 0.00218 | 0.0001 | 0.00039 | 0.0064 | 3e-05 | 7e-05 | 0 | - | - | 2,0230428072547e+19
40092 Nord-Schrott | 660 | 666 | - | 2023-04-28 | prov2 Mek Fe7kg Hög Mg Zn 20% Sign:krijoh | 1 | 79.08% | 6.56119 | 0.54057 | 1.51794 | 0.21273 | 2.04397 | 0.09469 | 20.11103 | 0.0262 | 0.04448 | 0.00851 | 0 | 0.00026 | 0.00015 | 0.00331 | 0.00125 | 0.00203 | 0.00015 | 0.00097 | 0.003 | 3e-05 | 0.00017 | 0 | - | - | 2,023042807272e+19
B&B Westfalen | 425 | 425 | - | 2023-04-25 | Fack B116 Sign:magnni | 1 | 60.08% | 9.21013 | 0.70079 | 1.58687 | 0.44911 | 0.05626 | 0.0438 | 0.45216 | 0.05114 | 0.02704 | 0.0127 | 0.02827 | 0.00015 | 0.00017 | 0.00179 | 0.00147 | 0.00459 | 0.00017 | 0.00033 | 0.00572 | 1e-05 | 0 | 0 | - | - | 2,0230425135713e+19
40106 Stena aluminium ab | 431 | 431 | - | 2023-04-25 | prov1 E999 Sign:magnni | 1 | 47.23% | 6.06821 | 0.46836 | 0.07225 | 0.18796 | 0.00129 | 0.0069 | 0.05967 | 0.02412 | 0.00437 | 0.0014 | 0.00961 | 4e-05 | 0.00012 | 0.0006 | 0.00049 | 0 | 6e-05 | 0 | 0.00302 | 3e-05 | 0 | 0.00016 | - | - | 2,0230425073221e+19
40106 Stena aluminium ab | 431 | 431 | - | 2023-04-25 | prov2 E999 Sign:magnni | 1 | 38.91% | 2.68305 | 0.82108 | 0.05809 | 0.17076 | 0.00516 | 0.00648 | 0.06502 | 0.03376 | 0.00659 | 0.00145 | 0.01159 | 0.00055 | 9e-05 | 0.00011 | 0.00051 | 0.0005 | 0.00053 | 0 | 0.00186 | 3e-05 | 0 | 0.00016 | - | - | 2,0230425073405e+19
B&B Westfalen | 425 | 427 | - | 2023-04-24 | 65%löst Hög Mn Sign:magnni | 1 | 46.73% | 8.9441 | 0.82893 | 0.47459 | 0.52852 | 0.03312 | 0.01423 | 0.18297 | 0.04971 | 0.00929 | 0.00346 | 0.0262 | 0.00051 | 0 | 0.00035 | 0.00573 | 0.00137 | 0.00022 | 0.00023 | 0.00542 | 5e-05 | 1e-05 | 0.00013 | - | - | 2,0230424073341e+19
40106 Stena aluminium ab | 642 | - | - | 2023-04-21 | prov8 642/101 Sign:magnni | 1 | 97.91% | 0.20681 | 0.23787 | 0.00354 | 0.01344 | 0.00274 | 0.00275 | 0.00377 | 0.01288 | 0.00035 | 0.00034 | 0.00076 | 6e-05 | 0 | 0 | 0.00029 | 0 | 0.00015 | 0 | 0.0011 | 3e-05 | 0.00054 | 0.00016 | - | - | 2,0230421074222e+16
40106 Stena aluminium ab | 642 | - | - | 2023-04-21 | prov7 642/101 Sign:magnni | 1 | 99.22% | 0.1841 | 0.26076 | 0.00329 | 0.00718 | 0.00039 | 0.00299 | 0.00379 | 0.013 | 0.00043 | 0.00037 | 0.00077 | 4e-05 | 0 | 0 | 0.00024 | 0 | 4e-05 | 0 | 0.00095 | 3e-05 | 0.00052 | 0.00016 | - | - | 2,0230421074042e+16
40106 Stena aluminium ab | 642 | - | - | 2023-04-20 | prov6 642/101 Sign:magnni | 1 | 98.41% | 0.21919 | 0.23062 | 0.00297 | 0.00697 | 0.0046 | 0.00324 | 0.00414 | 0.01217 | 0.00055 | 0.00039 | 0.0009 | 3e-05 | 6e-05 | 0 | 0.00021 | 0 | 5e-05 | 0 | 0.0012 | 3e-05 | 0.00056 | 0.00016 | - | - | 2,023042007302e+16
40106 Stena aluminium ab | 642 | - | - | 2023-04-20 | prov4 642/101 Sign:magnni | 1 | 95.14% | 0.21099 | 0.21779 | 0.00286 | 0.00601 | 0.00068 | 0.00307 | 0.00395 | 0.01057 | 0.00055 | 0.00035 | 0.00052 | 5e-05 | 0 | 0 | 0.00019 | 0 | 4e-05 | 0 | 0.00121 | 3e-05 | 0.00031 | 0.00016 | - | - | 2,023042007284e+16
40106 Stena aluminium ab | 642 | - | - | 2023-04-20 | prov5 642/101 Sign:magnni | 1 | 98.89% | 0.19845 | 0.22412 | 0.00185 | 0.00519 | 0.00081 | 0.0029 | 0.00359 | 0.01221 | 0.00043 | 0.00034 | 0.00059 | 2e-05 | 0 | 0 | 0.0003 | 0 | 4e-05 | 0 | 0.00133 | 3e-05 | 0.00053 | 0.00016 | - | - | 2,0230420072946e+16
40106 Stena aluminium ab | 642 | - | - | 2023-04-19 | 642/101 prov1 Sign:magnni | 1 | 98.71% | 0.25329 | 0.22044 | 0.00833 | 0.01238 | 0.00238 | 0.00332 | 0.00906 | 0.01124 | 0.00079 | 0.00044 | 0.00085 | 3e-05 | 0.0001 | 0 | 0.00022 | 0 | 5e-05 | 0 | 0.0012 | 3e-05 | 0.00045 | 0.00016 | - | - | 2,023041907293e+16
40106 Stena aluminium ab | 642 | - | - | 2023-04-19 | prov2 101/642 Sign:magnni | 1 | 99.24% | 0.22577 | 0.21234 | 0.00455 | 0.00563 | 0.00123 | 0.00291 | 0.00665 | 0.01151 | 0.00062 | 0.00039 | 0.00071 | 3e-05 | 2e-05 | 0 | 0.00024 | 0 | 4e-05 | 0 | 0.0013 | 3e-05 | 0.0005 | 0.00016 | - | - | 2,0230419073118e+16
40106 Stena aluminium ab | 642 | - | - | 2023-04-19 | prov3 101/642 Sign:magnni | 1 | 98.66% | 0.2115 | 0.24079 | 0.00406 | 0.00593 | 0.00225 | 0.00273 | 0.00493 | 0.01156 | 0.00049 | 0.00036 | 0.00078 | 3e-05 | 7e-05 | 0 | 0.00015 | 0 | 5e-05 | 0 | 0.0011 | 3e-05 | 0.00054 | 0.00016 | - | - | 2,0230419073216e+16
40092 Nord-Schrott | 642 | - | - | 2023-04-18 | 224/642 Brinner extremt Sign:magnni | 1 | 82.42% | 0.40402 | 0.47588 | 0.02397 | 0.49625 | 0.02965 | 0.00429 | 0.02406 | 0.01168 | 0.00202 | 0.00105 | 0.00285 | 3e-05 | 1e-05 | 0 | 0.00046 | 0 | 6e-05 | 0 | 0.00155 | 3e-05 | 0 | 0.00016 | - | - | 2,0230418073003e+16
B&B Westfalen | 625 | 628 | - | 2023-04-17 | Brinner extremt olja Sign:krijoh | 1 | 50.34% | 8.997 | 0.65119 | 1.76299 | 0.24485 | 0.01895 | 0.04989 | 0.57304 | 0.04495 | 0.0298 | 0.01627 | 0.02144 | 2e-05 | 3e-05 | 0.00201 | 0.00134 | 0.00636 | 6e-05 | 0.00034 | 0.00691 | 1e-05 | 0 | 0 | - | - | 2,0230417075838e+19
40066 Stena Recycling A/S | 312 | 312 | - | 2023-04-17 | prov1 bennos Sign:krijoh | 1 | 80.05% | 4.84363 | 0.38652 | 0.85633 | 0.17476 | 0.10866 | 0.03664 | 0.62154 | 0.02714 | 0.03144 | 0.00974 | 0.01356 | 5e-05 | 3e-05 | 0.00158 | 0.00119 | 0.00263 | 0.0001 | 0.0004 | 0.00569 | 1e-05 | 5e-05 | 0 | - | - | 2,0230417075403e+19
40066 Stena Recycling A/S | 312 | 312 | - | 2023-04-17 | prov2 bennos Sign:krijoh | 1 | 81.86% | 4.57787 | 0.44946 | 0.89056 | 0.20734 | 0.52755 | 0.03446 | 0.78562 | 0.0274 | 0.03172 | 0.01337 | 0.01939 | 5e-05 | 3e-05 | 0.00217 | 0.00125 | 0.00265 | 0.00014 | 0.0006 | 0.00621 | 3e-05 | 0.00015 | 0 | - | - | 2,0230417075627e+19
40106 Stena aluminium ab | 637 | 637 | - | 2023-04-14 | prov2 Låg Cu? Hög Cu Sign:magnni | 1 | 98.84% | 10.21048 | 0.50841 | 0.29452 | 0.24487 | 0.21578 | 0.00874 | 0.09277 | 0.02859 | 0.00593 | 0.00252 | 0.01192 | 7e-05 | 0.00043 | 0.0004 | 0.00103 | 0.00014 | 0.00017 | 0 | 0.00314 | 3e-05 | 0 | 0.00015 | - | - | 2,0230414072249e+19
40106 Stena aluminium ab | 637 | 637 | - | 2023-04-14 | prov1 låg Cu ? Hög Cu Sign:magnni | 1 | 96.47% | 10.08706 | 0.34806 | 0.10348 | 0.25809 | 0.2234 | 0.00586 | 0.05153 | 0.02153 | 0.00351 | 0.00146 | 0.00903 | 0.00011 | 0.00013 | 0.00013 | 0.00087 | 0 | 0.0001 | 0 | 0.00225 | 3e-05 | 0 | 0.00015 | - | - | 2,0230414072007e+19
40106 Stena aluminium ab | 642 | - | - | 2023-04-12 | prov 1 101 stans Sign:magnni | 1 | 98.17% | 0.23386 | 0.23622 | 0.00937 | 0.00991 | 0.00123 | 0.00326 | 0.01351 | 0.01162 | 0.00061 | 0.00046 | 0.0011 | 2e-05 | 0 | 0 | 0.00041 | 0 | 1e-05 | 0 | 0.00126 | 3e-05 | 0.00032 | 0.00016 | - | - | 2,0230412073227e+16
40106 Stena aluminium ab | 642 | - | - | 2023-04-12 | prov2 101 stans Sign:magnni | 1 | 97.9% | 0.21325 | 0.24371 | 0.00476 | 0.00492 | 0.00502 | 0.0033 | 0.00799 | 0.01131 | 0.00052 | 0.00038 | 0.00084 | 0.00031 | 1e-05 | 0 | 0.00034 | 0 | 4e-05 | 0 | 0.00119 | 3e-05 | 0.00035 | 0.00016 | - | - | 2,0230412073526e+16
40106 Stena aluminium ab | 642 | - | - | 2023-04-12 | prov3 607=612kg Sign:magnni | 1 | 69.77% | 0.17462 | 0.3069 | 0.00764 | 0.00355 | 0.0014 | 0.00565 | 0.00819 | 0.00676 | 0.0015 | 0.00049 | 0.00066 | 0.00313 | 6e-05 | 0 | 0.00019 | 0 | 0.00034 | 0 | 0.00172 | 3e-05 | 1e-05 | 0.00016 | - | - | 2,0230412074103e+16
40106 Stena aluminium ab | 642 | - | - | 2023-04-11 | 101 stans prov3 Sign:magnni | 1 | 95.38% | 0.20669 | 0.24116 | 0.00379 | 0.00427 | 0.00029 | 0.00306 | 0.00517 | 0.01188 | 0.00044 | 0.00037 | 0.00076 | 8e-05 | 0 | 0 | 0.00042 | 0 | 0.00024 | 0 | 0.00112 | 3e-05 | 0.00031 | 0.00016 | - | - | 2,023041107301e+16
40106 Stena aluminium ab | 642 | - | - | 2023-04-06 | prov1 101stans Sign:magnni | 1 | 96.56% | 0.22195 | 0.24104 | 0.00586 | 0.00788 | 0.00274 | 0.00333 | 0.00664 | 0.01158 | 0.00055 | 0.00039 | 0.0013 | 3e-05 | 0 | 0 | 0.00036 | 0 | 6e-05 | 0 | 0.00121 | 3e-05 | 0.00044 | 0.00016 | - | - | 2,0230406073136e+16
40106 Stena aluminium ab | 642 | - | - | 2023-04-06 | prov2 101 stans Sign:magnni | 1 | 96.14% | 0.20802 | 0.22946 | 0.00323 | 0.00426 | 0.00021 | 0.00282 | 0.00511 | 0.01161 | 0.00038 | 0.00033 | 0.00076 | 3e-05 | 2e-05 | 0 | 0.00035 | 0 | 5e-05 | 0 | 0.00117 | 3e-05 | 0.00042 | 0.00016 | - | - | 2,0230406073303e+16
40177 Stena Recycling AB Åstorp | 270 | 270 | - | 2023-04-06 | kontrollprov Sign:krijoh | 1 | 86.73% | 0.72452 | 0.26924 | 0.104 | 0.1197 | 0.17019 | 0.00554 | 0.18005 | 0.01433 | 0.00251 | 0.002 | 0.00862 | 6e-05 | 0 | 0 | 0.00038 | 0 | 6e-05 | 0 | 0.00338 | 4e-05 | 0 | 0.00016 | - | - | 2,0230406140252e+19
40165 Stena Recycling AB Jönköping | 425 | 425 | - | 2023-04-05 | kontrollprov Sign:krijoh | 1 | 63.17% | 8.72878 | 0.79712 | 1.72558 | 0.26483 | 0.00719 | 0.04205 | 1.20661 | 0.03128 | 0.03669 | 0.01448 | 0.03413 | 5e-05 | 0.00211 | 0.00215 | 0.00132 | 0.01476 | 9e-05 | 0.0004 | 0.00591 | 1e-05 | 0 | 0 | - | - | 2,0230405072618e+19
40165 Stena Recycling AB Jönköping | 663 | 662 | - | 2023-04-04 | prov2 Husqvarna svänghjul Sign:krijoh | 1 | 70.1% | 9.39853 | 0.75054 | 1.76545 | 0.2301 | 0.00124 | 0.04554 | 1.21015 | 0.03146 | 0.0421 | 0.0162 | 0.02608 | 2e-05 | 7e-05 | 0.00181 | 0.00128 | 0.00989 | 6e-05 | 0.00048 | 0.00701 | 1e-05 | 0 | 0 | - | - | 2,0230404072854e+19
40165 Stena Recycling AB Jönköping | 663 | 662 | - | 2023-04-04 | Prov 1 Husqvarna svänghjul Sign:krijoh | 1 | 69.21% | 9.14287 | 0.73856 | 1.73481 | 0.23222 | 0.00156 | 0.04375 | 1.2025 | 0.03192 | 0.04197 | 0.01631 | 0.02518 | 2e-05 | 4e-05 | 0.00182 | 0.00126 | 0.01008 | 6e-05 | 0.00045 | 0.00702 | 1e-05 | 0 | 0 | - | - | 2,0230404072728e+19
40130 Sr Halmstad Nf | 312 | 315 | - | 2023-04-03 | Lättfraktion 54271829 Sign:Krijoh | 1 | 64.12% | 1.43591 | 0.4203 | 0.35313 | 0.36666 | 0.05708 | 0.01377 | 0.21308 | 0.0179 | 0.01498 | 0.0115 | 0.0171 | 2e-05 | 3e-05 | 0.0011 | 0.00121 | 0.0012 | 7e-05 | 0.00012 | 0.00379 | 2e-05 | 0 | 0 | - | - | 2,0230403073431e+19
40130 Sr Halmstad Nf | 312 | 315 | - | 2023-04-03 | Lättfraktion 54271827 Sign:Krijoh | 1 | 63.13% | 1.12071 | 0.4153 | 0.34235 | 0.38186 | 0.0946 | 0.01184 | 0.19158 | 0.01696 | 0.01749 | 0.02619 | 0.01752 | 2e-05 | 3e-05 | 0.00104 | 0.00122 | 0.00147 | 7e-05 | 0.0001 | 0.0035 | 2e-05 | 0 | 0 | - | - | 2,0230403073211e+19
40130 Sr Halmstad Nf | 312 | 315 | - | 2023-04-03 | lättfraktion 54271825 Sign:krijoh | 1 | 64.37% | 1.0117 | 0.36637 | 0.28483 | 0.37141 | 0.02905 | 0.01063 | 0.14652 | 0.01747 | 0.01433 | 0.01488 | 0.01573 | 4e-05 | 3e-05 | 0.00083 | 0.00118 | 0.00217 | 8e-05 | 4e-05 | 0.00334 | 1e-05 | 0 | 0 | - | - | 2,0230403073017e+19
40130 Sr Halmstad Nf | 312 | 315 | - | 2023-03-31 | Lättfraktion 54271828 Sign:krijoh | 1 | 62.3% | 1.70925 | 0.46106 | 0.90597 | 0.36434 | 0.15559 | 0.01761 | 0.39886 | 0.01782 | 0.03842 | 0.08573 | 0.01729 | 4e-05 | 3e-05 | 0.00213 | 0.00128 | 0.00191 | 8e-05 | 0.0002 | 0.00319 | 3e-05 | 0 | 0 | - | - | 2,0230331072425e+19
40130 Sr Halmstad Nf | 312 | 315 | - | 2023-03-31 | lättfraktion 54271826 Sign:Krijoh | 1 | 62.39% | 0.98517 | 0.35265 | 0.24807 | 0.35993 | 0.01093 | 0.0095 | 0.14112 | 0.01676 | 0.01301 | 0.00943 | 0.012 | 3e-05 | 2e-05 | 0.0006 | 0.00114 | 0.00121 | 8e-05 | 0 | 0.00322 | 1e-05 | 0 | 0 | - | - | 2,0230331072117e+19
40126 Hydro Extrusion Sweden AB | 401 | 401 | x | 2023-03-30 | B112 60% löst 40%klumpar. Mars Sign:magnni | 1 | 46.38% | 0.60404 | 0.22489 | 0.02821 | 0.08912 | 0.03602 | 0.00409 | 0.04626 | 0.0166 | 0.00232 | 0.00147 | 0.00273 | 7e-05 | 0.00015 | 0 | 0.00065 | 0 | 6e-05 | 0 | 0.00128 | 3e-05 | 0 | 0.00017 | - | - | 20230330072804401401X
40177 Stena Recycling AB Åstorp | 318 | 270 | - | 2023-03-30 | prov2 Sign:krijoh | 1 | 83.82% | 0.84867 | 0.30914 | 0.22722 | 0.16274 | 0.3952 | 0.01452 | 0.24348 | 0.01348 | 0.00634 | 0.0048 | 0.0163 | 0.00011 | 3e-05 | 0.00085 | 0.00125 | 0.00098 | 0.00024 | 1e-05 | 0.00585 | 3e-05 | 0.00018 | 0 | - | - | 2,0230330073307e+19
40177 Stena Recycling AB Åstorp | 318 | 270 | - | 2023-03-30 | prov1 Sign:krijoh | 1 | 83.91% | 0.78812 | 0.30756 | 0.19907 | 0.17068 | 0.41475 | 0.01241 | 0.25262 | 0.01287 | 0.00569 | 0.00441 | 0.01526 | 8e-05 | 3e-05 | 0.00088 | 0.00122 | 0.00078 | 0.00024 | 2e-05 | 0.00594 | 3e-05 | 0.00021 | 0 | - | - | 2,0230330073012e+19
Prezero pyral | 212 | 310 | - | 2023-03-29 | A531 gavel Sign:magnni | 1 | 81.08% | 1.0164 | 0.35371 | 0.74257 | 0.19586 | 0.42328 | 0.01327 | 1.69697 | 0.01565 | 0.05023 | 0.01647 | 0.0132 | 8e-05 | 1e-05 | 0.00044 | 0.00059 | 0 | 0.00609 | 0.00049 | 0.00205 | 5e-05 | 0 | 0.00016 | - | - | 2,0230329073004e+19
40177 Stena Recycling AB Åstorp | 215 | 215 | - | 2023-03-29 | 215/642 ? Spädklumpar.. Ej spädklumpar Sign:magnni | 1 | 91.32% | 0.65349 | 0.2296 | 0.01343 | 0.02643 | 0.26662 | 0.00157 | 0.01703 | 0.00585 | 0.00124 | 0.00072 | 0.00247 | 6e-05 | 2e-05 | 0.00034 | 0.00116 | 0.00041 | 9e-05 | 0 | 0.00168 | 0 | 0.00028 | 0 | - | - | 2,0230329072649e+19
40066 Stena Recycling A/S | 327 | 272P | - | 2023-03-23 | prov2 Brinner extremt plast gummi 2.1 X-RAY Sign:krijoh | 1 | 70.62% | 1.14878 | 0.32757 | 0.15225 | 0.16758 | 0.20856 | 0.00776 | 0.16706 | 0.01597 | 0.00857 | 0.00307 | 0.0153 | 4e-05 | 3e-05 | 0.00064 | 0.0012 | 0.0004 | 0.00017 | 0 | 0.00175 | 2e-05 | 0.0001 | 0 | - | - | 20230323072918327272P
40066 Stena Recycling A/S | 327 | 272P | - | 2023-03-23 | prov1 brinner extremt gummi plast. 2.1 XRAY Sign:krijoh | 1 | 69.81% | 1.04946 | 0.27711 | 0.14952 | 0.14698 | 0.00958 | 0.00649 | 0.13181 | 0.0171 | 0.007 | 0.00241 | 0.01436 | 9e-05 | 2e-05 | 0.00043 | 0.00104 | 0.00031 | 8e-05 | 0 | 0.00172 | 1e-05 | 0 | 0 | - | - | 20230323072646327272P
Sr Danmark | 217 | - | - | 2023-03-22 | Prov2 Sign:magnni | 1 | 68.8% | 1.24411 | 0.37221 | 0.21216 | 0.28476 | 0.41172 | 0.01056 | 0.28285 | 0.01538 | 0.04855 | 0.00873 | 0.01542 | 3e-05 | 3e-05 | 0.00148 | 0.00117 | 0.00219 | 0.00014 | 0.00025 | 0.00321 | 4e-05 | 0 | 0 | - | - | 2,0230322072411e+16
Sr Danmark | 217 | - | - | 2023-03-22 | Prov1 Sign:magnni | 1 | 68.16% | 1.14781 | 0.35772 | 0.20335 | 0.30571 | 0.30211 | 0.01005 | 0.25931 | 0.01657 | 0.03887 | 0.00916 | 0.0144 | 3e-05 | 3e-05 | 0.0013 | 0.00118 | 0.0019 | 0.00013 | 0.00027 | 0.0033 | 3e-05 | 0 | 0 | - | - | 2,0230322072321e+16
40130 Sr Halmstad Nf | 651 | - | - | 2023-03-22 | Fack 1-3 Sign:magnni | 1 | 86% | 5.96203 | 0.51349 | 1.25383 | 0.21166 | 0.2507 | 0.06059 | 0.60416 | 0.03589 | 0.03823 | 0.0152 | 0.0213 | 3e-05 | 3e-05 | 0.00243 | 0.00133 | 0.00447 | 0.0001 | 0.00056 | 0.00662 | 3e-05 | 0.0001 | 1e-05 | - | - | 2,0230322072604e+16
B&B | 520 | 520 | - | 2023-03-21 | prov1 Sign:Krijoh | 1 | 78.18% | 10.00539 | 0.35855 | 0.13874 | 0.46737 | 0.04247 | 0.01103 | 0.09134 | 0.06168 | 0.00876 | 0.00185 | 0.01275 | 7e-05 | 0.00014 | 0.00012 | 0.00083 | 0 | 0.00014 | 0 | 0.0039 | 3e-05 | 0 | 0.00015 | - | - | 2,023032107364e+19
B&B | 520 | 520 | - | 2023-03-21 | prov2 Sign:krijoh | 1 | 80.62% | 9.76998 | 0.30138 | 0.13161 | 0.424 | 0.00829 | 0.00885 | 0.09276 | 0.06099 | 0.0073 | 0.00172 | 0.00818 | 3e-05 | 0.0001 | 0 | 0.00077 | 0 | 6e-05 | 0 | 0.00391 | 3e-05 | 0 | 0.00015 | - | - | 2,0230321073939e+19
B&B | 535 | 535 | - | 2023-03-21 | prov Sign:krijoh | 1 | 72.49% | 9.13666 | 0.87509 | 2.29089 | 0.25993 | 0.02218 | 0.05906 | 0.73708 | 0.03845 | 0.03718 | 0.02308 | 0.03686 | 9e-05 | 3e-05 | 0.00203 | 0.00129 | 0.00872 | 0.00011 | 0.0004 | 0.00784 | 1e-05 | 0 | 0 | - | - | 2,0230321074107e+19
40177 Stena Recycling AB Åstorp | 224 | 223P | x | 2023-03-20 | Fraggade isoprofiler Sign:krijoh | 1 | 81.77% | 0.5602 | 0.22946 | 0.03207 | 0.06733 | 0.1218 | 0.00405 | 0.0139 | 0.01247 | 0.00094 | 0.00067 | 0.00238 | 7e-05 | 4e-05 | 0 | 0.00039 | 0 | 5e-05 | 0 | 0.00116 | 3e-05 | 3e-05 | 0.00017 | - | - | 20230320073702224223PX
40177 Stena Recycling AB Åstorp | 224 | 223P | - | 2023-03-20 | fraggade isoprofiler Sign:krijoh | 1 | 85.49% | 0.53099 | 0.21131 | 0.02982 | 0.06656 | 0.07092 | 0.00389 | 0.01075 | 0.01303 | 0.0009 | 0.00107 | 0.0024 | 3e-05 | 5e-05 | 0 | 0.00028 | 0 | 5e-05 | 0 | 0.00119 | 3e-05 | 0.0001 | 0.00017 | - | - | 20230320073639224223P
40106 Stena aluminium ab | 642 | - | - | 2023-03-17 | prov7 642/101 Sign:magnni | 1 | 93.03% | 0.1982 | 0.28563 | 0.0068 | 0.07629 | 0.01231 | 0.00358 | 0.00986 | 0.01853 | 0.00055 | 0.00044 | 0.00246 | 3e-05 | 2e-05 | 0 | 0.00041 | 0 | 6e-05 | 0 | 0.00057 | 3e-05 | 0.00132 | 0.00017 | - | - | 2,0230317073023e+16
40106 Stena aluminium ab | 642 | - | - | 2023-03-17 | prov8 642/101 aluminium från prov7 därför högt utbyte Sign:magnni | 1 | 99.81% | 0.19073 | 0.25936 | 0.0074 | 0.06288 | 0.04385 | 0.00281 | 0.00788 | 0.01819 | 0.00055 | 0.00042 | 0.00272 | 4e-05 | 0 | 0 | 0.00031 | 0 | 9e-05 | 0 | 0.00103 | 3e-05 | 0.00051 | 0.00016 | - | - | 2,0230317073214e+16
40106 Stena aluminium ab | 642 | - | - | 2023-03-16 | prov6 642/101 Sign:magnni | 1 | 94.82% | 0.42203 | 0.30221 | 0.04222 | 0.05631 | 0.11608 | 0.00381 | 0.0204 | 0.0313 | 0.00083 | 0.00049 | 0.003 | 5e-05 | 0.0001 | 0 | 0.00043 | 0 | 8e-05 | 0 | 0.00095 | 4e-05 | 0.00115 | 0.00017 | - | - | 2,0230316073404e+16
40106 Stena aluminium ab | 642 | - | - | 2023-03-16 | prov5 642/101 Sign:magnni | 1 | 97.47% | 0.22216 | 0.24819 | 0.00684 | 0.05128 | 0.07113 | 0.00287 | 0.00937 | 0.01444 | 0.00062 | 0.00044 | 0.00339 | 4e-05 | 9e-05 | 0 | 0.00026 | 0 | 0.00015 | 0 | 0.00103 | 4e-05 | 0.0004 | 0.00017 | - | - | 2,0230316073317e+16
40106 Stena aluminium ab | 642 | - | - | 2023-03-16 | prov4 642/101 Sign:magnni | 1 | 95.87% | 0.21806 | 0.24443 | 0.00605 | 0.03345 | 0.04646 | 0.00243 | 0.00869 | 0.0226 | 0.00041 | 0.00039 | 0.00423 | 8e-05 | 0.00013 | 0 | 0.0002 | 0 | 0.00018 | 0 | 0.00095 | 4e-05 | 0.00049 | 0.00017 | - | - | 2,0230316073107e+16
40106 Stena aluminium ab | 642 | - | - | 2023-03-15 | prov2 642/101 Sign:magnni | 1 | 95.48% | 0.29131 | 0.27836 | 0.01449 | 0.05593 | 0.28052 | 0.00409 | 0.01701 | 0.01708 | 0.00112 | 0.00065 | 0.00647 | 5e-05 | 0.0002 | 0 | 0.00031 | 0 | 7e-05 | 0 | 0.00101 | 6e-05 | 0.00069 | 0.00018 | - | - | 2,0230315073332e+16
40106 Stena aluminium ab | 642 | - | - | 2023-03-15 | prov3 642/101 Sign:magnni | 1 | 95.2% | 0.28796 | 0.28623 | 0.01162 | 0.11738 | 0.03652 | 0.00358 | 0.01073 | 0.01626 | 0.0009 | 0.00051 | 0.00295 | 3e-05 | 9e-05 | 0 | 0.00026 | 0 | 6e-05 | 0 | 0.00101 | 3e-05 | 0.00053 | 0.00017 | - | - | 2,0230315073537e+16
40106 Stena aluminium ab | 642 | - | - | 2023-03-15 | prov1 642/101 Sign:magnni | 1 | 89.22% | 0.25352 | 0.26961 | 0.00861 | 0.03855 | 0.03489 | 0.00342 | 0.00821 | 0.01572 | 0.00069 | 0.00043 | 0.00201 | 4e-05 | 9e-05 | 0 | 0.00037 | 0 | 6e-05 | 0 | 0.00073 | 3e-05 | 0.00077 | 0.00017 | - | - | 2,0230315073053e+16
40106 Stena aluminium ab | 642 | - | - | 2023-03-14 | prov3 642/101 spädklumpar Sign:magnni | 1 | 96.88% | 0.21633 | 0.2759 | 0.0056 | 0.02152 | 0.0473 | 0.00318 | 0.00817 | 0.01367 | 0.00052 | 0.0004 | 0.00204 | 3e-05 | 6e-05 | 0 | 0.00029 | 0 | 5e-05 | 0 | 0.00088 | 3e-05 | 0.00082 | 0.00016 | - | - | 2,0230314074034e+16
40106 Stena aluminium ab | 642 | - | - | 2023-03-10 | 642/101 prov2 Sign:magnni | 1 | 93.14% | 0.39137 | 0.30007 | 0.02805 | 0.11064 | 0.08046 | 0.00367 | 0.01851 | 0.0253 | 0.0009 | 0.00048 | 0.00445 | 7e-05 | 3e-05 | 0 | 0.00041 | 0 | 6e-05 | 0 | 0.00148 | 3e-05 | 0.00062 | 0.00016 | - | - | 2,0230310072938e+16
40106 Stena aluminium ab | 642 | - | - | 2023-03-10 | 642/101 prov1 Sign:magnni | 1 | 91.77% | 0.19677 | 0.2582 | 0.00605 | 0.01631 | 0.01184 | 0.00277 | 0.00832 | 0.01607 | 0.00048 | 0.00042 | 0.0018 | 3e-05 | 2e-05 | 0 | 0.0004 | 0 | 6e-05 | 0 | 0.00079 | 3e-05 | 0.00085 | 0.00016 | - | - | 2,0230310072918e+16
Köslinger | 212 | 312 | - | 2023-03-09 | kontrollprov Sign:krijoh | 1 | 87.96% | 0.3478 | 0.3384 | 0.0529 | 0.21707 | 0.54349 | 0.00453 | 0.03134 | 0.015 | 0.00461 | 0.00123 | 0.01658 | 0.0001 | 6e-05 | 0 | 0.00033 | 0 | 0.00018 | 0 | 0.00143 | 5e-05 | 0 | 0.00016 | - | - | 2,0230309075418e+19
B&B | 425 | 425 | - | 2023-03-07 | prov2 westfalen Sign:Krijoh | 1 | 59.83% | 8.77561 | 1.00127 | 2.05429 | 0.33566 | 0.04179 | 0.04596 | 0.76185 | 0.04741 | 0.03333 | 0.02356 | 0.0478 | 0.00029 | 3e-05 | 0.00174 | 0.00181 | 0.00901 | 9e-05 | 0.00026 | 0.00807 | 1e-05 | 0 | 0 | - | - | 2,0230307073901e+19
40066 Stena Recycling A/S | 207P | 323P | - | 2023-03-07 | grovt klippt körbana (bilfärja) med värmekablar Sign:krijoh | 1 | 76.57% | 1.04895 | 0.22237 | 0.67217 | 0.4863 | 0.45765 | 0.01363 | 0.06334 | 0.00835 | 0.00224 | 0.00399 | 0.00804 | 0.0005 | 3e-05 | 0.0008 | 0.0014 | 0.00045 | 0.00025 | 1e-05 | 0.00096 | 4e-05 | 0 | 0 | - | - | 20230307140935207P323P
40130 Sr Halmstad Nf | 651 | 312 | - | 2023-03-07 | Big Bag Nf 1723-02-28 Sign:krijoh | 1 | 79.74% | 7.25092 | 0.63397 | 1.31776 | 0.19257 | 0.10252 | 0.05171 | 0.63889 | 0.02917 | 0.04714 | 0.0203 | 0.01713 | 2e-05 | 3e-05 | 0.00203 | 0.00128 | 0.00335 | 8e-05 | 0.00095 | 0.00552 | 2e-05 | 4e-05 | 0 | - | - | 2,0230307074333e+19
40130 Sr Halmstad Nf | 651 | 312 | - | 2023-03-07 | Big bag Nf 1623-02-28 Sign:krijoh | 1 | 79.26% | 4.31602 | 0.54946 | 0.7519 | 0.26447 | 0.21779 | 0.02911 | 0.31919 | 0.02342 | 0.02908 | 0.02703 | 0.02342 | 4e-05 | 0.00027 | 0.00134 | 0.00128 | 0.00196 | 8e-05 | 0.00051 | 0.00367 | 2e-05 | 4e-05 | 0 | - | - | 2,0230307074003e+19
B&B | 425 | 425 | - | 2023-03-06 | prov1 Westfalen 100%klumpar Hög Mn Sign:krijoh | 1 | 62.99% | 8.1159 | 0.83675 | 1.21311 | 0.59538 | 0.0522 | 0.02653 | 0.40726 | 0.05789 | 0.02006 | 0.01179 | 0.04975 | 0.00054 | 0.00033 | 0.00138 | 0.00217 | 0.00524 | 0.00027 | 0.00011 | 0.00654 | 2e-05 | 0 | 0 | - | - | 2,0230306073459e+19
40092 Nord-Schrott | 312 | 312 | - | 2023-03-06 | prov2 A538 Sign:magnni | 1 | 81.84% | 3.69821 | 0.45692 | 1.10123 | 0.18911 | 0.61861 | 0.04838 | 0.84998 | 0.02245 | 0.03693 | 0.0246 | 0.0199 | 8e-05 | 4e-05 | 0.00151 | 0.00122 | 0.00308 | 0.00014 | 0.00054 | 0.00411 | 4e-05 | 0.00016 | 2e-05 | - | - | 2,0230306073821e+19
40092 Nord-Schrott | 312 | 312 | - | 2023-03-06 | kontrollprov Sign:Krijoh | 1 | 77.8% | 3.62869 | 0.45179 | 1.05009 | 0.20189 | 0.65977 | 0.04412 | 0.88918 | 0.02282 | 0.04 | 0.02094 | 0.01775 | 0.00017 | 3e-05 | 0.00167 | 0.00136 | 0.0026 | 0.00015 | 0.00049 | 0.00531 | 4e-05 | 0.00013 | 1e-05 | - | - | 2,0230306073709e+19
40106 Stena aluminium ab | 642 | - | - | 2023-03-03 | prov2 101=188kg 607=432kg Sign:magnni | 1 | 82.26% | 0.18176 | 0.43841 | 0.01126 | 0.01391 | 0.0592 | 0.00582 | 0.01788 | 0.00881 | 0.00101 | 0.00048 | 0.00132 | 0.0003 | 0 | 0 | 0.00041 | 0 | 0.00015 | 0 | 0.00157 | 3e-05 | 0.00011 | 0.00017 | - | - | 2,0230303073417e+16
40106 Stena aluminium ab | 642 | - | - | 2023-03-03 | prov1 101=184kg 607=455kg Sign:magnni | 1 | 84.04% | 0.17957 | 0.26529 | 0.00878 | 0.021 | 0.14356 | 0.00446 | 0.00948 | 0.0091 | 0.00083 | 0.00041 | 0.00226 | 0.00021 | 3e-05 | 0 | 0.00019 | 0 | 0.00013 | 0 | 0.00145 | 3e-05 | 0.00013 | 0.00017 | - | - | 2,0230303073058e+16
40092 Nord-Schrott | 121P | 121P | - | 2023-03-02 | Kumla utsidan Hög Mn Mg Sign:magnni | 1 | 83.89% | 0.3069 | 0.39135 | 0.03817 | 0.29944 | 0.76419 | 0.00467 | 0.0411 | 0.0145 | 0.00459 | 0.00104 | 0.01315 | 0.00011 | 7e-05 | 0 | 0.0007 | 0 | 9e-05 | 0 | 0.0011 | 7e-05 | 0 | 0.00017 | - | - | 20230302073609121P121P
40106 Stena aluminium ab | 642 | - | - | 2023-03-02 | 101=226kg 607=412kg spädklumpar Sign:magnni | 1 | 79% | 0.24431 | 0.24492 | 0.01133 | 0.02072 | 0.00371 | 0.00477 | 0.00855 | 0.00975 | 0.00097 | 0.00048 | 0.00162 | 0.00012 | 0.00019 | 0 | 0.00036 | 0 | 6e-05 | 0 | 0.00142 | 3e-05 | 4e-05 | 0.00017 | - | - | 2,0230302073232e+16
40177 Stena Recycling AB Åstorp | 202P | 202P | - | 2023-03-02 | klippt grovskrot Sign:krijoh | 1 | 88.3% | 0.39598 | 0.26254 | 0.07443 | 0.47197 | 3.13924 | 0.00681 | 0.14986 | 0.02153 | 0.00432 | 0.0014 | 0.0703 | 0.00033 | 0.00017 | 0.00028 | 0.00059 | 0 | 0.00016 | 0 | 0.00247 | 0.00013 | 0 | 0.00017 | - | - | 20230302073838202P202P
B&B | 400 | 420 | - | 2023-03-01 | prov2 Westfalen Hög Si Fe Cu Mn Zn Ti Sign:Krijoh | 1 | 56.77% | 8.46453 | 0.64461 | 0.18436 | 0.52475 | 0.05732 | 0.01143 | 0.10241 | 0.05548 | 0.00657 | 0.00263 | 0.02369 | 0.00182 | 0.00052 | 0.0003 | 0.00384 | 0 | 0.00074 | 0 | 0.00331 | 3e-05 | 0 | 0.00016 | - | - | 2,0230301073153e+19
B&B | 400 | 420 | - | 2023-02-28 | Westfalen prov1 Hög Cu Mn Sign:Krijoh | 1 | 65.7% | 9.3232 | 0.34083 | 0.12004 | 0.61949 | 0.05394 | 0.00799 | 0.05988 | 0.06694 | 0.00441 | 0.00184 | 0.0078 | 0.00127 | 0.00096 | 0.00019 | 0.00272 | 0 | 0.00055 | 0 | 0.00268 | 3e-05 | 0 | 0.00016 | - | - | 2,0230228073632e+19
40092 Nord-Schrott | 121P | 121P | - | 2023-02-28 | Ställverket Hög Si Cu Mn Mg Sign:magnni | 1 | 86.04% | 0.6764 | 0.39911 | 0.09387 | 0.25635 | 0.32817 | 0.00642 | 0.04996 | 0.01491 | 0.0052 | 0.00215 | 0.01254 | 6e-05 | 9e-05 | 0 | 0.00064 | 0 | 6e-05 | 0 | 0.00147 | 6e-05 | 0 | 0.00017 | - | - | 20230228114104121P121P
40106 Stena aluminium ab | 642 | - | - | 2023-02-27 | prov3 101=228kg 607=309kg Sign:magnni | 1 | 95.53% | 0.17777 | 0.25567 | 0.00962 | 0.01687 | 0.13661 | 0.00404 | 0.00803 | 0.00945 | 0.00062 | 0.00044 | 0.00145 | 0.00066 | 2e-05 | 0 | 0.00029 | 0 | 0.00041 | 0 | 0.00121 | 3e-05 | 0.00012 | 0.00017 | - | - | 2,0230227074118e+16
40106 Stena aluminium ab | 642 | - | - | 2023-02-27 | prov2 101=185 607=423kg Sign:magnni | 1 | 85.36% | 0.17547 | 0.2772 | 0.00807 | 0.01393 | 0.0555 | 0.00469 | 0.00865 | 0.00918 | 0.00076 | 0.00041 | 0.00125 | 0.00027 | 4e-05 | 0 | 0.00028 | 0 | 0.00019 | 0 | 0.00146 | 3e-05 | 0.00012 | 0.00017 | - | - | 2,0230227073848e+16
40106 Stena aluminium ab | 642 | - | - | 2023-02-27 | prov1 101=218kg 607=382kg Sign:magnni | 1 | 88.5% | 0.16979 | 0.25625 | 0.00863 | 0.01615 | 0.13296 | 0.00479 | 0.00669 | 0.00916 | 0.00063 | 0.00042 | 0.00161 | 0.00024 | 4e-05 | 0 | 0.00033 | 0 | 0.00019 | 0 | 0.00137 | 3e-05 | 0.0001 | 0.00017 | - | - | 2,023022707382e+16
40106 Stena aluminium ab | 642 | - | - | 2023-02-24 | 101=193kg 607=382kg späd klumpar Sign:magnni | 1 | 86.43% | 0.19805 | 0.36396 | 0.01697 | 0.02015 | 0.13577 | 0.00594 | 0.0098 | 0.00562 | 0.00107 | 0.00049 | 0.00153 | 0.0003 | 0 | 0 | 0.0003 | 0 | 0.00032 | 0 | 0.00107 | 3e-05 | 0.00015 | 0.00017 | - | - | 2,0230224073306e+16
Kösling Metalle | 204 | - | - | 2023-02-23 | prov2 A533 Sign:magnni | 1 | 87.97% | 0.65741 | 0.27954 | 0.06095 | 0.15506 | 0.05276 | 0.00465 | 0.04363 | 0.0166 | 0.00564 | 0.00114 | 0.01349 | 7e-05 | 0 | 0 | 0.00036 | 0 | 6e-05 | 0 | 0.00166 | 3e-05 | 0.00407 | 0.00017 | - | - | 2,0230223072741e+16
40215 Stena Recycling AS | 608 | 608 | x | 2023-02-23 | E131 Hög Fe Sign:magnni | 1 | 95.81% | 0.21594 | 0.92872 | 0.0457 | 0.01026 | 0.00165 | 0.00516 | 0.00897 | 0.00727 | 0.00101 | 0.00074 | 0.00146 | 0.00137 | 0 | 0 | 0.00045 | 0 | 0.00133 | 0 | 0.00211 | 3e-05 | 0.00029 | 0.00017 | - | - | 20230223073134608608X
Kösling Metalle | 204 | 204 | - | 2023-02-22 | kontrollprov Sign:krijoh | 1 | 90.63% | 0.72566 | 0.29366 | 0.07637 | 0.15972 | 0.42565 | 0.00579 | 0.0459 | 0.01418 | 0.00738 | 0.00144 | 0.01309 | 7e-05 | 3e-05 | 0 | 0.00034 | 0 | 0.00016 | 0 | 0.00167 | 5e-05 | 9e-05 | 0.00017 | - | - | 2,0230222073406e+19
40066 Stena Recycling A/S | 204 | 204 | - | 2023-02-22 | kontrollprov Sign:krijoh | 1 | 88.28% | 0.6011 | 0.35568 | 0.04584 | 0.29 | 0.01287 | 0.00485 | 0.04867 | 0.01088 | 0.00339 | 0.00117 | 0.01525 | 5e-05 | 0 | 0 | 0.00028 | 0 | 5e-05 | 0 | 0.00143 | 3e-05 | 0 | 0.00016 | - | - | 2,0230222072711e+19
40066 Stena Recycling A/S | 204 | 204 | - | 2023-02-22 | kontrollprov Sign:krijoh | 1 | 88.13% | 0.52946 | 0.28472 | 0.03849 | 0.19898 | 0.41781 | 0.00424 | 0.03285 | 0.01408 | 0.00276 | 0.00105 | 0.01433 | 9e-05 | 0.00015 | 0 | 0.0004 | 0 | 0.00011 | 0 | 0.00143 | 5e-05 | 0 | 0.00017 | - | - | 2,0230222072946e+19
40102 Siegfried Jacob GmbH & Co KG. | 666 | 661 | - | 2023-02-21 | prov2 mek Fe 27kg Hög Zn Sign:magnni | 1 | 71.89% | 6.31886 | 0.41352 | 1.1382 | 0.19891 | 0.35928 | 0.04773 | 2.32197 | 0.03945 | 0.04228 | 0.0131 | 0.00449 | 0.00061 | 3e-05 | 0.00193 | 0.00133 | 0.00207 | 0.00018 | 0.00053 | 0.00557 | 3e-05 | 9e-05 | 0 | - | - | 2,0230221073427e+19
Sr Skövde | 537 | 537 | - | 2023-02-20 | prov2 mycket lösspån Sign:magnni | 1 | 61.27% | 7.94704 | 0.49614 | 1.40725 | 0.09735 | 0.01586 | 0.02293 | 0.21003 | 0.09552 | 0.01526 | 0.01088 | 0.01286 | 0.00021 | 8e-05 | 0.00106 | 0.00138 | 0.00211 | 7e-05 | 7e-05 | 0.00531 | 1e-05 | 3e-05 | 0 | - | - | 2,0230220073505e+19
40101 Siegfried Jacob GmbH & Co. KG | 666 | 661 | x | 2023-02-20 | prov1 mek Fe 35kg Hög Mg Sign:magnni | 1 | 73.8% | 7.05997 | 0.45618 | 1.17482 | 0.22986 | 0.80632 | 0.04086 | 1.87863 | 0.03293 | 0.05494 | 0.0163 | 0.01977 | 9e-05 | 9e-05 | 0.0026 | 0.00134 | 0.00371 | 0.00015 | 0.00073 | 0.006 | 6e-05 | 1e-05 | 0 | - | - | 20230220073937666661X
Sr Skövde | 537 | 537P | - | 2023-02-17 | prov1 Sign:magnni | 1 | 71.8% | 7.91806 | 2.9653 | 1.60361 | 0.15568 | 0.02906 | 0.02805 | 0.29554 | 0.0855 | 0.01857 | 0.04314 | 0.04562 | 4e-05 | 5e-05 | 0.00158 | 0.00431 | 0.00239 | 8e-05 | 0.00022 | 0.00521 | 1e-05 | 0.0003 | 0 | - | - | 20230217073306537537P
40130 Sr Halmstad Nf | 312 | - | - | 2023-02-17 | Fin prov2 Sign:magnni | 1 | 66.42% | 3.92162 | 0.46541 | 0.89285 | 0.26677 | 0.19334 | 0.03828 | 0.35639 | 0.02891 | 0.02962 | 0.01455 | 0.01622 | 3e-05 | 3e-05 | 0.00148 | 0.00124 | 0.00215 | 9e-05 | 0.00031 | 0.00548 | 2e-05 | 4e-05 | 0 | - | - | 2,0230217072802e+16
40176 Stena Recycling AB Örebro | 329 | 370 | - | 2023-02-17 | brinner extremt tapp temp 850g osmält martrial i slagg.Hög Zn Sn Sign:krijoh | 1 | 35.43% | 0.7685 | 0.78639 | 0.22971 | 0.09585 | 0.00456 | 0.00989 | 0.86767 | 0.02537 | 0.00897 | 1.21394 | 0.00105 | 3e-05 | 2e-05 | 0.00345 | 0.00145 | 0.00252 | 6e-05 | 0 | 0.00163 | 1e-05 | 0.00017 | 0 | - | - | 2,0230217073125e+19
40092 Nord-Schrott | 642 | - | - | 2023-02-15 | prov1 brinner hopplöst extremt ibc 112/642 Sign:magnni | 1 | 72.97% | 0.16506 | 0.18902 | 0.00831 | 0.01083 | 0.00053 | 0.00368 | 0.0207 | 0.01187 | 0.00192 | 0.00063 | 0.00114 | 5e-05 | 0 | 0 | 0.00156 | 0 | 4e-05 | 0 | 0.00094 | 3e-05 | 0.00021 | 0.00016 | - | - | 2,0230215072407e+16
40092 Nord-Schrott | 642 | - | - | 2023-02-15 | prov2 brinner hopplöst extremt 112/642 ibc Sign:magnni | 1 | 72.84% | 0.13159 | 0.18001 | 0.00216 | 0.00345 | 0.00018 | 0.00365 | 0.01463 | 0.01315 | 0.00079 | 0.00058 | 0.00074 | 3e-05 | 0 | 0 | 0.00186 | 0 | 6e-05 | 0 | 0.00085 | 3e-05 | 0.00024 | 0.00016 | - | - | 2,023021507276e+16
40130 Sr Halmstad Nf | 312 | 318 | - | 2023-02-15 | Tweak PMR Finland 53236128 p15715-1-4 Sign:krijoh | 1 | 69.46% | 3.63545 | 0.49431 | 0.93584 | 0.27605 | 0.07783 | 0.03506 | 0.36325 | 0.02589 | 0.02973 | 0.0178 | 0.01629 | 4e-05 | 3e-05 | 0.00161 | 0.00134 | 0.00249 | 0.00019 | 0.00034 | 0.00485 | 1e-05 | 0 | 0 | - | - | 2,0230215073045e+19
40102 Siegfried Jacob GmbH & Co KG. | 204 | 204 | - | 2023-02-14 | prov2 Sign:krijoh | 1 | 86.97% | 0.54012 | 0.34396 | 0.07796 | 0.26295 | 0.54654 | 0.00536 | 0.05 | 0.01597 | 0.00899 | 0.00128 | 0.01643 | 0.00014 | 0 | 0 | 0.00034 | 0 | 0.0002 | 0 | 0.00166 | 7e-05 | 0 | 0.00016 | - | - | 2,0230214073612e+19
40102 Siegfried Jacob GmbH & Co KG. | 204 | 204 | - | 2023-02-14 | prov1 Sign:Krijoh | 1 | 87.36% | 0.45386 | 0.35705 | 0.06351 | 0.27433 | 0.30638 | 0.0052 | 0.04891 | 0.01301 | 0.02144 | 0.00137 | 0.01491 | 6e-05 | 0 | 0 | 0.00032 | 0 | 0.00013 | 0 | 0.00154 | 4e-05 | 0 | 0.00016 | - | - | 2,0230214073626e+19
40106 Stena aluminium ab | 642 | - | - | 2023-02-14 | 101 stans spädklumpar Sign:magnni | 1 | 85.13% | 0.19875 | 0.39173 | 0.02155 | 0.04211 | 0.3398 | 0.00441 | 0.01692 | 0.01466 | 0.00121 | 0.00049 | 0.00299 | 0.00024 | 0 | 0 | 0.00041 | 0 | 0.0001 | 0 | 0.00114 | 3e-05 | 0.00011 | 0.00016 | - | - | 2,0230214074416e+16
40092 Nord-Schrott | 223P | 215P | - | 2023-02-13 | prov1 Hög Cu Zn Pb Sign:krijoh | 1 | 88.58% | 0.51504 | 0.33108 | 0.26724 | 0.28991 | 0.35498 | 0.0052 | 0.34468 | 0.01767 | 0.05623 | 0.00984 | 0.01055 | 4e-05 | 0.00013 | 0 | 0.00031 | 0 | 7e-05 | 0 | 0.00517 | 6e-05 | 0 | 0.00017 | - | - | 20230213074104223P215P
40092 Nord-Schrott | 223 | 222P | - | 2023-02-13 | prov2 3kg mek Fe Hög Cu Pb Sign:krijoh | 1 | 85.86% | 0.46856 | 0.35231 | 0.10402 | 0.41288 | 0.31639 | 0.00433 | 0.17846 | 0.01742 | 0.05088 | 0.00211 | 0.01368 | 3e-05 | 0 | 0 | 0.00039 | 0 | 7e-05 | 0 | 0.00337 | 6e-05 | 0 | 0.00016 | - | - | 20230213074356223222P
40102 Siegfried Jacob GmbH & Co KG. | 324P | 324P | - | 2023-02-10 | prov2 Mek Fe 13kg Hög Zn Pb Sign:krijoh | 1 | 73.47% | 0.99853 | 0.51642 | 0.34053 | 0.36847 | 0.3043 | 0.01371 | 0.84224 | 0.01742 | 0.05861 | 0.00551 | 0.00976 | 6e-05 | 3e-05 | 0.00149 | 0.00133 | 0.00152 | 0.00012 | 0.00013 | 0.00455 | 8e-05 | 0 | 0 | - | - | 20230210073053324P324P
40102 Siegfried Jacob GmbH & Co KG. | 324P | 324P | - | 2023-02-10 | prov1 Hög Zn Mek Fe 16kg Sign:krijoh | 1 | 72.28% | 0.59151 | 0.46962 | 0.35418 | 0.53971 | 0.03636 | 0.01039 | 0.69019 | 0.01268 | 0.03092 | 0.01039 | 0.0042 | 3e-05 | 2e-05 | 0.00109 | 0.00125 | 0.00142 | 7e-05 | 0.00087 | 0.00386 | 2e-05 | 0 | 0 | - | - | 20230210072851324P324P
40148 Stena Recycling AB Skövde | 537P | 537P | - | 2023-02-10 | Kontrollprov skövde briketter lågt utbyte Sign:krijoh | 1 | 64.66% | 8.08182 | 2.2241 | 1.71115 | 0.1593 | 0.02458 | 0.02898 | 0.31044 | 0.08212 | 0.01986 | 0.0157 | 0.04212 | 3e-05 | 5e-05 | 0.00159 | 0.00294 | 0.00235 | 8e-05 | 0.00026 | 0.00572 | 1e-05 | 0.0002 | 0 | - | - | 20230210073322537P537P
40130 Sr Halmstad Nf | 651 | 651 | - | 2023-02-09 | Kontrollprov fack e101-103 Sign:krijoh | 1 | 88.62% | 7.01978 | 0.53359 | 1.49004 | 0.17643 | 0.16913 | 0.06706 | 0.64224 | 0.03866 | 0.04344 | 0.02263 | 0.01785 | 3e-05 | 3e-05 | 0.00266 | 0.00132 | 0.00378 | 8e-05 | 0.0007 | 0.00587 | 2e-05 | 0.0001 | 0 | - | - | 2,0230209073819e+19
40130 Sr Halmstad Nf | 312 | 327 | - | 2023-02-08 | twek från PMR 53122276 p15715-1-1 Sign:krijoh | 1 | 71.95% | 2.89651 | 0.46611 | 1.67888 | 0.155 | 0.17903 | 0.05213 | 0.40273 | 0.01874 | 0.05825 | 0.17387 | 0.02963 | 3e-05 | 3e-05 | 0.00224 | 0.00146 | 0.00459 | 8e-05 | 0.00064 | 0.00302 | 2e-05 | 0.00025 | 0 | - | - | 2,0230208073651e+19
40130 Sr Halmstad Nf | 312 | - | - | 2023-02-08 | prov1 kretskort Sign:magnni | 1 | 66.18% | 2.92479 | 0.42695 | 1.34658 | 0.14805 | 0.07809 | 0.04645 | 0.37171 | 0.01981 | 0.05924 | 0.15723 | 0.02568 | 7e-05 | 3e-05 | 0.00193 | 0.00128 | 0.0047 | 0.00013 | 0.00054 | 0.00316 | 1e-05 | 0.00034 | 0 | - | - | 2,0230208073519e+16
40130 Sr Halmstad Nf | 312 | 327 | - | 2023-02-07 | Nf 1423-01-18 Sign:krijoh | 1 | 71.97% | 4.80324 | 0.50894 | 1.307 | 0.23762 | 0.08659 | 0.04996 | 0.55845 | 0.02696 | 0.03515 | 0.03234 | 0.01682 | 4e-05 | 3e-05 | 0.00209 | 0.00136 | 0.00333 | 8e-05 | 0.00045 | 0.0061 | 1e-05 | 1e-05 | 0 | - | - | 2,0230207073524e+19
40130 Sr Halmstad Nf | 329 | 329 | X | 2023-02-07 | prov1 Nf 13 23-01-19 brinner extremt lättalu utan plas/gummi Sign:krijoh | 1 | 46.8% | 0.5569 | 0.37459 | 0.14667 | 0.23 | 16.90487 | 0.01283 | 0.39192 | 0.02128 | 0.02916 | 0.00393 | 0.01932 | 0.01015 | 0.00024 | 0.00533 | 0.00162 | 0.00251 | 0.0145 | 0.00091 | 0.00284 | 9e-05 | 0.00104 | 5e-05 | - | - | 20230207073109329329X
40130 Sr Halmstad Nf | 329 | 329 | - | 2023-02-07 | prov2 Nf13 23-01-19 Brinner extremt lättalu utan plast/gummi Sign:krijoh | 1 | 54.33% | 0.49716 | 0.31651 | 0.17651 | 0.23876 | 16.24762 | 0.01185 | 0.3081 | 0.0216 | 0.0238 | 0.00162 | 0.01878 | 0.00282 | 9e-05 | 0.00473 | 0.00164 | 0.00217 | 0.00691 | 0.00072 | 0.00242 | 0.0001 | 0.00102 | 4e-05 | - | - | 2,0230207073316e+19
40092 Nord-Schrott | 204 | 222P | x | 2023-02-06 | prov2 Hög Cu Sign:krijoh | 1 | 80.77% | 0.81954 | 0.337 | 0.15781 | 0.25072 | 0.37666 | 0.00753 | 0.10798 | 0.01727 | 0.00739 | 0.00232 | 0.01679 | 8e-05 | 0.00017 | 0 | 0.00045 | 0 | 0.00012 | 0 | 0.00244 | 5e-05 | 0 | 0.00017 | - | - | 20230206074354204222PX
40092 Nord-Schrott | 204 | 222P | - | 2023-02-06 | prov1 Hög Cu Sign:krijoh | 1 | 80.66% | 0.79582 | 0.34383 | 0.16053 | 0.25035 | 0.40027 | 0.00739 | 0.11858 | 0.01616 | 0.00726 | 0.00201 | 0.01645 | 9e-05 | 0.00012 | 0 | 0.00045 | 0 | 0.00012 | 0 | 0.00224 | 5e-05 | 0 | 0.00017 | - | - | 20230206074222204222P
40066 Stena Recycling A/S | 315 | 329 | - | 2023-02-03 | prov2 Brinner extremt 4,0 XRAY Processed UBC Sign:magnni | 1 | 45.06% | 0.98716 | 0.73165 | 0.26706 | 0.47068 | 0.22238 | 0.01401 | 0.33249 | 0.02001 | 0.01885 | 0.00689 | 0.02316 | 0.00052 | 3e-05 | 0.00169 | 0.00198 | 0.00169 | 0.00031 | 2e-05 | 0.00363 | 2e-05 | 0 | 0 | - | - | 2,0230203073316e+19
40066 Stena Recycling A/S | 315 | 329 | - | 2023-02-03 | prov1 brinner extremt 4,0 XRAY Processed UBC Sign:krijoh | 1 | 49.23% | 0.7767 | 0.46186 | 0.17752 | 0.39735 | 0.03434 | 0.00832 | 0.18932 | 0.01723 | 0.01195 | 0.00473 | 0.015 | 0.00091 | 3e-05 | 0.00082 | 0.00139 | 0.00176 | 0.00059 | 2e-05 | 0.00279 | 1e-05 | 0 | 0 | - | - | 2,0230203073307e+19
40106 Stena aluminium ab | 431 | 431 | - | 2023-02-01 | kontrollprov converterskim Sign:krijoh | 1 | 44.97% | 1.38833 | 0.5329 | 0.07752 | 0.20843 | 0.01277 | 0.00747 | 0.07861 | 0.02169 | 0.0049 | 0.00155 | 0.01579 | 0.00048 | 0.00014 | 0 | 0.00052 | 0 | 0.00162 | 0 | 0.0024 | 3e-05 | 0 | 0.00016 | - | - | 2,0230201142333e+19
40106 Stena aluminium ab | 642 | - | - | 2023-02-01 | stans 101 Sign:magnni | 1 | 86.15% | 0.21596 | 0.35933 | 0.02255 | 0.04265 | 0.4697 | 0.00448 | 0.01518 | 0.01481 | 0.00093 | 0.00052 | 0.00299 | 0.00033 | 0 | 0 | 0.0004 | 0 | 0.00025 | 0 | 0.00108 | 3e-05 | 0.00012 | 0.00016 | - | - | 2,0230201142637e+16
40130 Sr Halmstad Nf | 210 | 210 | - | 2023-02-01 | prov2 koncignationslagret Sign:krijoh | 1 | 87.33% | 1.27838 | 0.26214 | 0.10252 | 0.12532 | 0.03627 | 0.00738 | 0.04477 | 0.01964 | 0.00587 | 0.0018 | 0.01312 | 0.00013 | 3e-05 | 0 | 0.00025 | 0 | 9e-05 | 0 | 0.00184 | 3e-05 | 1e-05 | 0.00016 | - | - | 2,0230201142138e+19
40126 Hydro Extrusion Sweden AB | 401 | 401 | x | 2023-01-31 | omprov 100% klumpar Hög Mn månadsprov januari Sign:krijoh | 1 | 69.75% | 0.59911 | 0.24909 | 0.0398 | 0.12107 | 0.10338 | 0.00535 | 0.02196 | 0.01745 | 0.00161 | 0.00114 | 0.00474 | 0.00141 | 0 | 0 | 0.0038 | 0 | 0.00057 | 0 | 0.00118 | 3e-05 | 1e-05 | 0.00017 | - | - | 20230131073411401401X
40130 Sr Halmstad Nf | 210 | 210 | - | 2023-01-31 | prov1 Hög Si koncignationslagret Sign:krijoh | 1 | 88.92% | 1.45539 | 0.31457 | 0.11241 | 0.1382 | 0.40919 | 0.00721 | 0.0662 | 0.01733 | 0.00577 | 0.00226 | 0.01626 | 0.00021 | 3e-05 | 0 | 0.00037 | 0 | 0.00028 | 0 | 0.00174 | 4e-05 | 5e-05 | 0.00017 | - | - | 2,0230131073639e+19
40215 Stena Recycling AS | 642 | 613 | - | 2023-01-31 | prov2 Sign:Krijoh | 1 | 69.49% | 0.15573 | 0.1929 | 0.01862 | 0.00211 | 0.00098 | 0.00791 | 0.00452 | 0.00667 | 0.00133 | 0.00043 | 0.00077 | 0.00018 | 1e-05 | 0 | 0.00028 | 0 | 8e-05 | 0 | 0.00222 | 3e-05 | 3e-05 | 0.00017 | - | - | 2,0230131073314e+19
40215 Stena Recycling AS | 642 | 613 | - | 2023-01-30 | prov1 Hög Cu Sign:Krijoh | 1 | 74.52% | 0.16929 | 0.24349 | 0.08636 | 0.00827 | 0.00545 | 0.00814 | 0.00978 | 0.00747 | 0.00139 | 0.00046 | 0.00106 | 0.00073 | 0 | 0 | 0.0004 | 0 | 0.00018 | 0 | 0.00227 | 3e-05 | 0.00021 | 0.00017 | - | - | 2,023013007353e+19
40239 Lantz Järn & Metall | 501 | 501 | x | 2023-01-30 | prov1 Brinner extremt fraggat o briketter Sign:krijoh | 1 | 68.76% | 0.7723 | 0.26444 | 0.03562 | 0.26497 | 0.17316 | 0.00426 | 0.02639 | 0.01438 | 0.00223 | 0.00141 | 0.01203 | 0.0001 | 4e-05 | 0 | 0.00031 | 0 | 0.00012 | 0 | 0.00132 | 3e-05 | 0 | 0.00016 | - | - | 20230130073123501501X
40239 Lantz Järn & Metall | 501 | 501 | - | 2023-01-30 | prov2 fraggat o Briketter brinner extremt Sign:krijoh | 1 | 64.18% | 0.74886 | 0.27551 | 0.03181 | 0.21155 | 0.1378 | 0.0041 | 0.0381 | 0.01299 | 0.00228 | 0.0014 | 0.00862 | 8e-05 | 1e-05 | 0 | 0.00034 | 0 | 0.00013 | 0 | 0.00125 | 3e-05 | 0 | 0.00016 | - | - | 2,0230130073427e+19
40066 Stena Recycling A/S | 212 | 327 | - | 2023-01-27 | prov2 Brinner trä gummi plast 2,0 XRAY Processed Zorba Sign:Krijoh | 1 | 76.18% | 1.83626 | 0.33392 | 0.51335 | 0.17849 | 0.57441 | 0.01116 | 0.34957 | 0.01774 | 0.02144 | 0.00499 | 0.0188 | 6e-05 | 3e-05 | 0.00111 | 0.00125 | 0.00112 | 0.00022 | 8e-05 | 0.00329 | 3e-05 | 0.00022 | 0 | - | - | 2,0230127073126e+19
40066 Stena Recycling A/S | 212 | 327 | - | 2023-01-27 | brinner trä plast gummi prov1 2,0 XRAY Processed Zorba Sign:Krijoh | 1 | 77.27% | 1.35049 | 0.30603 | 0.18744 | 0.18679 | 0.45809 | 0.00738 | 0.20857 | 0.01823 | 0.01462 | 0.00409 | 0.01936 | 7e-05 | 3e-05 | 0.00103 | 0.00129 | 0.00157 | 0.00019 | 4e-05 | 0.00357 | 3e-05 | 0.00023 | 0 | - | - | 2,0230127072849e+19
40066 Stena Recycling A/S | 217P | 217P | - | 2023-01-26 | prov1 brinner extremt 3,0 XRAY processed Alu fines Sign:Krijoh | 1 | 72.54% | 0.73417 | 0.33105 | 0.13571 | 0.30564 | 0.24009 | 0.00688 | 0.1284 | 0.0145 | 0.01577 | 0.00489 | 0.01247 | 3e-05 | 2e-05 | 0.00093 | 0.00123 | 0.00135 | 0.00011 | 0.00012 | 0.00265 | 2e-05 | 0 | 0 | - | - | 20230126073217217P217P
40066 Stena Recycling A/S | 217 | 217P | - | 2023-01-26 | prov2 brinner extremt 3,0 XRAY processed Alu fines Sign:krijoh | 1 | 72.5% | 0.8046 | 0.33767 | 0.16246 | 0.30731 | 0.23788 | 0.00773 | 0.16137 | 0.01572 | 0.02053 | 0.00539 | 0.01285 | 4e-05 | 3e-05 | 0.00112 | 0.00122 | 0.00154 | 9e-05 | 0.00018 | 0.00291 | 3e-05 | 0 | 0 | - | - | 20230126073446217217P
40130 Sr Halmstad Nf | 651 | - | - | 2023-01-26 | prov2 Sign:magnni | 1 | 85.44% | 5.86785 | 0.44806 | 1.17133 | 0.15786 | 0.26442 | 0.04746 | 0.60213 | 0.03628 | 0.03798 | 0.02574 | 0.02114 | 5e-05 | 5e-05 | 0.00242 | 0.00137 | 0.00562 | 0.0001 | 0.00064 | 0.00549 | 3e-05 | 0.00022 | 1e-05 | - | - | 2,0230126073026e+16
40130 Sr Halmstad Nf | 651 | - | - | 2023-01-25 | prov1 Sign:magnni | 1 | 87.04% | 6.15819 | 0.48791 | 1.40914 | 0.16964 | 0.23173 | 0.05451 | 0.61996 | 0.0337 | 0.03957 | 0.03329 | 0.02179 | 4e-05 | 4e-05 | 0.0026 | 0.00135 | 0.0049 | 9e-05 | 0.0007 | 0.00557 | 3e-05 | 0.00018 | 1e-05 | - | - | 2,023012507392e+16
40169 Stena Recycling AB Malmö | 320 | 320 | x | 2023-01-25 | prov1 Sign:krijoh | 1 | 62.92% | 0.3636 | 0.49998 | 0.19017 | 0.76817 | 0.54555 | 0.00729 | 0.06291 | 0.02178 | 0.00416 | 0.00236 | 0.02111 | 8e-05 | 0.00016 | 0.0001 | 0.00082 | 0 | 6e-05 | 0 | 0.00323 | 3e-05 | 0 | 0.00016 | - | - | 20230125073236320320X
40169 Stena Recycling AB Malmö | 320 | 320 | x | 2023-01-25 | prov2 Sign:krijoh | 1 | 57.57% | 0.33022 | 0.50674 | 0.18314 | 0.76421 | 0.28279 | 0.00687 | 0.05497 | 0.02195 | 0.00394 | 0.00231 | 0.01995 | 0.00022 | 0.00011 | 0 | 0.00132 | 0 | 6e-05 | 0 | 0.00344 | 3e-05 | 0 | 0.00016 | - | - | 20230125073522320320X
40177 Stena Recycling AB Åstorp | 312 | 310 | - | 2023-01-24 | prov2 Sign:krijoh | 1 | 87% | 1.85108 | 0.32433 | 0.70208 | 0.25528 | 0.38917 | 0.01644 | 0.67699 | 0.02064 | 0.01982 | 0.00575 | 0.01352 | 8e-05 | 3e-05 | 0.00139 | 0.00131 | 0.00324 | 0.00014 | 0.00015 | 0.0065 | 3e-05 | 0.00023 | 0 | - | - | 2,0230124073308e+19
40177 Stena Recycling AB Åstorp | 312 | 310 | - | 2023-01-24 | prov1 Sign:Krijoh | 1 | 87.85% | 1.49968 | 0.2899 | 0.58171 | 0.23526 | 0.36643 | 0.01082 | 0.53246 | 0.0227 | 0.0137 | 0.0038 | 0.01459 | 9e-05 | 3e-05 | 0.00123 | 0.0013 | 0.00256 | 0.00012 | 0.00022 | 0.00614 | 3e-05 | 0.00025 | 0 | - | - | 2,0230124073208e+19
40106 Stena aluminium ab | 642 | - | - | 2023-01-23 | 113=555kg 400=250kg prov2 Hög Cu Sign:magnni | 1 | 62.98% | 0.31062 | 0.22219 | 0.19619 | 0.06156 | 0.02954 | 0.00351 | 0.03368 | 0.00546 | 0.00336 | 0.00125 | 0.00138 | 4e-05 | 0.00012 | 0.00336 | 0.00038 | 0.00126 | 5e-05 | 0 | 0.00065 | 2e-05 | 0.00042 | 0.00017 | - | - | 2,0230123073903e+16
40106 Stena aluminium ab | 642 | - | - | 2023-01-23 | prov1 113=481kg 500=154 Sign:magnni | 1 | 61.42% | 0.24024 | 0.20782 | 0.00317 | 0.00588 | 0.00117 | 0.00263 | 0.00895 | 0.00523 | 0.00094 | 0.0005 | 0.00054 | 5e-05 | 0.00011 | 0 | 0.00024 | 0.00263 | 5e-05 | 0 | 0.00058 | 2e-05 | 0.0008 | 0.00017 | - | - | 2,0230123073625e+16
40378 B&B Recycling GmbH | 642 | - | - | 2023-01-23 | prov3 101stans Sign:magnni | 1 | 90.61% | 0.35811 | 0.24399 | 0.00639 | 0.05194 | 0.03357 | 0.00269 | 0.0053 | 0.01218 | 0.00052 | 0.00318 | 0.0008 | 0.00025 | 4e-05 | 0 | 0.00024 | 0 | 8e-05 | 0 | 0.00106 | 3e-05 | 0.00024 | 0.00016 | - | - | 2,0230123074022e+19
40106 Stena aluminium ab | 642 | - | - | 2023-01-20 | prov2 101=266kg 500=322kg Sign:magnni | 1 | 93.37% | 0.26225 | 0.26175 | 0.00846 | 0.07703 | 0.01726 | 0.00273 | 0.00615 | 0.01327 | 0.00055 | 0.00046 | 0.00079 | 0.00028 | 5e-05 | 0 | 0.00027 | 0 | 7e-05 | 0 | 0.00103 | 3e-05 | 0.00033 | 0.00016 | - | - | 2,0230120074412e+16
40106 Stena aluminium ab | 642 | - | - | 2023-01-20 | 642/101 Sign:magnni | 1 | 95.72% | 0.23203 | 0.26554 | 0.00808 | 0.06201 | 0.00303 | 0.00301 | 0.00549 | 0.01352 | 0.00057 | 0.00043 | 0.00089 | 0.00021 | 0 | 0 | 0.00039 | 0 | 8e-05 | 0 | 0.00108 | 3e-05 | 0.0005 | 0.00016 | - | - | 2,0230120074125e+16
40106 Stena aluminium ab | 642 | - | - | 2023-01-20 | prov1 101=466kg 500=131kg Sign:magnni | 1 | 82.91% | 0.19724 | 0.24673 | 0.00715 | 0.06741 | 0.00158 | 0.00284 | 0.00448 | 0.01358 | 0.00049 | 0.00041 | 0.00081 | 0.00024 | 2e-05 | 0 | 0.00017 | 0 | 7e-05 | 0 | 0.00099 | 3e-05 | 0.00059 | 0.00016 | - | - | 2,0230120074326e+16
40106 Stena aluminium ab | 401 | 401 | x | 2023-01-19 | B112 klumpar utan aluminium Hög Si Mn månadsprov januari Sign:krijoh | 1 | 36.77% | 1.00205 | 0.213 | 0.03273 | 0.13232 | 0.08821 | 0.00416 | 0.01461 | 0.02116 | 0.00138 | 0.00101 | 0.00339 | 0.00019 | 2e-05 | 0 | 0.00103 | 0 | 0.00015 | 0 | 0.00127 | 3e-05 | 0 | 0.00016 | - | - | 2,0230119073704e+16
40126 Hydro Extrusion Sweden AB | 520 | 501P | - | 2023-01-19 | ibc:er från IAC hultsfred Sign:krijoh | 1 | 77.94% | 10.20119 | 0.6722 | 0.07667 | 0.29457 | 0.02015 | 0.00843 | 0.04779 | 0.03874 | 0.00434 | 0.00193 | 0.01087 | 0.00014 | 0.0001 | 0.00018 | 0.00102 | 0 | 0.00015 | 0 | 0.00296 | 3e-05 | 0 | 0.00015 | - | - | 20230119073405401401X
40106 Stena aluminium ab | 642 | - | - | 2023-01-18 | prov3 stans 101 Sign:magnni | 1 | 91.69% | 0.18676 | 0.27068 | 0.0181 | 0.09971 | 0.00091 | 0.00281 | 0.00991 | 0.01339 | 0.00081 | 0.00043 | 0.00076 | 0.00015 | 0 | 0 | 0.00032 | 0 | 5e-05 | 0 | 0.00101 | 3e-05 | 0.00031 | 0.00016 | - | - | 20230118091319520501P
40106 Stena aluminium ab | 504P | 504P | - | 2023-01-17 | prov2 Sign:krijoh | 1 | 87.34% | 7.02999 | 0.11769 | 0.00063 | 0.00152 | 0.10414 | 0.00179 | 0.00472 | 0.10772 | 0.00023 | 0.00036 | 0.00086 | 0.00016 | 0.00041 | 0 | 0.00047 | 0 | 8e-05 | 0 | 0.00126 | 2e-05 | 0 | 0.00016 | - | - | 2,0230117073208e+16
40106 Stena aluminium ab | 642 | - | - | 2023-01-17 | prov1 stans 101 Sign:magnni | 1 | 91.89% | 0.24507 | 0.25584 | 0.01197 | 0.08151 | 0.01102 | 0.00285 | 0.00825 | 0.01424 | 0.00068 | 0.0005 | 0.0011 | 0.00024 | 0 | 0 | 0.00025 | 0 | 7e-05 | 0 | 0.00114 | 3e-05 | 0.00034 | 0.00016 | - | - | 2,0230117073635e+16
40106 Stena aluminium ab | 642 | - | - | 2023-01-17 | prov2 stans 101 Sign:magnni | 1 | 92.96% | 0.2094 | 0.25934 | 0.01661 | 0.08663 | 0.00384 | 0.00279 | 0.0113 | 0.01401 | 0.00062 | 0.00045 | 0.00085 | 0.00022 | 0 | 0 | 0.00021 | 0 | 7e-05 | 0 | 0.00108 | 3e-05 | 0.0004 | 0.00016 | - | - | 2,0230117073917e+16
40215 Stena Recycling AS | 504P | 504P | - | 2023-01-16 | prov1 Sign:Krijoh | 1 | 84.92% | 6.70691 | 0.11392 | 0.0007 | 0.00149 | 0.11222 | 0.00172 | 0.00462 | 0.11469 | 0.00024 | 0.00036 | 0.00084 | 0.00024 | 0.00074 | 0 | 0.00057 | 0 | 0.00011 | 0 | 0.00124 | 3e-05 | 0 | 0.00016 | - | - | 20230116073839504P504P
40215 Stena Recycling AS | 212 | 212 | - | 2023-01-16 | kontrollprov panda queen Sign:Krijoh | 1 | 91.5% | 1.01688 | 0.29915 | 0.05921 | 0.12357 | 0.34629 | 0.00532 | 0.04932 | 0.01592 | 0.0043 | 0.00184 | 0.01198 | 0.00017 | 2e-05 | 0 | 0.00024 | 0 | 0.00025 | 0 | 0.00158 | 4e-05 | 3e-05 | 0.00016 | - | - | 20230116073631504P504P
40261 Scanmetals | 642 | - | - | 2023-01-16 | prov9 642/608 Sign:magnni | 1 | 60.53% | 0.17749 | 0.4313 | 0.00386 | 0.00297 | 0.00045 | 0.01478 | 0.00438 | 0.00613 | 0.00169 | 0.00046 | 0.00071 | 0.0001 | 2e-05 | 0 | 0.00044 | 0 | 7e-05 | 0 | 0.00224 | 3e-05 | 4e-05 | 0.00017 | - | - | 2,0230116074028e+19
40106 Stena aluminium ab | 642 | - | - | 2023-01-13 | prov7 642/608 Sign:magnni | 1 | 54.25% | 0.1756 | 0.33429 | 0.00524 | 0.00282 | 0.00027 | 0.00583 | 0.00399 | 0.00654 | 0.00141 | 0.00041 | 0.00064 | 0.0001 | 4e-05 | 0 | 0.00025 | 0 | 6e-05 | 0 | 0.00208 | 3e-05 | 4e-05 | 0.00017 | - | - | 2,0230113073355e+16
40106 Stena aluminium ab | 642 | - | - | 2023-01-13 | prov6 642/608 fack b111 Sign:magnni | 1 | 65.4% | 0.1589 | 0.25766 | 0.00404 | 0.00186 | 0.00068 | 0.00532 | 0.00462 | 0.00611 | 0.00124 | 0.00038 | 0.00052 | 0.00013 | 3e-05 | 0 | 0.00036 | 0 | 7e-05 | 0 | 0.00194 | 3e-05 | 3e-05 | 0.00017 | - | - | 2,0230113073157e+16
40106 Stena aluminium ab | 642 | - | - | 2023-01-13 | prov8 642/608 Sign:magnni | 1 | 50.9% | 0.13254 | 0.33499 | 0.00343 | 0.0023 | 0.00041 | 0.00564 | 0.00374 | 0.00678 | 0.00138 | 0.0004 | 0.00074 | 0.00014 | 2e-05 | 0 | 0.00048 | 0 | 6e-05 | 0 | 0.00214 | 3e-05 | 4e-05 | 0.00016 | - | - | 2,023011307345e+16
40106 Stena aluminium ab | 642 | - | - | 2023-01-12 | prov5 608/642 Sign:magnni | 1 | 59.38% | 0.16485 | 0.2801 | 0.00587 | 0.00303 | 0.00013 | 0.00544 | 0.00461 | 0.00419 | 0.00123 | 0.0004 | 0.00073 | 5e-05 | 4e-05 | 0 | 0.00026 | 0 | 5e-05 | 0 | 0.00159 | 3e-05 | 3e-05 | 0.00017 | - | - | 2,023011207363e+16
40106 Stena aluminium ab | 642 | - | - | 2023-01-12 | prov3 Sign:magnni | 1 | 60.54% | 0.15761 | 0.31282 | 0.00865 | 0.00243 | 0.00029 | 0.00555 | 0.00607 | 0.00558 | 0.00145 | 0.00043 | 0.00062 | 0.00028 | 3e-05 | 0 | 0.00032 | 0 | 7e-05 | 0 | 0.00176 | 3e-05 | 7e-05 | 0.00017 | - | - | 2,0230112073024e+16
40106 Stena aluminium ab | 642 | - | - | 2023-01-12 | prov4 Sign:magnni | 1 | 67.04% | 0.14923 | 0.22208 | 0.0025 | 0.00177 | 0.00044 | 0.0048 | 0.00378 | 0.00554 | 0.00111 | 0.00037 | 0.00047 | 0.00014 | 3e-05 | 0 | 0.00031 | 0 | 7e-05 | 0 | 0.00174 | 3e-05 | 4e-05 | 0.00017 | - | - | 2,0230112073526e+16
40106 Stena aluminium ab | 642 | - | - | 2023-01-11 | prov1 Sign:magnni | 1 | 70.12% | 0.24524 | 0.20366 | 0.00734 | 0.00912 | 0.00425 | 0.00504 | 0.01131 | 0.0066 | 0.00225 | 0.0005 | 0.00108 | 0.00021 | 0.00038 | 0 | 4e-05 | 0 | 9e-05 | 0 | 0.00184 | 3e-05 | 3e-05 | 0.00018 | - | - | 2,0230111073227e+16
40106 Stena aluminium ab | 642 | - | - | 2023-01-11 | prov2 Sign:magnni | 1 | 62.98% | 0.20186 | 0.2858 | 0.00335 | 0.0035 | 0.00075 | 0.00569 | 0.00502 | 0.00658 | 0.00149 | 0.0005 | 0.00067 | 9e-05 | 0.00034 | 0 | 0.00033 | 0 | 6e-05 | 0 | 0.00223 | 3e-05 | 4e-05 | 0.00018 | - | - | 2,0230111073502e+16
40106 Stena aluminium ab | 651 | 312 | - | 2023-01-11 | prov2 2.2 XRAY processed Zorba casting/tense Sign:krijoh | 1 | 81.34% | 5.79629 | 0.48725 | 1.37261 | 0.20587 | 0.35811 | 0.04609 | 1.36357 | 0.03314 | 0.04366 | 0.01442 | 0.01713 | 0.00014 | 3e-05 | 0.00243 | 0.0013 | 0.00379 | 0.00021 | 0.00067 | 0.00646 | 3e-05 | 0.00011 | 0 | - | - | 2,0230111072925e+16
40066 Stena Recycling A/S | 608 | 608 | - | 2023-01-10 | prov 2 Sign:Krijoh | 1 | 77% | 0.21008 | 0.19035 | 0.01605 | 0.0054 | 0.00228 | 0.00431 | 0.01333 | 0.0051 | 0.00108 | 0.00052 | 0.0011 | 0.00018 | 0.00013 | 0 | 0.00026 | 0 | 8e-05 | 0 | 0.00138 | 3e-05 | 6e-05 | 0.00017 | - | - | 2,0230110073849e+19
40066 Stena Recycling A/S | 651 | 312 | - | 2023-01-10 | prov1 2.2 XRAY processed Zorba casting/tense Sign:krijoh | 1 | 82.14% | 4.6748 | 0.38616 | 0.8072 | 0.17669 | 0.22779 | 0.03535 | 1.07353 | 0.03215 | 0.03473 | 0.01071 | 0.01453 | 0.00023 | 3e-05 | 0.00197 | 0.00127 | 0.00296 | 0.00016 | 0.00046 | 0.0066 | 2e-05 | 0.00019 | 0 | - | - | 2,023011007393e+19
40066 Stena Recycling A/S | 425 | 428 | - | 2023-01-09 | lågt utbyte Sign:krijoh | 1 | 38.45% | 7.50985 | 0.38338 | 0.32178 | 0.10936 | 0.03662 | 0.01265 | 0.72346 | 0.08651 | 0.011 | 0.00483 | 0.01453 | 0.00159 | 0.00017 | 0 | 0.00065 | 0 | 0.00094 | 0 | 0.00351 | 3e-05 | 0 | 0.00016 | - | - | 20230109073845204217P
40177 Stena Recycling AB Åstorp | 204 | 217P | - | 2023-01-09 | prov1 Brinner extremt 2.1 XRAY processed Zorba Shredded TT/profiles Sign:krijoh | 1 | 73.75% | 1.46467 | 0.31132 | 0.2176 | 0.16051 | 0.51076 | 0.00706 | 0.17303 | 0.01734 | 0.00679 | 0.00212 | 0.01449 | 0.00011 | 0.00015 | 0 | 0.00053 | 0 | 0.00042 | 0 | 0.00161 | 4e-05 | 0 | 0.00017 | - | - | 2,0230109074325e+19
40215 Stena Recycling AS | 204 | 217P | - | 2023-01-09 | prov2 brinner extremt 2.1 XRAY processed Zorba Shredded TT/profiles Sign:Krijoh | 1 | 72.66% | 1.57545 | 0.29804 | 0.13103 | 0.16318 | 0.02446 | 0.00729 | 0.29437 | 0.02171 | 0.00695 | 0.00209 | 0.01406 | 0.00022 | 9e-05 | 0 | 0.00028 | 0 | 0.00012 | 0 | 0.00185 | 3e-05 | 0 | 0.00017 | - | - | 2,0230109074009e+19
40066 Stena Recycling A/S | 642 | - | - | 2023-01-04 | spädklumpar skim=135kg stans=444kg Sign:magnni | 1 | 84.46% | 0.2165 | 0.2449 | 0.00866 | 0.05827 | 0.00125 | 0.00317 | 0.00839 | 0.0067 | 0.00072 | 0.0004 | 0.00076 | 8e-05 | 0.00011 | 0 | 0.00029 | 0 | 6e-05 | 0 | 0.00095 | 3e-05 | 0.0003 | 0.00017 | - | - | 20230104074207204217P
40106 Stena aluminium ab | 608 | 608 | - | 2023-01-04 | kontrollprov Sign:krijoh | 1 | 68.34% | 0.17404 | 0.24866 | 0.00226 | 0.0021 | 0.00043 | 0.00551 | 0.00514 | 0.00608 | 0.00127 | 0.00041 | 0.00051 | 0.00013 | 0.00012 | 0 | 0.00029 | 0 | 6e-05 | 0 | 0.00194 | 3e-05 | 4e-05 | 0.00017 | - | - | 2,0230104073906e+16
Stena Norge | 642 | - | - | 2023-01-03 | skim 532kg stans193kg Sign:magnni | 1 | 71.17% | 0.16473 | 0.24238 | 0.00448 | 0.02974 | 0.0001 | 0.00392 | 0.00713 | 0.00513 | 0.00046 | 0.00041 | 0.00113 | 8e-05 | 8e-05 | 0 | 0.00038 | 0 | 0.00015 | 0 | 0.00082 | 2e-05 | 0.00035 | 0.00017 | - | - | 2,0230103072905e+19
40106 Stena aluminium ab | 642 | - | - | 2022-12-19 | Skim 501kg stans226kg Sign:magnni | 1 | 66.71% | 0.78292 | 0.36176 | 0.01184 | 0.0668 | 0.00164 | 0.00421 | 0.01042 | 0.0106 | 0.00105 | 0.00057 | 0.00634 | 3e-05 | 0.00012 | 0 | 0.00047 | 0 | 5e-05 | 0 | 0.001 | 3e-05 | 5e-05 | 0.00017 | - | - | 2,0221219075849e+16
40106 Stena aluminium ab | 642 | - | - | 2022-12-19 | skim 429kg stans277kg Sign:magnni | 1 | 71.53% | 0.18048 | 0.24135 | 0.00572 | 0.02551 | 8e-05 | 0.00346 | 0.00596 | 0.00611 | 0.00047 | 0.0004 | 0.00072 | 3e-05 | 6e-05 | 0 | 0.0003 | 0 | 5e-05 | 0 | 0.00087 | 2e-05 | 0.00021 | 0.00017 | - | - | 2,0221219080014e+16
40106 Stena aluminium ab | 642 | - | - | 2022-12-19 | skim317kg stans297kg Sign:magnni | 1 | 72.31% | 0.17121 | 0.23965 | 0.00541 | 0.027 | 6e-05 | 0.00362 | 0.00562 | 0.00638 | 0.0005 | 0.00041 | 0.00088 | 3e-05 | 3e-05 | 0 | 0.00041 | 0 | 4e-05 | 0 | 0.00093 | 2e-05 | 0.00016 | 0.00016 | - | - | 2,0221219075733e+16
40106 Stena aluminium ab | 210 | 210 | - | 2022-12-16 | prov3 transnr 131706 p15392-1-20 51934381 Sign:krijoh | 1 | 84.83% | 0.94081 | 0.28705 | 0.092 | 0.14752 | 0.04213 | 0.00578 | 0.05017 | 0.01556 | 0.00567 | 0.00175 | 0.01201 | 4e-05 | 0.0001 | 0 | 0.00041 | 0 | 6e-05 | 0 | 0.00184 | 3e-05 | 1e-05 | 0.00016 | - | - | 2,0221216074458e+16
40106 Stena aluminium ab | 642 | - | - | 2022-12-16 | Skim399kg stans283kg Sign:magnni | 1 | 73.75% | 0.20857 | 0.24664 | 0.01246 | 0.04178 | 0.00056 | 0.00374 | 0.00942 | 0.00765 | 0.00086 | 0.00054 | 0.00148 | 3e-05 | 2e-05 | 0 | 0.00041 | 0 | 6e-05 | 0 | 0.00079 | 2e-05 | 0.00026 | 0.00016 | - | - | 2,0221216074722e+16
40130 Sr Halmstad Nf | 320 | - | - | 2022-12-16 | rensprov Hög Si Fe Cu Zn Sign:magnni | 1 | 62.46% | 0.43077 | 0.51015 | 0.24661 | 0.75505 | 0.70929 | 0.00897 | 0.10266 | 0.02176 | 0.00568 | 0.00391 | 0.02088 | 0.00026 | 0.0001 | 0 | 0.00101 | 0 | 0.0001 | 0 | 0.00285 | 3e-05 | 0 | 0.00016 | - | - | 2,0221216074221e+19
40106 Stena aluminium ab | 210 | 210 | - | 2022-12-15 | prov2 Transnr 131706 p15392-1-20 51934381 Sign:krijoh | 1 | 84.49% | 0.99754 | 0.30632 | 0.09789 | 0.1477 | 0.20467 | 0.00693 | 0.05785 | 0.01663 | 0.00585 | 0.00218 | 0.01575 | 7e-05 | 4e-05 | 0 | 0.00039 | 0 | 9e-05 | 0 | 0.00177 | 4e-05 | 0 | 0.00016 | - | - | 2,0221215073617e+16
40130 Sr Halmstad Nf | 210 | 210 | - | 2022-12-15 | prov1 Transnr 131706 p15392-1-20 51934381 Sign:krijoh | 1 | 85.46% | 1.22719 | 0.33897 | 0.13601 | 0.15701 | 0.24992 | 0.00745 | 0.06356 | 0.01574 | 0.00624 | 0.00236 | 0.01447 | 8e-05 | 6e-05 | 0 | 0.00045 | 0 | 0.00011 | 0 | 0.0018 | 4e-05 | 0 | 0.00016 | - | - | 2,0221215073954e+19
40130 Sr Halmstad Nf | 347 | 347 | - | 2022-12-15 | 347 bästa utbytet på 7år Sign:krijoh | 1 | 57.67% | 2.92085 | 1.61906 | 1.20489 | 0.21376 | 0.03707 | 0.10656 | 0.41647 | 0.05395 | 0.02608 | 0.01473 | 0.12615 | 0.00074 | 4e-05 | 0.00287 | 0.00206 | 0.01558 | 0.00023 | 9e-05 | 0.00612 | 2e-05 | 8e-05 | 0 | - | - | 2,0221215073719e+19
40106 Stena aluminium ab | 312 | 329 | x | 2022-12-14 | Light Tweak Brinner extremt Hög Sn Sign:magnni | 1 | 44.87% | 1.1019 | 0.58646 | 2.66583 | 0.42523 | 0.14888 | 0.02173 | 0.3727 | 0.01479 | 0.08712 | 0.33444 | 0.0175 | 3e-05 | 3e-05 | 0.00306 | 0.00131 | 0.00228 | 7e-05 | 0.00033 | 0.00317 | 3e-05 | 0 | 0 | - | - | 2,0221214072826e+19
40106 Stena aluminium ab | 346 | 346 | - | 2022-12-14 | kontrollprov efter justering Sign:krijoh | 1 | 62.53% | 3.35626 | 1.58998 | 1.73782 | 0.19596 | 0.00439 | 0.10806 | 0.37338 | 0.07729 | 0.02973 | 0.01282 | 0.09089 | 7e-05 | 3e-05 | 0.00338 | 0.00149 | 0.0152 | 7e-05 | 8e-05 | 0.00566 | 1e-05 | 1e-05 | 0 | - | - | 2,0221214073125e+19
40130 Sr Halmstad Nf | 312 | 315 | - | 2022-12-13 | Roskilde Fines Sign:magnni | 1 | 62.68% | 6.35246 | 0.54843 | 1.45069 | 0.2239 | 0.14979 | 0.05875 | 0.73121 | 0.03213 | 0.04734 | 0.02145 | 0.0166 | 5e-05 | 3e-05 | 0.00265 | 0.00135 | 0.00427 | 7e-05 | 0.00068 | 0.0055 | 2e-05 | 0 | 0 | - | - | 2,0221213073458e+19
40130 Sr Halmstad Nf | 312 | 318 | - | 2022-12-13 | Twitch 10-30mm SLF Sign:magnni | 1 | 70.71% | 2.00258 | 0.46804 | 0.63172 | 0.32972 | 0.1451 | 0.01938 | 0.28159 | 0.01882 | 0.01891 | 0.02089 | 0.01841 | 0.00043 | 3e-05 | 0.00131 | 0.00127 | 0.00173 | 0.00015 | 0.00025 | 0.00406 | 2e-05 | 0 | 0 | - | - | 20221213073619312329X
40124 Metallfabriken Ljunghäll AB | 426 | 425 | - | 2022-12-12 | prov2 Hög Fe Mn Sign:krijoh | 1 | 60.42% | 8.5451 | 1.60632 | 1.97911 | 0.51254 | 0.0694 | 0.05664 | 0.58689 | 0.04114 | 0.0383 | 0.01839 | 0.1579 | 0.00132 | 5e-05 | 0.00276 | 0.00232 | 0.01322 | 0.00083 | 0.00039 | 0.00491 | 3e-05 | 0 | 1e-05 | - | - | 2,0221212073625e+19
40124 Metallfabriken Ljunghäll AB | 646 | 646 | - | 2022-12-12 | prov1 Sign:krijoh | 1 | 75.6% | 9.3624 | 0.84326 | 2.14228 | 0.21836 | 0.00537 | 0.05155 | 0.54495 | 0.03586 | 0.03446 | 0.01704 | 0.03822 | 2e-05 | 3e-05 | 0.00224 | 0.00141 | 0.01307 | 7e-05 | 0.00039 | 0.00543 | 1e-05 | 0 | 0 | - | - | 2,0221212073816e+19
40130 Sr Halmstad Nf | 646 | 646 | - | 2022-12-12 | prov2 Sign:krijoh | 1 | 79.92% | 9.50815 | 1.0562 | 2.14611 | 0.3099 | 0.05366 | 0.05451 | 0.57643 | 0.03575 | 0.03829 | 0.01752 | 0.07257 | 0.00056 | 4e-05 | 0.00243 | 0.00173 | 0.01336 | 0.00049 | 0.00042 | 0.00558 | 2e-05 | 0 | 0 | - | - | 2,0221212074046e+19
40124 Metallfabriken Ljunghäll AB | 426 | 425 | - | 2022-12-09 | prov1 Hög Fe Mn Sign:krijoh | 1 | 64.3% | 7.78949 | 1.66188 | 1.85725 | 0.51585 | 0.03114 | 0.04961 | 0.50429 | 0.04347 | 0.02749 | 0.01455 | 0.16172 | 6e-05 | 4e-05 | 0.0024 | 0.00233 | 0.01161 | 0.00019 | 0.00031 | 0.00479 | 2e-05 | 0 | 0 | - | - | 2,0221209073051e+19
40124 Metallfabriken Ljunghäll AB | 535 | 535P | - | 2022-12-09 | prov2 Brinner extremt Sign:krijho | 1 | 73.85% | 11.06123 | 0.77644 | 0.60352 | 0.23997 | 0.00203 | 0.01866 | 0.20102 | 0.0325 | 0.01688 | 0.00553 | 0.02178 | 2e-05 | 4e-05 | 0.0014 | 0.0015 | 0.00302 | 6e-05 | 9e-05 | 0.00444 | 1e-05 | 0 | 0 | - | - | 2,0221209072849e+19
40124 Metallfabriken Ljunghäll AB | 421 | 421 | - | 2022-12-08 | b112 månadsprov Sign:magnni | 1 | 50.29% | 0.62723 | 0.24749 | 0.03743 | 0.1028 | 0.04034 | 0.00396 | 0.02928 | 0.01812 | 0.00145 | 0.00112 | 0.00346 | 6e-05 | 0 | 0 | 0.00116 | 0 | 6e-05 | 0 | 0.00131 | 3e-05 | 0 | 0.00016 | - | - | 20221208073226535535P
40124 Metallfabriken Ljunghäll AB | 535 | 535P | - | 2022-12-08 | prov1 brinner extremt Sign:krijoh | 1 | 71.56% | 10.42026 | 0.78557 | 1.3239 | 0.21227 | 0.00213 | 0.03358 | 0.35872 | 0.03302 | 0.02558 | 0.01042 | 0.02391 | 1e-05 | 3e-05 | 0.00151 | 0.00132 | 0.00619 | 6e-05 | 0.00022 | 0.0059 | 1e-05 | 0 | 0 | - | - | 20221208073423535535P
40126 Hydro Extrusion Sweden AB | 642 | - | - | 2022-12-08 | prov3 Spån=377kg Skim=243Kg Sign:magnni | 1 | 70.48% | 0.38252 | 0.25949 | 0.00243 | 0.01249 | 0.0181 | 0.00322 | 0.00465 | 0.00794 | 0.00039 | 0.00037 | 0.00084 | 9e-05 | 0 | 0 | 0.00021 | 0 | 6e-05 | 0 | 0.00102 | 3e-05 | 0.00012 | 0.00016 | - | - | 2,0221208073023e+19
40106 Stena aluminium ab | 642 | - | - | 2022-12-07 | Spån=393kg skim=293kg prov2 Sign:magnni | 1 | 68.8% | 0.34876 | 0.24096 | 0.00185 | 0.01101 | 0.00277 | 0.00376 | 0.00395 | 0.00847 | 0.00032 | 0.00035 | 0.00172 | 0.00027 | 0 | 0 | 0.0003 | 0 | 0.0054 | 0 | 0.00097 | 3e-05 | 0.00034 | 0.00016 | - | - | 2,0221207074353e+16
40106 Stena aluminium ab | 642 | - | - | 2022-12-07 | Spån=205kg Stans=200kg Skim=253Kg Sign:magnni | 1 | 66.87% | 0.29972 | 0.229 | 0.0029 | 0.01173 | 0.00185 | 0.00282 | 0.00452 | 0.0087 | 0.00039 | 0.00033 | 0.00064 | 7e-05 | 0 | 0 | 0.00022 | 0 | 8e-05 | 0 | 0.00089 | 3e-05 | 0.00032 | 0.00016 | - | - | 2,0221207074217e+16
40106 Stena aluminium ab | 642 | - | - | 2022-12-07 | prov3 skim 177kg stans=483kg Sign:magnni | 1 | 86.21% | 0.17902 | 0.25773 | 0.00283 | 0.00786 | 0.00029 | 0.00289 | 0.00575 | 0.00818 | 0.00045 | 0.00032 | 0.0006 | 3e-05 | 0 | 0 | 0.00029 | 0 | 5e-05 | 0 | 0.00093 | 3e-05 | 0.00035 | 0.00016 | - | - | 2,0221207074013e+16
40106 Stena aluminium ab | 642 | - | - | 2022-12-06 | prov1 skim=274kg stans=335kg Sign:magnni | 1 | 80.3% | 0.23553 | 0.23697 | 0.00253 | 0.00694 | 0.0002 | 0.00346 | 0.00585 | 0.00779 | 0.00054 | 0.00044 | 0.00072 | 0.00012 | 0.00045 | 0 | 0.00046 | 0 | 0.00013 | 0 | 0.00099 | 3e-05 | 0.00031 | 0.00018 | - | - | 2,0221206073502e+16
40106 Stena aluminium ab | 642 | - | - | 2022-12-06 | prov2 skim=260kg stans=371kg Sign:magnni | 1 | 82.09% | 0.17501 | 0.25687 | 0.00205 | 0.0061 | 9e-05 | 0.00311 | 0.00569 | 0.00732 | 0.00037 | 0.00033 | 0.00059 | 4e-05 | 0 | 0 | 0.00032 | 0 | 6e-05 | 0 | 0.00087 | 3e-05 | 0.00036 | 0.00016 | - | - | 2,0221206073703e+16
40106 Stena aluminium ab | 642 | - | - | 2022-12-06 | prov3 skim=185 stans=409kg Sign:magnni | 1 | 86.36% | 0.1738 | 0.45186 | 0.00296 | 0.00807 | 0.00035 | 0.00292 | 0.00532 | 0.0079 | 0.00041 | 0.00033 | 0.00077 | 0.00167 | 0 | 0 | 0.00044 | 0 | 0.00028 | 0 | 0.00088 | 3e-05 | 0.00025 | 0.00019 | - | - | 2,0221206073354e+16
40106 Stena aluminium ab | 401 | 401 | - | 2022-12-05 | brinner mycket Sign:magnni | 1 | 58.95% | 10.07175 | 0.3279 | 0.03615 | 0.24447 | 0.20551 | 0.00556 | 0.03489 | 0.03025 | 0.00405 | 0.00095 | 0.01022 | 8e-05 | 0.00204 | 0.00106 | 0.00139 | 0.00044 | 0.00018 | 0 | 0.0036 | 1e-05 | 0 | 0 | - | - | 2,0221205073047e+16
40106 Stena aluminium ab | 642 | - | - | 2022-12-05 | skim 384 kg stans=293kg Sign:magnni | 1 | 76.37% | 0.18646 | 0.27267 | 0.00918 | 0.00993 | 0.00682 | 0.00362 | 0.02108 | 0.00564 | 0.00063 | 0.00042 | 0.00149 | 5e-05 | 0 | 0 | 0.00039 | 0 | 7e-05 | 0 | 0.00133 | 3e-05 | 0.00018 | 0.00016 | - | - | 2,022120507332e+16
40106 stena aluminium ab | 642 | - | - | 2022-12-05 | prov2 skim=218kg stans=410kg Sign:magnni | 1 | 77.39% | 0.23579 | 0.23136 | 0.005 | 0.00897 | 0.0004 | 0.00312 | 0.00677 | 0.00836 | 0.00061 | 0.00042 | 0.00086 | 4e-05 | 0.0004 | 0 | 0.00024 | 0 | 6e-05 | 0 | 0.00105 | 3e-05 | 0.00029 | 0.00018 | - | - | 2,0221205073439e+16
40460 Jydsk Aluminium Industri A/S | 642 | - | - | 2022-12-05 | spädklumpar skim 687kg Sign:magnni | 1 | 65.07% | 0.17536 | 0.23476 | 0.00495 | 0.00688 | 0.00036 | 0.0049 | 0.00728 | 0.00369 | 0.0005 | 0.00044 | 0.00195 | 3e-05 | 6e-05 | 0 | 0.0004 | 0 | 4e-05 | 0 | 0.00068 | 2e-05 | 0.00015 | 0.00016 | - | - | 2,0221205153015e+19
40106 Stena aluminium ab | 426 | 426 | - | 2022-12-01 | prov2 P15371 ljunghäll Hög Fe Mn Sign:krijoh | 1 | 54.47% | 7.54407 | 2.12734 | 1.74248 | 0.84548 | 0.01486 | 0.04247 | 0.52572 | 0.04425 | 0.02634 | 0.0132 | 0.25736 | 6e-05 | 4e-05 | 0.00265 | 0.00221 | 0.00951 | 0.00014 | 0.00039 | 0.0049 | 3e-05 | 0 | 0 | - | - | 2,0221201073237e+16
40124 Metallfabriken Ljunghäll AB | 532 | 532 | - | 2022-11-29 | curef Grova spånor Hög Mg Sign:Krijoh | 1 | 88.8% | 1.01598 | 0.34173 | 0.34708 | 0.46311 | 0.5823 | 0.00989 | 1.19194 | 0.01997 | 0.00541 | 0.00198 | 0.07357 | 8e-05 | 3e-05 | 0.0011 | 0.00132 | 0.002 | 0.00019 | 1e-05 | 0.02737 | 0.00012 | 0 | 0 | - | - | 2,0221129072907e+19
40315 Curef GmbH | 312 | 312 | - | 2022-11-29 | 312 kontrollprov Sign:krijoh | 1 | 85.01% | 1.4829 | 0.31208 | 0.48335 | 0.30008 | 0.48578 | 0.01164 | 0.63385 | 0.02153 | 0.02174 | 0.00536 | 0.01733 | 4e-05 | 3e-05 | 0.00136 | 0.00122 | 0.00283 | 0.00025 | 0.00053 | 0.00807 | 4e-05 | 0.00069 | 0 | - | - | 2,0221129073439e+19
Metallfabriken Ljunghäll AB | 426 | 425 | - | 2022-11-28 | prov1 P15371 Hög Fe Mn Sign:krijoh | 1 | 61.25% | 7.93511 | 1.66878 | 1.91725 | 0.52253 | 0.03679 | 0.04428 | 0.56017 | 0.04443 | 0.03039 | 0.01385 | 0.1827 | 0.0001 | 4e-05 | 0.00289 | 0.00224 | 0.00953 | 0.00026 | 0.00038 | 0.00574 | 2e-05 | 0 | 0 | - | - | 2,0221128073042e+19
40124 Metallfabriken Ljunghäll AB | 642 | - | - | 2022-11-28 | 642 spädklumpar Sign:magnni | 1 | 93.27% | 0.17842 | 0.21665 | 0.00432 | 0.01089 | 0.00142 | 0.0024 | 0.00549 | 0.00865 | 0.00062 | 0.00034 | 0.00062 | 3e-05 | 1e-05 | 0 | 0.00015 | 0 | 4e-05 | 0 | 0.00085 | 3e-05 | 0.00046 | 0.00016 | - | - | 2,0221128073411e+19
40124 Metallfabriken Ljunghäll AB | 646 | 646 | - | 2022-11-28 | P15371 prov1 Sign:krijoh | 1 | 78.44% | 9.16241 | 0.81323 | 1.96268 | 0.21107 | 0.05638 | 0.05092 | 0.54284 | 0.03551 | 0.03122 | 0.01702 | 0.03597 | 0.00017 | 5e-05 | 0.00235 | 0.00152 | 0.0126 | 0.00032 | 0.00042 | 0.00529 | 1e-05 | 0 | 0 | - | - | 2,0221128073336e+19
40177 Stena Recycling AB Åstorp | 646 | 646 | - | 2022-11-28 | prov 2 P15371 Sign:krijoh | 1 | 79.44% | 9.38495 | 0.88318 | 2.1112 | 0.2232 | 0.0552 | 0.05628 | 0.53741 | 0.03486 | 0.0327 | 0.01849 | 0.04133 | 4e-05 | 4e-05 | 0.00229 | 0.00149 | 0.01352 | 0.00016 | 0.00047 | 0.00538 | 1e-05 | 0 | 0 | - | - | 2,0221128135829e+19
40106 Stena aluminium ab | 642 | - | - | 2022-11-25 | 642 spädklumpar Sign:magnni | 1 | 80.67% | 0.301 | 0.23292 | 0.00561 | 0.01352 | 0.01266 | 0.00258 | 0.00798 | 0.00838 | 0.0007 | 0.00038 | 0.00068 | 8e-05 | 2e-05 | 0 | 0.00021 | 0 | 5e-05 | 0 | 0.00094 | 3e-05 | 0.00033 | 0.00016 | - | - | 2,0221125073243e+16
40106 Stena aluminium ab | 642 | - | - | 2022-11-25 | Spädklumpar 642 Sign:magnni | 1 | 93.24% | 0.23644 | 0.23314 | 0.01147 | 0.01604 | 0.01567 | 0.00288 | 0.01004 | 0.00911 | 0.00088 | 0.00046 | 0.00122 | 6e-05 | 7e-05 | 0 | 0.00016 | 0 | 6e-05 | 0 | 0.00099 | 3e-05 | 0.00038 | 0.00016 | - | - | 2,0221125073002e+16
40106 Stena aluminium ab | 323 | 323 | xx | 2022-11-24 | mycket bottenskrap hög zn Sign:krijoh | 1 | 56.78% | 0.88093 | 0.48567 | 0.29608 | 0.25192 | 0.21477 | 0.01145 | 0.52766 | 0.01535 | 0.0168 | 0.00453 | 0.01591 | 4e-05 | 4e-05 | 0.00104 | 0.00117 | 0.00428 | 0.00012 | 0.00021 | 0.00453 | 4e-05 | 7e-05 | 0 | - | - | 2,0221124073845e+16
40177 Stena Recycling AB Åstorp | 317 | 329 | - | 2022-11-23 | Hög Zn Sn brinner extremt. Materialet innehåller en hel del spayflaskor Sign:krijoh | 1 | 45.61% | 0.55587 | 0.85582 | 1.21549 | 0.54308 | 0.07232 | 0.03597 | 1.60291 | 0.01895 | 0.03332 | 0.13379 | 0.05004 | 9e-05 | 3e-05 | 0.00829 | 0.00188 | 0.00077 | 9e-05 | 0.00046 | 0.00288 | 1e-05 | 0 | 0 | - | - | 20221123073733323323XX
40106 Stena aluminium ab | 345 | 345 | - | 2022-11-21 | prov1 slaggkyl 345 Sign:magnni | 1 | 24.43% | 4.31646 | 3.32146 | 2.59473 | 0.34633 | 0.03377 | 0.22714 | 0.42244 | 0.06503 | 0.04686 | 0.01745 | 0.22379 | 0.00053 | 5e-05 | 0.00531 | 0.00401 | 0.01016 | 0.0003 | 0.00015 | 0.00556 | 2e-05 | 0.0002 | 0 | - | - | 2,0221121074139e+19
40106 Stena aluminium ab | 346 | 346 | - | 2022-11-21 | 346 slaggkyl prov2 Sign:magnni | 1 | 57.47% | 4.33427 | 2.2885 | 2.67348 | 0.25126 | 0.02008 | 0.18846 | 0.61179 | 0.08932 | 0.04541 | 0.02514 | 0.12666 | 6e-05 | 4e-05 | 0.00496 | 0.00197 | 0.0255 | 8e-05 | 0.00019 | 0.00546 | 3e-05 | 0.00011 | 0 | - | - | 2,0221121073846e+19
40142 Stena Recycling AB Ljungby | 345 | 345 | - | 2022-11-21 | prov2 slaggkyl 345 Sign:magnni | 1 | 26.99% | 4.26099 | 3.53367 | 2.89511 | 0.36286 | 0.0373 | 0.23171 | 0.37369 | 0.06597 | 0.04749 | 0.01788 | 0.24083 | 0.00059 | 5e-05 | 0.0048 | 0.0046 | 0.00928 | 0.00032 | 0.00012 | 0.00528 | 2e-05 | 0.00019 | 0 | - | - | 2,0221121074327e+19
40106 Stena aluminium ab | 346 | 346 | - | 2022-11-18 | slaggkyl 346 prov1 Sign:magnni | 1 | 52.96% | 3.62431 | 1.49392 | 2.04969 | 0.1781 | 0.00715 | 0.16562 | 0.55439 | 0.1082 | 0.03745 | 0.01849 | 0.08732 | 0.00011 | 3e-05 | 0.00385 | 0.00148 | 0.02199 | 8e-05 | 0.00014 | 0.00525 | 1e-05 | 6e-05 | 0 | - | - | 2,0221118073127e+19
40106 Stena aluminium ab | 347 | 347 | - | 2022-11-18 | prov2 efter justering Sign:krijoh | 1 | 23.8% | 3.4866 | 2.0645 | 1.77133 | 0.32555 | 0.025 | 0.19516 | 0.54342 | 0.10728 | 0.03209 | 0.01581 | 0.19555 | 0.00025 | 4e-05 | 0.00381 | 0.00178 | 0.02093 | 0.00016 | 0.0002 | 0.00679 | 2e-05 | 0 | 0 | - | - | 2,0221118073031e+19
40106 Stena aluminium ab | 347 | 347 | - | 2022-11-16 | prov1 efter justering Sign:krijoh | 1 | 20.64% | 3.69667 | 2.11414 | 1.93177 | 0.33199 | 0.04888 | 0.20784 | 0.57923 | 0.09551 | 0.03434 | 0.0151 | 0.22739 | 0.00084 | 5e-05 | 0.00382 | 0.0031 | 0.01495 | 0.0004 | 0.00026 | 0.00482 | 2e-05 | 0 | 0 | - | - | 2,0221116135106e+19
40106 Stena aluminium ab | 651 | 317P | - | 2022-11-16 | Transnr 128951 p15175-1-21 51337738 Sign:krijoh | 1 | 54.67% | 3.94501 | 0.3744 | 1.15146 | 0.1864 | 0.1796 | 0.04529 | 0.58943 | 0.03106 | 0.03919 | 0.01581 | 0.01107 | 0.00017 | 3e-05 | 0.00192 | 0.00123 | 0.00353 | 0.00013 | 0.00053 | 0.0052 | 2e-05 | 0.00012 | 0 | - | - | 2,0221116135007e+19
40130 Sr Halmstad Nf | 312 | 310 | - | 2022-11-16 | kontrollprov fraggat Sign:krijoh | 1 | 88.39% | 0.90903 | 0.27971 | 0.18044 | 0.26396 | 0.37641 | 0.0051 | 0.55753 | 0.02017 | 0.00569 | 0.00215 | 0.00925 | 7e-05 | 3e-05 | 0.00099 | 0.00121 | 0.00113 | 0.00015 | 0 | 0.01291 | 3e-05 | 0.00048 | 0 | - | - | 20221116134601651317P
40177 Stena Recycling AB Åstorp | 321 | 321 | - | 2022-11-14 | kontrollprov ssab (pressmaterial) Sign:krijoh | 1 | 87.32% | 0.78048 | 0.34115 | 0.24625 | 0.15842 | 0.37851 | 0.01336 | 0.25129 | 0.01123 | 0.0069 | 0.00546 | 0.01401 | 4e-05 | 3e-05 | 0.00089 | 0.00123 | 0.00082 | 0.00018 | 0 | 0.00582 | 2e-05 | 0.00018 | 0 | - | - | 2,0221114111703e+19
40177 Stena Recycling AB Åstorp | 635 | 635 | - | 2022-11-11 | prov2 cu smittade tackor Sign:krijoh | 1 | 99.34% | 10.76257 | 0.66341 | 0.24104 | 0.28067 | 0.02788 | 0.01137 | 0.09693 | 0.03886 | 0.00863 | 0.0024 | 0.00941 | 3e-05 | 7e-05 | 0.00047 | 0.00134 | 0 | 0.0001 | 0 | 0.00346 | 3e-05 | 0 | 0.00015 | - | - | 2,0221111140548e+19
40106 Stena aluminium ab | 635 | 635 | - | 2022-11-10 | prov1 cu smittade tackor Sign:Krijoh | 1 | 97.19% | 10.55135 | 0.78264 | 0.23882 | 0.31895 | 0.0093 | 0.01153 | 0.09898 | 0.03866 | 0.00957 | 0.00259 | 0.00947 | 2e-05 | 8e-05 | 0.00058 | 0.00144 | 0 | 6e-05 | 0 | 0.00368 | 3e-05 | 0 | 0.00015 | - | - | 2,0221110073358e+19
40106 Stena aluminium ab | 651 | 651 | x | 2022-11-10 | Transnr 128343 p15175-1-15 51227422 innehåller mycket kretskort Sign:Krijoh | 1 | 85.19% | 5.99628 | 0.5359 | 1.53152 | 0.15655 | 0.19988 | 0.06105 | 0.64213 | 0.03085 | 0.04321 | 0.04173 | 0.02203 | 3e-05 | 4e-05 | 0.00288 | 0.00145 | 0.00734 | 8e-05 | 0.00068 | 0.00501 | 2e-05 | 0.00022 | 0 | - | - | 2,0221110073136e+19
40130 Sr Halmstad Nf | 317 | 317 | - | 2022-11-10 | prov2 paket Hög Cu Zn Pb Sn Sign:krijoh | 1 | 62.73% | 1.02306 | 0.4571 | 3.39832 | 0.29457 | 0.16263 | 0.03556 | 2.74782 | 0.01396 | 0.09228 | 0.08121 | 0 | 6e-05 | 3e-05 | 0.00621 | 0.00172 | 0.00211 | 8e-05 | 0.00031 | 0.00193 | 1e-05 | 0 | 0 | - | - | 2,0221110141816e+19
40130 Sr Halmstad Nf | 651 | 651 | - | 2022-11-10 | transnr 128354 p15175-1-16 51227372 Sign:krijoh | 1 | 85.69% | 7.60205 | 0.60624 | 1.5782 | 0.16399 | 0.16267 | 0.07263 | 0.7252 | 0.03403 | 0.05215 | 0.03001 | 0.02075 | 3e-05 | 4e-05 | 0.003 | 0.00136 | 0.00531 | 9e-05 | 0.00088 | 0.00484 | 2e-05 | 0.0001 | 0 | - | - | 20221110142128651651X
40130 Sr Halmstad Nf | 651 | 651 | - | 2022-11-10 | Transnr 128354 p15175-1-16 51227372 Sign:krijoh | 1 | 85.36% | 7.07575 | 0.58164 | 1.40785 | 0.16285 | 0.16676 | 0.06377 | 0.67744 | 0.03217 | 0.0472 | 0.02767 | 0.02079 | 6e-05 | 3e-05 | 0.00256 | 0.00141 | 0.00503 | 0.0001 | 0.0008 | 0.00648 | 2e-05 | 0.00013 | 0 | - | - | 2,0221110141906e+19
40106 Stena aluminium ab | 315 | 315 | - | 2022-11-03 | gavel pc brinner extremt Sign:krijoh | 1 | 61.82% | 0.91571 | 0.46125 | 0.58625 | 0.41974 | 0.23753 | 0.01188 | 0.81916 | 0.01668 | 0.02425 | 0.01685 | 0.01314 | 7e-05 | 3e-05 | 0.00166 | 0.00148 | 0.00107 | 0.00012 | 0.00026 | 0.00281 | 2e-05 | 0 | 0 | - | - | 2,0221103073638e+16
40177 Stena Recycling AB Åstorp | 122 | - | - | 2022-11-03 | rensprov Hög Si Cu Sign:magnni | 1 | 77.6% | 2.43638 | 0.40048 | 0.11313 | 0.20294 | 0.2243 | 0.00845 | 0.08208 | 0.02409 | 0.00944 | 0.00224 | 0.0077 | 4e-05 | 4e-05 | 0 | 0.0006 | 0.00183 | 0.00013 | 0 | 0.00169 | 5e-05 | 0 | 0.00016 | - | - | 20221103073207317317P
40177 Stena Recycling AB Åstorp | 317 | 317P | - | 2022-11-03 | prov1 paket Hög Cu Zn Sign:krijoh | 1 | 55.62% | 1.01867 | 0.3735 | 1.35431 | 0.23756 | 0.06613 | 0.02069 | 2.79067 | 0.01407 | 0.03702 | 0.03014 | 0 | 2e-05 | 3e-05 | 0.00206 | 0.00137 | 0.00214 | 7e-05 | 0.00036 | 0.00213 | 1e-05 | 7e-05 | 0 | - | - | 2,0221103073306e+19
40066 Stena Recycling A/S | 312 | 327 | - | 2022-11-02 | Transnr 127542 p14956v3-1-2 51153619 Sign:krijoh | 1 | 73.91% | 3.79683 | 0.46205 | 0.93414 | 0.27695 | 0.12241 | 0.03622 | 0.3665 | 0.0271 | 0.0874 | 0.01232 | 0.01428 | 3e-05 | 3e-05 | 0.00176 | 0.00124 | 0.00258 | 7e-05 | 0.00038 | 0.00632 | 2e-05 | 1e-05 | 0 | - | - | 2,0221102073611e+19
40130 Sr Halmstad Nf | 212 | 312 | x | 2022-11-02 | Zorba x-ray Hög Pb Sign:Krijoh | 1 | 85.6% | 4.39686 | 0.43211 | 1.3021 | 0.15897 | 0.8447 | 0.03134 | 0.82002 | 0.02484 | 0.24969 | 0.03422 | 0.0218 | 5e-05 | 0.0001 | 0.00125 | 0.00072 | 0.00097 | 0.00031 | 0.00058 | 0.00363 | 5e-05 | 6e-05 | 0.00016 | - | - | 2,0221102073145e+19
40130 Sr Halmstad Nf | 312 | 327 | - | 2022-11-02 | Transnr 127467 p14956v3-1-1 50844619 Sign:Krijoh | 1 | 73.13% | 3.10745 | 0.40788 | 0.90887 | 0.24735 | 0.08454 | 0.03446 | 0.34842 | 0.02576 | 0.0337 | 0.01044 | 0.01062 | 0.00079 | 3e-05 | 0.00155 | 0.00128 | 0.00213 | 0.00026 | 0.00033 | 0.00568 | 1e-05 | 0.00012 | 0 | - | - | 2,0221102073323e+19
40066 Stena Recycling A/S | 122 | - | - | 2022-11-01 | rensprov Hög Si Mn Sign:magnni | 1 | 79.94% | 0.54646 | 0.45036 | 0.06615 | 0.52898 | 0.00559 | 0.00396 | 0.09979 | 0.01278 | 0.00323 | 0.00223 | 0.00952 | 3e-05 | 1e-05 | 0 | 0.00034 | 0 | 6e-05 | 0 | 0.00172 | 3e-05 | 0 | 0.00016 | - | - | 20221101073751212312X
40066 Stena Recycling A/S | 212 | 312 | x | 2022-11-01 | Zorba x-ray Hög Pb Sign:Krijoh | 1 | 84.31% | 3.93351 | 0.41265 | 0.97362 | 0.15847 | 0.6913 | 0.0266 | 0.5867 | 0.02618 | 0.17391 | 0.01279 | 0.02108 | 5e-05 | 9e-05 | 0.0012 | 0.0007 | 0.00049 | 0.00023 | 0.0002 | 0.00364 | 4e-05 | 4e-05 | 0.00016 | - | - | 20221101074026212312X
40106 Stena aluminium ab | 317 | 317 | x | 2022-11-01 | prov 1 Hög Cu Zn Sign:Krijoh | 1 | 53.12% | 0.8077 | 0.42485 | 1.2108 | 0.27807 | 0.0692 | 0.01687 | 1.60759 | 0.01395 | 0.03504 | 0.02535 | 0.00302 | 2e-05 | 3e-05 | 0.00191 | 0.00136 | 0.00233 | 7e-05 | 0.00015 | 0.00202 | 1e-05 | 0 | 0 | - | - | 2,0221101073546e+16
40177 Stena Recycling AB Åstorp | 312 | 327 | - | 2022-10-31 | Transnr 127051 p14956v2-1-2 50844618 Sign:Krijoh | 1 | 73.37% | 3.2272 | 0.46466 | 0.77441 | 0.28382 | 0.14108 | 0.02963 | 0.36942 | 0.0254 | 0.02613 | 0.01197 | 0.01904 | 3e-05 | 0.0001 | 0.00059 | 0.00067 | 0.0006 | 6e-05 | 0.00013 | 0.00458 | 3e-05 | 0 | 0.00016 | - | - | 20221031072911317317X
40177 Stena Recycling AB Åstorp | 317 | 317 | x | 2022-10-31 | prov2 Hög Cu Zn Sign:Krijoh | 1 | 50.52% | 1.15011 | 0.43818 | 2.16179 | 0.25545 | 0.01 | 0.0264 | 3.09461 | 0.01377 | 0.04285 | 0.03215 | 0 | 1e-05 | 2e-05 | 0.00236 | 0.00135 | 0.00138 | 7e-05 | 0.00034 | 0.00189 | 1e-05 | 0 | 0 | - | - | 20221031072917317317X
40126 Hydro Extrusion Sweden AB | 321 | 321 | - | 2022-10-26 | ibc Åstorp fraggad taint tabor (ssab) Sign:krijoh | 1 | 78.67% | 0.79294 | 0.34495 | 0.20261 | 0.14315 | 0.13876 | 0.01418 | 0.22276 | 0.01441 | 0.00604 | 0.0056 | 0.01423 | 4e-05 | 0 | 0 | 0.00043 | 0 | 5e-05 | 0 | 0.00478 | 4e-05 | 0 | 0.00016 | - | - | 2,0221026143112e+19
40130 Sr Halmstad Nf | 312 | 327 | - | 2022-10-26 | Transnr 127009 p14956v2-1-1 51084264 Sign:Krijoh | 1 | 72.46% | 2.65953 | 0.47662 | 0.6548 | 0.29825 | 0.13937 | 0.02299 | 0.32367 | 0.02377 | 0.02374 | 0.01005 | 0.01709 | 4e-05 | 6e-05 | 0.0004 | 0.0007 | 0.00087 | 6e-05 | 0.0002 | 0.00402 | 4e-05 | 0 | 0.00016 | - | - | 2,0221026143512e+19
40130 Sr Halmstad Nf | 401 | 401 | - | 2022-10-26 | Månadsprov Oktober Sign:Krijoh | 1 | 54.8% | 0.56312 | 0.2343 | 0.04473 | 0.08018 | 0.06988 | 0.00415 | 0.02967 | 0.01681 | 0.00196 | 0.00127 | 0.00288 | 0.0001 | 2e-05 | 0 | 0.00109 | 0 | 0.0001 | 0 | 0.00141 | 3e-05 | 3e-05 | 0.00017 | - | - | 2,0221026143253e+19
40130 Sr Halmstad Nf | 312 | 327 | - | 2022-10-25 | Transnr 126360 p14956-1-6 50749556 Sign:Krijoh | 1 | 75.91% | 3.6903 | 0.50297 | 0.82061 | 0.28498 | 0.16873 | 0.03686 | 0.41939 | 0.02567 | 0.03245 | 0.01623 | 0.01847 | 0.0001 | 3e-05 | 0.00162 | 0.00123 | 0.00459 | 0.0001 | 0.00032 | 0.00546 | 3e-05 | 4e-05 | 0 | - | - | 2,0221025073127e+19
40130 Sr Halmstad Nf | 312 | 327 | - | 2022-10-25 | Transnr 126471 p14956-1-7 50793534 Sign:Krijoh | 1 | 71.01% | 2.41287 | 0.41761 | 0.56149 | 0.29578 | 0.06819 | 0.02415 | 0.28467 | 0.02373 | 0.01824 | 0.00896 | 0.01209 | 5e-05 | 3e-05 | 0.00114 | 0.00123 | 0.00143 | 7e-05 | 0.00014 | 0.00448 | 2e-05 | 3e-05 | 0 | - | - | 2,0221025073336e+19
40177 Stena Recycling AB Åstorp | 312 | 327 | - | 2022-10-25 | Transnr 126892 p14956-1-8 50825311 Sign:Krijoh | 1 | 71.36% | 3.85496 | 0.50961 | 0.87274 | 0.29081 | 0.1282 | 0.03582 | 0.39414 | 0.02836 | 0.02954 | 0.0122 | 0.01699 | 7e-05 | 3e-05 | 0.00194 | 0.00126 | 0.00199 | 0.00034 | 0.0003 | 0.00549 | 2e-05 | 2e-05 | 0 | - | - | 2,0221025073534e+19
40092 Nord-Schrott | 224 | 204 | - | 2022-10-24 | Fraggade iso profiler Sign:krijoh | 1 | 90.44% | 0.50694 | 0.22982 | 0.00923 | 0.03058 | 0.01053 | 0.00407 | 0.01603 | 0.01263 | 0.00097 | 0.00079 | 0.00259 | 0.00024 | 0.00022 | 0 | 3e-05 | 0 | 3e-05 | 0 | 0.00122 | 4e-05 | 0 | 0.00017 | - | - | 2,0221024073716e+19
40130 Sr Halmstad Nf | 312 | 327 | - | 2022-10-24 | Transnr 126347 p14956-1-5 50749557 Sign:Krijoh | 1 | 76.73% | 2.36443 | 0.4987 | 0.66359 | 0.3505 | 0.14695 | 0.02776 | 0.33235 | 0.02187 | 0.02196 | 0.01114 | 0.01834 | 2e-05 | 3e-05 | 0.00144 | 0.00124 | 0.00177 | 7e-05 | 0.00024 | 0.00485 | 3e-05 | 0 | 0 | - | - | 2,0221024074203e+19
40130 Sr Halmstad Nf | 320 | 217 | - | 2022-10-24 | prov2 Hög Si Fe Cu Zn Pb Sign:magnni | 1 | 68.29% | 0.31816 | 0.50175 | 0.21159 | 0.73838 | 0.76079 | 0.00765 | 0.17429 | 0.01964 | 0.03133 | 0.00606 | 0.01637 | 7e-05 | 1e-05 | 0.00058 | 0.00069 | 0 | 6e-05 | 0 | 0.00225 | 4e-05 | 0 | 0.00016 | - | - | 2,0221024074043e+19
40106 Stena aluminium ab | 642 | - | - | 2022-10-21 | spädklumpar stans 642 Sign:magnni | 1 | 96.45% | 0.19206 | 0.25457 | 0.00434 | 0.01105 | 0.00047 | 0.00267 | 0.00598 | 0.00898 | 0.00059 | 0.00036 | 0.00062 | 3e-05 | 0 | 0 | 0 | 0 | 4e-05 | 0 | 0.00091 | 3e-05 | 0.0003 | 0.00017 | - | - | 2,0221021072209e+16
40177 Stena Recycling AB Åstorp | 642 | - | - | 2022-10-21 | 642 spädklumpar spån +stans Sign:magnni | 1 | 88.08% | 0.22508 | 0.25673 | 0.00423 | 0.01186 | 0.00282 | 0.00269 | 0.00635 | 0.00898 | 0.00057 | 0.00032 | 0.00068 | 5e-05 | 0 | 0 | 0.00022 | 0 | 3e-05 | 0 | 0.0009 | 3e-05 | 0.00031 | 0.00016 | - | - | 2,0221021072034e+19
40092 Nord-Schrott | 225 | 225 | - | 2022-10-20 | mek Fe 5kg sorterat ut 360 från Åstorp Sign:krijoh | 1 | 78.83% | 0.84514 | 0.25812 | 0.01566 | 0.10785 | 0.03775 | 0.00379 | 0.03361 | 0.01496 | 0.00167 | 0.00056 | 0.00256 | 2e-05 | 2e-05 | 0 | 0.00026 | 0 | 0 | 0 | 0.00179 | 3e-05 | 1e-05 | 0.00016 | - | - | 20221020072147206P224P
40106 Stena aluminium ab | 206P | 224P | - | 2022-10-20 | kontrollprov Röd/svarta balar Sign:krijoh | 1 | 79.32% | 0.28947 | 0.32894 | 0.01158 | 0.07948 | 0.08508 | 0.00368 | 0.0122 | 0.00651 | 0.0012 | 0.00054 | 0.00169 | 3e-05 | 0 | 0 | 0 | 0 | 7e-05 | 0 | 0.00114 | 3e-05 | 0.00012 | 0.00017 | - | - | 2,0221020072426e+16
40106 Stena aluminium ab | 642 | - | - | 2022-10-20 | stans+briketter spädklumpar 642 Sign:magnni | 1 | 85.52% | 0.24325 | 0.22891 | 0.00493 | 0.01468 | 0.01001 | 0.00254 | 0.00568 | 0.0099 | 0.0006 | 0.00034 | 0.00072 | 4e-05 | 0 | 0 | 0 | 0 | 4e-05 | 0 | 0.00088 | 3e-05 | 0.00027 | 0.00017 | - | - | 2,0221020072507e+16
40092 Nord-Schrott | 310 | 310 | - | 2022-10-19 | prov2 a532 Sign:magnni | 1 | 85.49% | 1.12558 | 0.32522 | 0.21338 | 0.2521 | 0.02175 | 0.00688 | 0.31092 | 0.0122 | 0.01033 | 0.00213 | 0.00886 | 1e-05 | 2e-05 | 0.00069 | 0.0012 | 0.00084 | 2e-05 | 0 | 0.00768 | 1e-05 | 0.0002 | 0 | - | - | 2,0221019072801e+19
40106 Stena aluminium ab | 320 | 218 | - | 2022-10-19 | Hög Si Cu Zn Sign:magnni | 1 | 64.86% | 0.3461 | 0.49296 | 0.29227 | 0.74338 | 0.70169 | 0.00804 | 0.238 | 0.02073 | 0.00707 | 0.00331 | 0.01622 | 8e-05 | 0.00012 | 0 | 0.0008 | 0 | 2e-05 | 0 | 0.00237 | 4e-05 | 0 | 0.00017 | - | - | 2,0221019072514e+19
40066 Stena Recycling A/S | 122 | 122 | - | 2022-10-18 | Mek Fe 4kg Nicus Sign:Krijoh | 1 | 84.12% | 0.32588 | 0.49111 | 0.079 | 0.7305 | 0.00448 | 0.00313 | 0.07158 | 0.01396 | 0.00373 | 0.00164 | 0.00333 | 2e-05 | 0 | 0 | 0.00045 | 0 | 0 | 0 | 0.00136 | 3e-05 | 0 | 0.00016 | - | - | 2,0221018074058e+19
40106 Stena aluminium ab | 310 | 310 | - | 2022-10-18 | prov1 a532 Sign:Krijoh | 1 | 85.14% | 1.02029 | 0.28056 | 0.1672 | 0.23344 | 0.31071 | 0.00713 | 0.28856 | 0.01827 | 0.01048 | 0.00276 | 0.01171 | 4e-05 | 3e-05 | 0.00096 | 0.0013 | 0.00191 | 0.0001 | 0 | 0.00698 | 4e-05 | 0.00071 | 0 | - | - | 2,0221018074628e+19
Metalsekers | 217 | 217 | - | 2022-10-14 | Hög Pb Sign:krijoh | 1 | 73.97% | 0.8756 | 0.35303 | 0.23505 | 0.26471 | 0.18828 | 0.00796 | 0.27234 | 0.01501 | 0.11596 | 0.01407 | 0.01378 | 0.0002 | 0.00019 | 0.00169 | 0.0005 | 5e-05 | 0.00024 | 0 | 0.00243 | 6e-05 | 0 | 0.00017 | - | - | 20221014131132532532X
Metalsekers | 532 | 532 | x | 2022-10-14 | prov2 salt=36kg Hög Mg Pb brinner extremt Sign:krijoh | 1 | 62.55% | 1.59732 | 0.39011 | 1.36294 | 0.3759 | 0.82712 | 0.02697 | 1.34661 | 0.03203 | 0.15788 | 0.00979 | 0.07148 | 0.0001 | 3e-05 | 0.00181 | 0.0012 | 0.0117 | 0.00013 | 0.00014 | 0.00544 | 0.00011 | 0 | 0 | - | - | 2,0221014130949e+16
40066 Stena Recycling A/S | 312 | 315 | - | 2022-10-14 | Transnr 125405 p14956-1-3 50646612 Sign:krijoh | 1 | 65.65% | 3.61899 | 0.46031 | 0.87739 | 0.28393 | 0.09056 | 0.0387 | 0.3303 | 0.02583 | 0.02988 | 0.01244 | 0.01557 | 2e-05 | 3e-05 | 0.00173 | 0.00128 | 0.00269 | 7e-05 | 0.00036 | 0.00599 | 2e-05 | 0 | 0 | - | - | 2,0221014131329e+19
40130 Sr Halmstad Nf | 312 | 315 | - | 2022-10-14 | Transnr 125699 p14956-1-4 50685101 Sign:krijoh | 1 | 65.75% | 3.24218 | 0.42916 | 1.08111 | 0.24125 | 0.04174 | 0.03398 | 0.42136 | 0.02764 | 0.03419 | 0.01328 | 0.00975 | 0.00171 | 3e-05 | 0.00193 | 0.00132 | 0.00237 | 0.00052 | 0.00027 | 0.00573 | 1e-05 | 0.00012 | 1e-05 | - | - | 2,0221014072839e+19
40130 Sr Halmstad Nf | 532 | - | - | 2022-10-14 | prov1 salt=29kg Hög Mg Pb Brinner extremt Sign:magnni | 1 | 58.33% | 1.30548 | 0.33999 | 1.24592 | 0.37199 | 1.07503 | 0.02059 | 1.33406 | 0.02995 | 0.151 | 0.00817 | 0.06443 | 0.00079 | 4e-05 | 0.00164 | 0.00131 | 0.01151 | 0.00023 | 0.00016 | 0.00538 | 0.00012 | 0 | 0 | - | - | 2,0221014072518e+19
40066 Stena Recycling A/S | 601 | 601 | - | 2022-10-07 | Oxiderat gjute Sign:krijoh | 1 | 89.43% | 9.33442 | 0.63182 | 0.76834 | 0.18554 | 0.22142 | 0.02781 | 0.55855 | 0.03854 | 0.03449 | 0.00815 | 0.0239 | 8e-05 | 0.00024 | 0.0021 | 0.00137 | 0.00259 | 0.00013 | 0.00076 | 0.0053 | 5e-05 | 2e-05 | 1e-05 | - | - | 2,0221007074456e+19
40091 Nord-Schrott GmbH & Co KG | 601 | 600 | - | 2022-10-07 | utsorterat från s.jacob 601. Sign:krijoh | 1 | 96.71% | 5.09184 | 0.32204 | 0.01042 | 0.01251 | 0.01309 | 0.00539 | 0.00994 | 0.0255 | 0.00098 | 0.00054 | 0.00188 | 4e-05 | 0.00051 | 0 | 0.00071 | 0 | 5e-05 | 0 | 0.00135 | 4e-05 | 5e-05 | 0.00017 | - | - | 2,0221007140443e+19
40180 Stena Recycling OY | 501P | 501P |  | 2022-10-07 | Hög cu gränsfall Sign:krijoh | 1 | 79.54% | 0.81844 | 0.29175 | 0.10569 | 0.23612 | 0.95928 | 0.00702 | 0.0812 | 0.01811 | 0.00635 | 0.00164 | 0.03109 | 0.00127 | 0.0005 | 0 | 0.00041 | 0 | 0.00065 | 0 | 0.00197 | 9e-05 | 0 | 0.00018 | - | - | 20221007074244501P501P
40239 Lantz Järn & Metall | 423 | 423 | x | 2022-10-07 | Lågt utbyte Sign:Krijoh | 1 | 28.79% | 8.8988 | 0.3998 | 0.12577 | 0.12292 | 0.02655 | 0.01176 | 0.11939 | 0.0575 | 0.00569 | 0.00519 | 0.02255 | 0.00211 | 0.0003 | 0 | 0.00075 | 0 | 0.00123 | 0 | 0.00271 | 3e-05 | 0 | 0.00016 | - | - | 20221007074228423423X
40106 Stena aluminium ab | 425 | 425 | - | 2022-10-05 | kontrollprov Sign:krijoh | 1 | 87.2% | 8.8773 | 0.85588 | 2.21422 | 0.31742 | 0.04894 | 0.06095 | 0.56438 | 0.05484 | 0.02876 | 0.01192 | 0.03603 | 0.00032 | 0.00187 | 0.00186 | 0.00167 | 0.00304 | 0.00015 | 0.00031 | 0.01152 | 2e-05 | 0 | 0 | - | - | 2,0221005073625e+19
40130 Sr Halmstad Nf | 210 | 210 |  | 2022-10-05 | prov2 Sign:krijoh | 1 | 87.2% | 1.26905 | 0.30659 | 0.13297 | 0.13932 | 0.27113 | 0.00872 | 0.07223 | 0.01521 | 0.0076 | 0.00228 | 0.01687 | 0.00011 | 3e-05 | 0.0011 | 0.00121 | 0.00078 | 0.00019 | 0 | 0.00193 | 3e-05 | 0.00019 | 0 | - | - | 20221005073105210210
40130 Sr Halmstad Nf | 210 | 210 |  | 2022-10-05 | prov1 Sign:krijoh | 1 | 88.28% | 1.2117 | 0.309 | 0.13721 | 0.15819 | 0.12516 | 0.00991 | 0.10138 | 0.01152 | 0.00925 | 0.00224 | 0.0202 | 3e-05 | 3e-05 | 0.00083 | 0.00122 | 0.00514 | 0.00012 | 1e-05 | 0.00208 | 2e-05 | 0.00022 | 0 | - | - | 20221005072917210210
40130 Sr Halmstad Nf | 651 | 651 |  | 2022-10-04 | kontrollprov 30-150mm Sign:krijoh | 1 | 88.41% | 6.4582 | 0.47638 | 1.43826 | 0.1791 | 0.21319 | 0.05965 | 0.67768 | 0.03632 | 0.04641 | 0.01501 | 0.01732 | 0.00012 | 4e-05 | 0.0032 | 0.00133 | 0.00382 | 0.00013 | 0.00064 | 0.00674 | 3e-05 | 0.00015 | 1e-05 | - | - | 20221004073622651651
40124 Metallfabriken Ljunghäll AB | 426 | 426 |  | 2022-10-03 | kontrollprov Hög Fe Mn Sign:Krijoh | 1 | 60.53% | 8.36958 | 1.38639 | 1.29364 | 0.58837 | 0.02793 | 0.02774 | 0.32303 | 0.04397 | 0.02105 | 0.00811 | 0.12701 | 0.00019 | 4e-05 | 0.00215 | 0.00248 | 0.00724 | 0.00018 | 0.00025 | 0.00599 | 4e-05 | 0 | 1e-05 | - | - | 20221003073858426426
40130 Sr Halmstad Nf | 651 | 651 |  | 2022-10-03 | kontrollprov 10-30mm Sign:krijoh | 1 | 85.2% | 6.57196 | 0.54137 | 1.45533 | 0.18422 | 0.14814 | 0.062 | 0.61691 | 0.03476 | 0.04571 | 0.01672 | 0.01987 | 4e-05 | 3e-05 | 0.0027 | 0.00126 | 0.00384 | 0.0001 | 0.00082 | 0.00501 | 2e-05 | 0.0001 | 1e-05 | - | - | 20221003074136651651
40106 Stena aluminium ab | 345 | 345 |  | 2022-09-30 | prov2 slaggkyl 345 Sign:magnni | 1 | 29.28% | 3.6317 | 2.37456 | 1.83673 | 0.25696 | 0.00927 | 0.13082 | 0.31291 | 0.03685 | 0.05944 | 0.01884 | 0.1375 | 0.00015 | 3e-05 | 0.00631 | 0.00201 | 0.03608 | 0.00012 | 7e-05 | 0.00869 | 2e-05 | 4e-05 | 7e-05 | - | - | 20220930073617345345
40106 Stena aluminium ab | 346 | 346 |  | 2022-09-30 | 346 slaggkyl Sign:magnni | 1 | 49.8% | 3.90232 | 2.43834 | 1.89211 | 0.2313 | 0.00565 | 0.15378 | 0.41455 | 0.03944 | 0.04104 | 0.01427 | 0.18652 | 0.00013 | 4e-05 | 0.00471 | 0.00222 | 0.02378 | 0.00011 | 0.00015 | 0.00728 | 2e-05 | 0.00018 | 6e-05 | - | - | 20220930073132346346
40378 B&B Recycling GmbH | 400 | 400 | - | 2022-09-29 | kontrollprov förhöjd cr halt Sign:Krijoh | 1 | 72.76% | 0.84222 | 0.26583 | 0.04874 | 0.39376 | 0.22923 | 0.00644 | 0.03466 | 0.02125 | 0.00384 | 0.00416 | 0.10479 | 0.00034 | 0.00014 | 0.00362 | 0.00455 | 0.00439 | 0.00032 | 0 | 0.00334 | 3e-05 | 0 | 0.00017 | - | - | 2,0220929074413e+19
40106 Stena aluminium ab | 324 |  |  | 2022-09-27 | prov1 Mek Fe 50kg Hög Fe Zn Sign:magnni | 1 | 70.7% | 0.91227 | 1.91217 | 0.23323 | 0.24906 | 0.0921 | 0.01511 | 0.42554 | 0.01479 | 0.02085 | 0.00354 | 0.01609 | 0.00019 | 3e-05 | 0.00192 | 0.0014 | 0.00297 | 0.00036 | 0.00013 | 0.00268 | 2e-05 | 3e-05 | 0 | - | - | 20220927110727324
40106 Stena aluminium ab | 324 | 324 |  | 2022-09-27 | prov1 mek Fe 11kg Hög Zn Sign:krijoh | 1 | 76.49% | 0.81758 | 0.3266 | 0.17597 | 0.26501 | 0.21847 | 0.00882 | 0.4873 | 0.01465 | 0.00847 | 0.00263 | 0.01535 | 0.00025 | 2e-05 | 0.00098 | 0.00122 | 0.00226 | 0.00012 | 0 | 0.00698 | 3e-05 | 3e-05 | 0 | - | - | 20220927110558324324
40092 Nord-Schrott | 224 | 224P |  | 2022-09-26 | köps som 206p svart röda balar Sign:krijoh | 1 | 80.77% | 0.39733 | 0.49075 | 0.00739 | 0.3045 | 0.21924 | 0.00406 | 0.00747 | 0.01137 | 0.00145 | 0.00067 | 0.00213 | 5e-05 | 0 | 0 | 0.00051 | 0 | 9e-05 | 0 | 0.00135 | 4e-05 | 0 | 0.00017 | - | - | 20220926073233224224P
40153 Stena Recycling AB Skänninge | 216 | 216 |  | 2022-09-26 | Brinner prov1 prov 2 hade 0,13% cu Sign:krijoh | 1 | 80.19% | 0.14201 | 0.20609 | 0.04245 | 0.01469 | 0.00151 | 0.00216 | 0.01352 | 0.00056 | 0.00222 | 0.00134 | 0.00074 | 2e-05 | 0 | 0 | 0.00016 | 0 | 5e-05 | 0 | 0.00031 | 2e-05 | 0.00188 | 0.00017 | - | - | 20220926073401216216
40153 Stena Recycling AB Skänninge | 216 | 216 |  | 2022-09-26 | Brinner mycket Sign:Krijoh | 1 | 77.39% | 0.13185 | 0.20593 | 0.13874 | 0.00285 | 0.00022 | 0.00215 | 0.0156 | 0.00067 | 0.00787 | 0.00182 | 0.00046 | 3e-05 | 0 | 0 | 0.00023 | 0 | 6e-05 | 0 | 0.00034 | 2e-05 | 0.00164 | 0.00017 | - | - | 20220926073725216216
40106 Stena aluminium ab | 520 | 520P |  | 2022-09-22 | prov2 paket spånor fördåliga att köra i brikettmaskin blandat med ölburkar Sign:krijoh | 1 | 52.76% | 6.03831 | 0.42841 | 0.24046 | 0.28405 | 0.06208 | 0.00944 | 0.19165 | 0.05983 | 0.01054 | 0.00562 | 0.01834 | 0.00013 | 3e-05 | 0.0013 | 0.00168 | 0.00149 | 7e-05 | 2e-05 | 0.0031 | 2e-05 | 0 | 0 | - | - | 20220922072831520520P
40106 Stena aluminium ab | 520 | 520P |  | 2022-09-22 | prov1 paket spånor som är fördåliga att köra i brikettmaskin blandat med ölburkar Sign:krijoh | 1 | 60.4% | 4.03679 | 0.48376 | 0.18648 | 0.39587 | 0.24769 | 0.0088 | 0.12953 | 0.04359 | 0.01125 | 0.00586 | 0.01597 | 0.00128 | 3e-05 | 0.00117 | 0.0017 | 0.00105 | 0.00013 | 3e-05 | 0.00259 | 2e-05 | 0 | 0 | - | - | 20220922072619520520P
40106 Stena aluminium ab | 642 | 642 |  | 2022-09-21 | 101/500/642 spädklumpar Sign:magnni | 1 | 87.46% | 0.2516 | 0.22124 | 0.00428 | 0.01243 | 0.00619 | 0.00255 | 0.00501 | 0.00932 | 0.00058 | 0.00034 | 0.00068 | 5e-05 | 9e-05 | 0 | 4e-05 | 0 | 7e-05 | 0 | 0.00083 | 3e-05 | 0.00034 | 0.00017 | - | - | 20220921071916642642
40106 Stena aluminium ab | 642 | 642 |  | 2022-09-20 | 101/500/642 spädklumpar Sign:magnni | 1 | 86.13% | 0.22896 | 0.21364 | 0.00416 | 0.01246 | 0.00973 | 0.00224 | 0.00467 | 0.01047 | 0.00046 | 0.00029 | 0.00068 | 0.0001 | 8e-05 | 0 | 8e-05 | 0 | 2e-05 | 0 | 0.00087 | 3e-05 | 0.00032 | 0.00017 | - | - | 20220920073936642642
40106 Stena aluminium ab | 642 | 642 |  | 2022-09-20 | 101/642 spädklumpar Sign:magnni | 1 | 92.47% | 0.20852 | 0.24215 | 0.00489 | 0.0111 | 0.00143 | 0.00268 | 0.00637 | 0.00993 | 0.00064 | 0.00038 | 0.00073 | 5e-05 | 4e-05 | 0 | 0.00034 | 0 | 1e-05 | 0 | 0.00084 | 3e-05 | 0.00058 | 0.00017 | - | - | 20220920073552642642
40126 Hydro Extrusion Sweden AB | 400 | 400 |  | 2022-09-20 | Månadsprov september Sign:Krijoh | 1 | 61.46% | 0.5206 | 0.22201 | 0.02204 | 0.07575 | 0.03978 | 0.00384 | 0.035 | 0.01182 | 0.00191 | 0.00137 | 0.0025 | 0.0001 | 5e-05 | 0 | 0.00153 | 0 | 7e-05 | 0 | 0.00106 | 3e-05 | 9e-05 | 0.00017 | - | - | 20220920073006400400
40106 Stena aluminium ab | 213 | 213 |  | 2022-09-19 | utsorterade profiler från kärlskrot Sign:krijoh | 1 | 90.51% | 0.5224 | 0.24137 | 0.04167 | 0.11981 | 0.25974 | 0.00381 | 0.12529 | 0.01127 | 0.0034 | 0.00097 | 0.0125 | 3e-05 | 2e-05 | 0.00043 | 0.00127 | 0.00061 | 5e-05 | 0 | 0.00527 | 3e-05 | 0.00047 | 0 | - | - | 20220919073424213213
40106 Stena aluminium ab | 213 | 213 |  | 2022-09-19 | utsorterade profiler från kärlskrot Sign:krijoh | 1 | 89.35% | 0.47155 | 0.24692 | 0.03223 | 0.07444 | 0.1687 | 0.00432 | 0.07985 | 0.01184 | 0.0032 | 0.00093 | 0.00474 | 2e-05 | 3e-05 | 0.00027 | 0.00121 | 0.0002 | 4e-05 | 0 | 0.00209 | 2e-05 | 0.00032 | 0 | - | - | 20220919073555213213
40106 Stena aluminium ab | 642 | 642 |  | 2022-09-19 | 101/500/642 spädklumpar prov1 Sign:magnni | 1 | 84.4% | 0.19878 | 0.23623 | 0.01062 | 0.01431 | 0.00439 | 0.00289 | 0.00984 | 0.00884 | 0.00136 | 0.0007 | 0.001 | 0.00025 | 2e-05 | 4e-05 | 0.00106 | 0.00111 | 5e-05 | 0 | 0.00101 | 1e-05 | 0.00054 | 0 | - | - | 20220919073218642642
40106 Stena aluminium ab | 216 |  |  | 2022-09-16 | rensprov Sign:magnni | 1 | 74.27% | 0.26261 | 0.25623 | 0.05092 | 0.03904 | 0.00975 | 0.00359 | 0.06242 | 0.00688 | 0.00325 | 0.00268 | 0.00427 | 1e-05 | 2e-05 | 0.00021 | 0.00101 | 0.01418 | 3e-05 | 0 | 0.00104 | 1e-05 | 0.00062 | 0 | - | - | 20220916073301216
40106 Stena aluminium ab | 532 | 532P |  | 2022-09-16 | prov2 salt=26kg Sign:krijoh | 1 | 79.37% | 1.68059 | 0.50638 | 0.69736 | 0.42922 | 0.41475 | 0.01702 | 0.58184 | 0.02454 | 0.03373 | 0.00641 | 0.05285 | 2e-05 | 4e-05 | 0.00117 | 0.00132 | 0.18607 | 0.0001 | 5e-05 | 0.00556 | 6e-05 | 0 | 0 | - | - | 20220916072759532532P
40106 Stena aluminium ab | 532 | 532P |  | 2022-09-16 | prov3 salt=28kg Hög Mg Sign:krijoh | 1 | 78.69% | 1.67674 | 0.6925 | 0.7564 | 0.45004 | 0.50781 | 0.03307 | 0.66748 | 0.02811 | 0.03674 | 0.00561 | 0.07685 | 0.00044 | 4e-05 | 0.00144 | 0.00154 | 0.1871 | 0.0002 | 9e-05 | 0.00504 | 6e-05 | 0 | 1e-05 | - | - | 20220916073014532532P
40106 Stena aluminium ab | 122 | 122P |  | 2022-09-15 | prov2 mek fe 7kg Hög Cu Mn Zn (pers) Sign:magnni | 1 | 84.54% | 0.35929 | 0.46736 | 0.11219 | 0.57461 | 0.15442 | 0.00548 | 0.14096 | 0.01723 | 0.00438 | 0.00423 | 0.00987 | 2e-05 | 2e-05 | 0.00082 | 0.00121 | 0.00093 | 5e-05 | 0 | 0.00142 | 2e-05 | 0 | 0 | - | - | 20220915072829122122P
40106 Stena aluminium ab | 122 | 122P |  | 2022-09-15 | prov1 mek Fe8kg Hög Fe Mn (per) Sign:magnni | 1 | 84.91% | 0.2696 | 0.68117 | 0.0746 | 0.64224 | 0.01171 | 0.00346 | 0.06648 | 0.0164 | 0.00282 | 0.00675 | 0.0053 | 9e-05 | 2e-05 | 0.00077 | 0.0012 | 0.00055 | 4e-05 | 0 | 0.00162 | 1e-05 | 0 | 0 | - | - | 20220915072736122122P
40106 Stena aluminium ab | 532 | 532P |  | 2022-09-15 | prov1 brinner Sign:krijoh | 1 | 79.35% | 1.6602 | 0.63576 | 0.74753 | 0.44489 | 0.47835 | 0.02519 | 0.60953 | 0.02493 | 0.03594 | 0.00546 | 0.06649 | 6e-05 | 4e-05 | 0.00133 | 0.00148 | 0.18497 | 0.00013 | 7e-05 | 0.00546 | 6e-05 | 0 | 0 | - | - | 20220915073102532532P
Örebro | 329 | 329 |  | 2022-09-14 | kapsyler processade i danmark högre Sn halt än det som processas i Åstorp Sign:Krijoh | 1 | 55.99% | 0.69379 | 0.83474 | 0.18234 | 0.07161 | 0.0013 | 0.00783 | 0.78474 | 0.02016 | 0.01313 | 0.41627 | 0 | 1e-05 | 2e-05 | 0.00356 | 0.0014 | 0.00258 | 3e-05 | 0 | 0.00116 | 2e-05 | 0.00021 | 0 | - | - | 20220914072319329329
Örebro | 329 | 329 |  | 2022-09-14 | Kapsyler processade i danmark. Högre sn halt än det som processas i Åstorp Sign:krijoh | 1 | 55.7% | 0.6624 | 0.80261 | 0.23035 | 0.07463 | 0.00312 | 0.00801 | 0.81821 | 0.02316 | 0.01249 | 0.4155 | 0.00014 | 1e-05 | 2e-05 | 0.00509 | 0.00139 | 0.00245 | 3e-05 | 0 | 0.0012 | 2e-05 | 0.00024 | 0 | - | - | 20220914072424329329
40106 Stena aluminium ab | 642 | 642 |  | 2022-09-13 | 102/101/642 prov11 spädklumpar Sign:magnni | 1 | 88.51% | 0.19519 | 0.23338 | 0.00306 | 0.00749 | 0.00059 | 0.00256 | 0.00595 | 0.00808 | 0.00061 | 0.00032 | 0.00054 | 3e-05 | 1e-05 | 0 | 3e-05 | 0 | 4e-05 | 0 | 0.00085 | 3e-05 | 0.0005 | 0.00017 | - | - | 20220913072319642642
40106 Stena aluminium ab | 642 | 642 |  | 2022-09-13 | prov13 101/116/642 spädklumpar Sign:magnni | 1 | 94.58% | 0.18989 | 0.25665 | 0.00303 | 0.00762 | 0.00015 | 0.0026 | 0.00642 | 0.00747 | 0.00075 | 0.00035 | 0.0008 | 3e-05 | 0 | 0 | 0.0001 | 8e-05 | 5e-05 | 0 | 0.00087 | 3e-05 | 0.00041 | 0.00017 | - | - | 20220913072729642642
40106 Stena aluminium ab | 642 | 642 |  | 2022-09-13 | prov12 101/116/642 spädklumpar Sign:magnni | 1 | 92.78% | 0.17324 | 0.2431 | 0.0036 | 0.00774 | 0.00144 | 0.00258 | 0.00682 | 0.00839 | 0.00057 | 0.00032 | 0.00073 | 4e-05 | 0 | 0 | 0.00017 | 0 | 6e-05 | 0 | 0.00075 | 3e-05 | 0.00066 | 0.00016 | - | - | 20220913072524642642
40106 Stena aluminium ab | 642 |  |  | 2022-09-09 | 102/101/642 prov9 spädklumpar Sign:magnni | 1 | 97.66% | 0.16074 | 0.2252 | 0.00289 | 0.00646 | 0.00042 | 0.00255 | 0.00535 | 0.00608 | 0.00049 | 0.00032 | 0.00051 | 3e-05 | 0 | 0 | 0.00027 | 0 | 5e-05 | 0 | 0.00067 | 3e-05 | 0.00044 | 0.00017 | - | - | 20220909072614642
40106 Stena aluminium ab | 642 | 642 |  | 2022-09-09 | 102/101/642 prov8 spädklumpar Sign:magnni | 1 | 95.8% | 0.19073 | 0.23995 | 0.00195 | 0.00637 | 0.00035 | 0.00249 | 0.0065 | 0.0081 | 0.00034 | 0.0003 | 0.00055 | 4e-05 | 0 | 0 | 0.0002 | 0 | 6e-05 | 0 | 0.00086 | 3e-05 | 0.00049 | 0.00017 | - | - | 20220909072313642642
40106 Stena aluminium ab | 642 | 642 |  | 2022-09-09 | prov10 101/102/642 spädklumpar Sign:magnni | 1 | 98.41% | 0.17509 | 0.24438 | 0.00361 | 0.00752 | 0.00059 | 0.00258 | 0.006 | 0.00787 | 0.00053 | 0.00033 | 0.00058 | 4e-05 | 5e-05 | 0 | 0.00027 | 0 | 5e-05 | 0 | 0.00071 | 3e-05 | 0.00062 | 0.00017 | - | - | 20220909072709642642
40106 Stena aluminium ab | 642 | 642 |  | 2022-09-08 | 102/101/642 spädklumpar prov5 Sign:magnni | 1 | 97.14% | 0.1958 | 0.23572 | 0.00252 | 0.00609 | 0.00037 | 0.00264 | 0.00503 | 0.00792 | 0.0004 | 0.00032 | 0.00058 | 4e-05 | 3e-05 | 0 | 0.00016 | 0 | 4e-05 | 0 | 0.00084 | 3e-05 | 0.00054 | 0.00017 | - | - | 20220908083458642642
40106 Stena aluminium ab | 642 | 642 |  | 2022-09-08 | prov7 101/102/642 spädklumpar Sign:magnni | 1 | 98.48% | 0.19118 | 0.26498 | 0.00226 | 0.00653 | 0.00078 | 0.00268 | 0.00691 | 0.00808 | 0.00043 | 0.00031 | 0.00063 | 3e-05 | 1e-05 | 0 | 0.00023 | 0 | 5e-05 | 0 | 0.00087 | 3e-05 | 0.00052 | 0.00017 | - | - | 20220908083718642642
40106 Stena aluminium ab | 642 | 642 |  | 2022-09-08 | prov6 102/101/642 spädklumpar Sign:magnni | 1 | 98.24% | 0.17822 | 0.2251 | 0.00329 | 0.007 | 0.00048 | 0.00278 | 0.00572 | 0.00519 | 0.00057 | 0.00033 | 0.00053 | 4e-05 | 0.00014 | 0 | 0.00027 | 0 | 5e-05 | 0 | 0.00062 | 3e-05 | 0.0005 | 0.00017 | - | - | 20220908083622642642
40106 Stena aluminium ab | 642 | 642 |  | 2022-09-07 | prov3 102/101 spädklumpar Sign:magnni | 1 | 98.25% | 0.21025 | 0.23701 | 0.00339 | 0.00568 | 0.00021 | 0.00277 | 0.00724 | 0.00645 | 0.00046 | 0.00036 | 0.00074 | 3e-05 | 0.00013 | 0 | 8e-05 | 0 | 5e-05 | 0 | 0.00086 | 3e-05 | 0.00051 | 0.00017 | - | - | 20220907072525642642
40106 Stena aluminium ab | 642 | 642 |  | 2022-09-07 | prov5 102/101 spädklumpar Sign:magnni | 1 | 96.06% | 0.19259 | 0.20978 | 0.00231 | 0.00406 | 0.00053 | 0.00275 | 0.00557 | 0.00563 | 0.00037 | 0.00034 | 0.0005 | 4e-05 | 0 | 0 | 0.00023 | 0 | 6e-05 | 0 | 0.00077 | 3e-05 | 0.00059 | 0.00017 | - | - | 20220907072359642642
40106 Stena aluminium ab | 642 | 642 |  | 2022-09-07 | prov4 102/101 spädklumpar Sign:magnni | 1 | 98.04% | 0.18814 | 0.23591 | 0.00211 | 0.00496 | 0.00079 | 0.00268 | 0.00676 | 0.0066 | 0.00037 | 0.00032 | 0.00067 | 3e-05 | 2e-05 | 0 | 0.00019 | 0 | 8e-05 | 0 | 0.00083 | 3e-05 | 0.00054 | 0.00017 | - | - | 20220907072714642642
40092 Nord-Schrott | 206P | 206P | 224P | 2022-09-06 | 224/642 E122 prov1 brinner extremt Sign:magnni | 1 | 74.95% | 0.46082 | 0.41209 | 0.01255 | 0.13513 | 0.21807 | 0.00364 | 0.00552 | 0.01072 | 0.00104 | 0.00057 | 0.00179 | 4e-05 | 2e-05 | 0.00398 | 0.00046 | 0 | 6e-05 | 0 | 0.00136 | 3e-05 | 0 | 0.00017 | - | - | 20220906072622206P206P224P
40092 Nord-schrott | 206P | 206P | 224P | 2022-09-06 | 224/642 prov2 brinner extremt Sign:magnni | 1 | 77.51% | 0.32844 | 0.42586 | 0.00757 | 0.18388 | 0.07991 | 0.00347 | 0.00543 | 0.01115 | 0.00101 | 0.00059 | 0.00162 | 7e-05 | 4e-05 | 0.01438 | 0.00039 | 0 | 7e-05 | 0 | 0.00131 | 3e-05 | 0 | 0.00017 | - | - | 20220906072744206P206P224P
40106 Stena aluminium ab | 642 | 642 |  | 2022-09-06 | 50%102/50%101 spädklumpar Sign:magnni | 1 | 89.23% | 0.20703 | 0.21736 | 0.00294 | 0.00561 | 0.0009 | 0.00261 | 0.00581 | 0.00675 | 0.00038 | 0.00046 | 0.00057 | 4e-05 | 0 | 0 | 0.00024 | 0 | 5e-05 | 0 | 0.00083 | 3e-05 | 0.00036 | 0.00017 | - | - | 20220906073003642642
40106 Stena aluminium ab | 500 |  |  | 2022-09-05 | prov1 Hög Si Sign:magnni | 1 | 86.75% | 1.96305 | 0.25452 | 0.0295 | 0.15108 | 0.25942 | 0.00494 | 0.03248 | 0.02626 | 0.00166 | 0.00118 | 0.00903 | 0.00017 | 7e-05 | 0 | 0.00047 | 0.00081 | 0.00011 | 0 | 0.00145 | 3e-05 | 0 | 0.00016 | - | - | 20220905073305500
40106 Stena aluminium ab | 500 | 500P |  | 2022-09-05 | prov2 Hög Si Salt=23kg Sign:magnni | 1 | 84.8% | 1.6231 | 0.2523 | 0.02774 | 0.14604 | 0.19582 | 0.00485 | 0.03207 | 0.02687 | 0.00158 | 0.00113 | 0.00898 | 0.0001 | 4e-05 | 0 | 0.0005 | 0.00101 | 7e-05 | 0 | 0.00132 | 3e-05 | 0 | 0.00016 | - | - | 20220905073531500500P
40106 Stena aluminium ab | 504 | 504P |  | 2022-09-01 | prov6 salt=23 Hög Cu kontrollprov utbyte Sign:krijoh | 1 | 90.02% | 6.33696 | 0.28544 | 0.05232 | 0.20414 | 0.12181 | 0.00598 | 0.03789 | 0.02852 | 0.00255 | 0.00119 | 0.00988 | 5e-05 | 0.0002 | 0.0009 | 0.00134 | 0.00159 | 0.00219 | 0 | 0.00254 | 1e-05 | 0 | 0 | - | - | 20220901094236504504P
40106 Stena aluminium ab | 504 | 504P |  | 2022-09-01 | prov7 salt=23 Hög Cu kontrollprov utbyte Sign:krijoh | 1 | 87.11% | 6.08146 | 0.28044 | 0.05015 | 0.19577 | 0.09828 | 0.00599 | 0.03741 | 0.02788 | 0.00253 | 0.00121 | 0.00968 | 7e-05 | 0.00014 | 0.00092 | 0.00133 | 0.00158 | 0.0001 | 0 | 0.00247 | 1e-05 | 0 | 0 | - | - | 20220901094346504504P
40106 Stena aluminium ab | 504 | 504P |  | 2022-09-01 | prov5 salt=22kg kontrollprov utbyte Sign:krijoh | 1 | 89.6% | 5.53076 | 0.28227 | 0.04797 | 0.19201 | 0.06843 | 0.00616 | 0.03934 | 0.02692 | 0.00255 | 0.0012 | 0.01015 | 0.00022 | 4e-05 | 0.00068 | 0.00118 | 0.00157 | 8e-05 | 0 | 0.0025 | 1e-05 | 0 | 0 | - | - | 20220901094016504504P
40106 Stena aluminium ab | 504 | 504P |  | 2022-08-31 | prov2 salt21kg Hög Cu kontrollprov utbyte Sign:krijoh | 1 | 89.58% | 7.30217 | 0.28825 | 0.05471 | 0.17394 | 0.04141 | 0.00614 | 0.03692 | 0.03385 | 0.00267 | 0.00123 | 0.00889 | 7e-05 | 0.00011 | 8e-05 | 0.00061 | 0.00012 | 7e-05 | 0 | 0.00239 | 3e-05 | 0 | 0.00016 | - | - | 20220831072717504504P
40106 Stena aluminium ab | 504 | 504P |  | 2022-08-31 | prov3 salt=22 kg Hög cu kontrollprov utbyte Sign:krijoh | 1 | 86.93% | 7.04902 | 0.27855 | 0.05186 | 0.1796 | 0.11134 | 0.00595 | 0.03634 | 0.03288 | 0.00265 | 0.00108 | 0.00903 | 7e-05 | 0.0003 | 9e-05 | 0.00072 | 0.00031 | 0.00011 | 0 | 0.00241 | 3e-05 | 0 | 0.00016 | - | - | 20220831072802504504P
40106 Stena aluminium ab | 504 | 504P |  | 2022-08-31 | prov4 salt =23kg kontrollprov utbyte Sign:krijoh | 1 | 89.35% | 5.65942 | 0.28451 | 0.04511 | 0.18359 | 0.13802 | 0.00553 | 0.03574 | 0.02734 | 0.00242 | 0.00106 | 0.00932 | 5e-05 | 0.00015 | 0 | 0.00067 | 0.00021 | 9e-05 | 0 | 0.00225 | 3e-05 | 0 | 0.00016 | - | - | 20220831073042504504P
Aludyne | 504P | 504P |  | 2022-08-30 | prov1 Hög Ti Si Sign:Krijoh | 1 | 87.48% | 6.80709 | 0.13044 | 0.00194 | 0.00653 | 0.08513 | 0.00206 | 0.0067 | 0.11322 | 0.00027 | 0.00041 | 0.00272 | 0.00013 | 0.00029 | 0 | 0.00057 | 0 | 9e-05 | 0 | 0.0008 | 3e-05 | 5e-05 | 0.00016 | - | - | 20220830073409504P504P
Aludyne | 504 | 504 |  | 2022-08-30 | prov2 Hög Ti Sign:krijoh | 1 | 86.29% | 6.71171 | 0.13128 | 0.01188 | 0.00281 | 0.05513 | 0.00275 | 0.00788 | 0.12408 | 0.0004 | 0.00067 | 0.00324 | 0.0001 | 0.00014 | 0 | 0.00056 | 0 | 0.00044 | 0 | 0.00082 | 3e-05 | 0 | 0.00016 | - | - | 20220830073711504504
40106 Stena aluminium ab | 504 | 504P |  | 2022-08-30 | prov1 salt=22kg kontrollprov utbyte Sign:krijoh | 1 | 90.76% | 7.34329 | 0.2873 | 0.04334 | 0.18858 | 0.18004 | 0.00587 | 0.03584 | 0.03278 | 0.00282 | 0.00113 | 0.00955 | 0.00028 | 0.00044 | 2e-05 | 0.00045 | 0.0004 | 0.00015 | 0 | 0.00211 | 3e-05 | 0 | 0.00016 | - | - | 20220830073129504504P
40106 Stena aluminium ab | 642 | 642 |  | 2022-08-29 | prov4 102/642 spädklumpar Sign:magnni | 1 | 98.3% | 0.15375 | 0.13953 | 0.00182 | 0.00168 | 0.00037 | 0.00299 | 0.00386 | 0.00034 | 0.00055 | 0.00031 | 0.00038 | 5e-05 | 0.00017 | 0 | 0.00011 | 0 | 0.0001 | 0 | 0.00035 | 2e-05 | 0.00084 | 0.00017 | - | - | 20220829073315642642
40106 Stena aluminium ab | 642 | 642 |  | 2022-08-29 | prov5 102/642 spädklumpar Sign:magnni | 1 | 98.11% | 0.13983 | 0.14539 | 0.00147 | 0.00161 | 0.00101 | 0.00305 | 0.00411 | 0.00022 | 0.00048 | 0.00032 | 0.00037 | 5e-05 | 0.0001 | 0 | 9e-05 | 0 | 0.00013 | 0 | 0.00035 | 2e-05 | 0.00108 | 0.00017 | - | - | 20220829073623642642
40106 Stena aluminium ab | 642 | 642 |  | 2022-08-29 | prov6 102/642 spädklumpar Sign:magnni | 1 | 98.62% | 0.12578 | 0.13692 | 0.00126 | 0.00131 | 0.00114 | 0.00279 | 0.00388 | 0.0002 | 0.00041 | 0.0003 | 0.00033 | 3e-05 | 1e-05 | 0 | 0.00022 | 0 | 5e-05 | 0 | 0.00033 | 2e-05 | 0.00092 | 0.00017 | - | - | 20220829073718642642
40106 Stena aluminium ab | 642 | 642 |  | 2022-08-26 | 102/642 spädklumpar Sign:magnni | 1 | 97.86% | 0.12962 | 0.14328 | 0.00187 | 0.00155 | 0.00029 | 0.00295 | 0.00405 | 0.00016 | 0.00049 | 0.00034 | 0.00034 | 4e-05 | 2e-05 | 0 | 0.00028 | 0 | 5e-05 | 0 | 0.00029 | 2e-05 | 0.00108 | 0.00017 | - | - | 20220826073302642642
40106 Stena aluminium ab | 642 | 642 |  | 2022-08-26 | prov3 102/642 spädklumpar Sign:magnni | 1 | 98.35% | 0.12565 | 0.14078 | 0.00127 | 0.00096 | 0.00041 | 0.00282 | 0.00338 | 0.00025 | 0.0005 | 0.00032 | 0.0003 | 3e-05 | 1e-05 | 0 | 0.00023 | 0 | 4e-05 | 0 | 0.00039 | 2e-05 | 0.00072 | 0.00017 | - | - | 20220826073605642642
40106 Stena aluminium ab | 642 | 642 |  | 2022-08-26 | prov2 102/642 spädklumpar Sign:magnni | 1 | 98.16% | 0.111 | 0.13687 | 0.00153 | 0.00129 | 0.00057 | 0.0028 | 0.00444 | 0.00018 | 0.00043 | 0.00032 | 0.00033 | 3e-05 | 0 | 0 | 0.0003 | 0 | 4e-05 | 0 | 0.00033 | 2e-05 | 0.00112 | 0.00016 | - | - | 20220826073311642642
40106 Stena aluminium ab | 122 | 122 |  | 2022-08-25 | 8kg Mek Fe Hög Si Zn Sign:krijoh | 1 | 83.4% | 1.18411 | 0.45512 | 0.0829 | 0.31781 | 0.29351 | 0.00483 | 0.35742 | 0.01689 | 0.00569 | 0.00193 | 0.01117 | 4e-05 | 6e-05 | 1e-05 | 0.00045 | 0.0003 | 0.00011 | 0 | 0.00624 | 8e-05 | 0 | 0.00016 | - | - | 20220825072911122122
40106 stena aluminium ab | 642 | 642 |  | 2022-08-25 | port 32 102/642 spädklumpar Sign:magnni | 1 | 97.46% | 0.13983 | 0.15454 | 0.00234 | 0.0045 | 0.00143 | 0.00301 | 0.00749 | 0.0003 | 0.00057 | 0.00036 | 0.0004 | 3e-05 | 0 | 0 | 0.00032 | 0 | 5e-05 | 0 | 0.00036 | 2e-05 | 0.00086 | 0.00017 | - | - | 20220825073323642642
40106 Stena aluminium ab | 345 |  |  | 2022-08-24 | prov2 slaggkyl 345 Sign:magnni | 1 | 39.12% | 2.90988 | 1.21428 | 1.16627 | 0.17101 | 0.00182 | 0.04576 | 0.21335 | 0.03048 | 0.02876 | 0.00982 | 0.05209 | 2e-05 | 3e-05 | 0.00453 | 0.0018 | 0.00805 | 7e-05 | 1e-05 | 0.00624 | 1e-05 | 5e-05 | 0 | - | - | 20220824073628345
40106 Stena aluminium ab | 345 |  |  | 2022-08-24 | slaggkyl 345 Sign:magnni | 1 | 42.94% | 2.455 | 1.18017 | 0.94737 | 0.17699 | 0.00445 | 0.04167 | 0.17245 | 0.02885 | 0.02404 | 0.00926 | 0.05041 | 4e-05 | 3e-05 | 0.00385 | 0.00194 | 0.00639 | 8e-05 | 1e-05 | 0.00435 | 1e-05 | 2e-05 | 0 | - | - | 20220824073455345
40130 Sr Halmstad Nf | 651 | 651 |  | 2022-08-24 | Kontrollprov 30-150 Sign:krijoh | 1 | 90.81% | 6.01191 | 0.46937 | 1.22711 | 0.1839 | 0.2681 | 0.05919 | 0.53694 | 0.03803 | 0.03839 | 0.01446 | 0.02492 | 0.0001 | 5e-05 | 0.00298 | 0.00134 | 0.00507 | 0.00016 | 0.00058 | 0.00606 | 3e-05 | 0.00018 | 0 | - | - | 20220824073331651651
40197 Skogslunds Metallgjuteri AB | 428 | 421 |  | 2022-08-23 | kontrollprov Sign:krijoh | 1 | 57.7% | 9.95136 | 0.40459 | 0.11733 | 0.19102 | 0.09761 | 0.00793 | 0.09255 | 0.04141 | 0.00588 | 0.00202 | 0.0141 | 0.00025 | 0.00075 | 0.00242 | 0.00138 | 0.00111 | 0.00019 | 0.00013 | 0.00315 | 1e-05 | 0 | 0 | - | - | 20220823072736428421
40298 Nyströms Pressgjuteri AB | 428 | 428 |  | 2022-08-23 | kontrollprov Sign:krijoh | 1 | 37.3% | 9.88243 | 1.07926 | 2.25008 | 0.33117 | 0.03105 | 0.04186 | 0.70746 | 0.03191 | 0.03747 | 0.01146 | 0.12509 | 0.00264 | 0.0004 | 0.00243 | 0.00174 | 0.00254 | 0.00252 | 0.00068 | 0.00646 | 2e-05 | 0 | 0 | - | - | 20220823073043428428
40106 Stena aluminium ab | 642 | 642 |  | 2022-08-19 | 111/642 mek fe 12kg spädklumpar Sign:magnni | 1 | 79.09% | 0.1654 | 0.25974 | 0.01443 | 0.00691 | 0.00115 | 0.00253 | 0.01459 | 0.0109 | 0.00124 | 0.0005 | 0.00144 | 3e-05 | 1e-05 | 0 | 0.00012 | 0.00252 | 4e-05 | 0 | 0.00056 | 3e-05 | 0.00037 | 0.00017 | - | - | 20220819072654642642
40148 Stena Recycling AB Skövde | 101P | 642 |  | 2022-08-19 | 101/642 spädklumpar 101 från A401 Sign:magnni | 1 | 92.44% | 0.20611 | 0.25904 | 0.00768 | 0.01253 | 0.09812 | 0.00328 | 0.00657 | 0.01127 | 0.00064 | 0.00036 | 0.00183 | 0.00011 | 2e-05 | 0 | 0.00011 | 0 | 9e-05 | 0 | 0.00127 | 3e-05 | 0.00036 | 0.00017 | - | - | 20220819072811101P642
40106 Stena aluminium ab | 111 | 642 |  | 2022-08-18 | 642/111 mek Fe 10kg Sign:magnni | 1 | 73.2% | 0.15834 | 0.20603 | 0.01705 | 0.00631 | 0.00188 | 0.0026 | 0.02396 | 0.00579 | 0.00173 | 0.00057 | 0.00112 | 3e-05 | 0 | 0 | 0.00077 | 0.00065 | 6e-05 | 0 | 0.00058 | 2e-05 | 0.0007 | 0.00017 | - | - | 20220818073234111642
40126 Hydro Extrusion Sweden AB | 401 | 401 |  | 2022-08-18 | 90%löst månadsprov Augusti Sign:krijoh | 1 | 41.21% | 0.54302 | 0.23595 | 0.02929 | 0.07805 | 0.02454 | 0.00414 | 0.01937 | 0.01405 | 0.00162 | 0.00109 | 0.00296 | 7e-05 | 0 | 0 | 0.00166 | 0 | 7e-05 | 0 | 0.00116 | 3e-05 | 0.00016 | 0.00017 | - | - | 20220818072902401401
40106 Stena aluminium ab | 346 |  |  | 2022-08-17 | slaggkyl 346 Sign:magnni | 1 | 54.16% | 4.56815 | 2.40478 | 2.87054 | 0.27155 | 0.00735 | 0.15384 | 0.51433 | 0.04324 | 0.04952 | 0.02007 | 0.14093 | 0.00014 | 3e-05 | 0.0061 | 0.00208 | 0.02353 | 9e-05 | 0.00027 | 0.0086 | 2e-05 | 0.0001 | 0 | - | - | 20220817073515346
40106 Stena aluminium ab | 642 | 642 |  | 2022-08-17 | 642/102 rensprov spädklumpar Sign:magnni | 1 | 86.57% | 0.49925 | 0.16635 | 0.03387 | 0.00457 | 0.2578 | 0.00447 | 0.01041 | 0.01268 | 0.00127 | 0.00098 | 0.00184 | 5e-05 | 0.00127 | 0 | 0.00014 | 0 | 0.0001 | 0 | 0.00032 | 2e-05 | 0.00242 | 0.00017 | - | - | 20220817073825642642
40130 Sr Halmstad Nf | 312 | 312 | x | 2022-08-17 | bennos Sign:magnni | 1 | 76.6% | 3.43704 | 0.47301 | 0.78783 | 0.2246 | 0.14568 | 0.03561 | 0.3251 | 0.02596 | 0.02347 | 0.00917 | 0.01637 | 3e-05 | 3e-05 | 0.00165 | 0.0013 | 0.00246 | 8e-05 | 0.00033 | 0.00499 | 2e-05 | 8e-05 | 0 | - | - | 20220817073304312312X
40106 Stena aluminium ab | 345 | 345 | x | 2022-08-16 | prov1 slaggkyl Sign:krijoh | 1 | 7.283% | 8.79393 | 4.62499 | 9.00035 | 0.73236 | 0.00386 | 0.73236 | 0.23007 | 0.07536 | 0.18276 | 0.07732 | 0.38861 | 7e-05 | 4e-05 | 0.02533 | 0.00187 | 0.08384 | 0.0001 | 0.00038 | 0.01277 | 2e-05 | 0 | 0 | - | - | 20220816073533345345X
40106 Stena aluminium ab | 345 | 345 | x | 2022-08-16 | prov 2 slaggkyl Sign:krijoh | 1 | 9.322% | 7.69847 | 4.77632 | 9.1302 | 0.81877 | 0.00439 | 0.48731 | 0.37937 | 0.05334 | 0.14927 | 0.06393 | 0.41713 | 7e-05 | 4e-05 | 0.01845 | 0.00283 | 0.05057 | 0.0001 | 0.00035 | 0.01442 | 3e-05 | 0 | 0 | - | - | 20220816073747345345X
40092 Nord-Schrott | 223 | 224 | x | 2022-08-15 | brinner extremt Hög Fe Cu Sign:krijoh | 1 | 80.09% | 0.39129 | 0.60924 | 0.10949 | 0.52955 | 0.07869 | 0.00678 | 0.16985 | 0.01883 | 0.00574 | 0.00172 | 0.01563 | 0.00112 | 2e-05 | 0 | 0.00049 | 0.00067 | 7e-05 | 0 | 0.00135 | 4e-05 | 0 | 0.00017 | - | - | 20220815073229223224X
Skänninge | 111P | 642 |  | 2022-08-12 | 113/642 mek Fe 10kg Sign:magnni | 1 | 79% | 0.17519 | 0.19096 | 0.00863 | 0.00645 | 0.02327 | 0.00573 | 0.01049 | 0.0065 | 0.00165 | 0.00195 | 0.00115 | 3e-05 | 4e-05 | 0 | 0.00022 | 0.00147 | 5e-05 | 0 | 0.00062 | 3e-05 | 0.00064 | 0.00017 | - | - | 20220812072419111P642
40106 Stena aluminium ab | 642 | 642 |  | 2022-08-12 | 642/102 spädklumpar Sign:magnni | 1 | 87.5% | 0.4758 | 0.15499 | 0.01073 | 0.00138 | 0.25713 | 0.00353 | 0.00557 | 0.01307 | 0.00081 | 0.00058 | 0.00051 | 5e-05 | 0.00151 | 0 | 0.00034 | 0 | 0.00013 | 0 | 0.0003 | 2e-05 | 0.00244 | 0.00017 | - | - | 20220812072658642642
Prezero | 216 | 216 |  | 2022-08-11 | prov2 Hög Zn brända burkar bör pressas Sign:krijoh | 1 | 84.38% | 0.56632 | 0.50777 | 0.27362 | 0.3349 | 0.09003 | 0.009 | 0.53229 | 0.01704 | 0.01164 | 0.00852 | 0.01607 | 3e-05 | 3e-05 | 0 | 0.00066 | 0 | 1e-05 | 0.00063 | 0.00518 | 4e-05 | 0 | 0.00017 | - | - | 20220811073132216216
Prezero | 216 | 216 |  | 2022-08-11 | prov1 brända burkar bör pressas Sign:krijoh | 1 | 81.52% | 0.52764 | 0.39141 | 0.12522 | 0.28486 | 0.00761 | 0.00676 | 0.44858 | 0.0193 | 0.00869 | 0.0075 | 0.01393 | 0 | 3e-05 | 0 | 0.00033 | 0 | 0 | 0.0004 | 0.00517 | 4e-05 | 0 | 0.00017 | - | - | 20220811073004216216
40106 Stena aluminium ab | 642 | 642 |  | 2022-08-11 | 642/102 späd klump Sign:magnni | 1 | 87.89% | 0.49948 | 0.15504 | 0.011 | 0.00233 | 0.16983 | 0.00342 | 0.0074 | 0.01099 | 0.00075 | 0.00055 | 0.00064 | 0 | 0.00129 | 0 | 0.00022 | 0 | 3e-05 | 0 | 0.00026 | 2e-05 | 0.00186 | 0.00017 | - | - | 20220811073448642642
40106 Stena aluminium ab | 642 | 642 |  | 2022-08-10 | 102/642 späd klump Sign:magnni | 1 | 86.95% | 0.49558 | 0.15852 | 0.01235 | 0.00711 | 0.15508 | 0.00353 | 0.00592 | 0.01184 | 0.00083 | 0.00051 | 0.00074 | 0 | 0.001 | 0 | 0.00021 | 0 | 2e-05 | 0 | 0.00031 | 2e-05 | 0.00167 | 0.00017 | - | - | 20220810073358642642
40126 Hydro Extrusion Sweden AB | 400 | 401 |  | 2022-08-10 | Månadsprov skim juli Sign:magnni | 1 | 54.51% | 0.65644 | 0.24078 | 0.05474 | 0.16771 | 0.06518 | 0.00432 | 0.01458 | 0.01903 | 0.00121 | 0.00116 | 0.00283 | 0.0001 | 2e-05 | 0 | 0.00207 | 0 | 2e-05 | 0 | 0.00118 | 3e-05 | 0 | 0.00017 | - | - | 20220810072944400401
40106 Stena aluminium ab | 642 | 642 |  | 2022-08-09 | 642 spädklump rensprov 102 Sign:magnni | 1 | 87.05% | 0.56116 | 0.15681 | 0.0144 | 0.00506 | 0.29131 | 0.00386 | 0.0068 | 0.01262 | 0.001 | 0.00135 | 0.00066 | 0 | 0.00163 | 0 | 0.00031 | 0 | 4e-05 | 0 | 0.00028 | 2e-05 | 0.00242 | 0.00017 | - | - | 20220809072616642642
40066 Stena Recycling A/S | 329 | 329 | xxxxxxx | 2022-07-07 | Reiling Hög Cu Ni Zn Pb Sn Sign:krijoh | 1 | 48.43% | 0.5793 | 0.7029 | 2.5184 | 0.1188 | 0.003 | 0.0726 | 3.8944 | 0.0195 | 0.261 | 7.7464 | 0.0084 | 0 | 0 | 0.0217 | 0.0011 | 0.0051 | 0 | 0.0149 | 0.0012 | 0 | 0.0003 | 0 | - | - | 20220707329329XXXXXXX
40106 Stena aluminium ab | 107 | 216 | x | 2022-07-07 | prov2 107 Sign:magnni | 1 | 81.98% | 0.175 | 0.1693 | 1.2749 | 0.0043 | 0.0003 | 0.0029 | 0.017 | 0.0016 | 0.0032 | 0.0037 | 0.0007 | 0.00015 | 0.00018 | 0 | 0 | 0 | 0.00106 | 7e-05 | 0.00073 | 0.0004 | 2e-05 | 0.00427 | - | - | 20220707107216X
40153 Stena Recycling AB Skänninge | 111 | 216 | x | 2022-07-07 | Hög Cu Sign:magnni | 1 | 74.53% | 0.151 | 0.1675 | 0.2481 | 0.004 | 0 | 0.0041 | 0.0155 | 0.002 | 0.003 | 0.0037 | 0.00058 | 5e-05 | 0.00017 | 0 | 0 | 0.00095 | 4e-05 | 4e-05 | 0.00032 | 2e-05 | 0.00327 | 2e-05 | - | - | 20220707111216X
40180 Stena Recycling OY | 501P | 538P |  | 2022-07-07 | Hög Cu Sign:krijoh | 1 | 77.34% | 0.797 | 0.2786 | 0.4734 | 0.3183 | 0.4888 | 0.007 | 0.2647 | 0.0203 | 0.0174 | 0.0025 | 0.02414 | 8e-05 | 5e-05 | 0.00074 | 0.0008 | 0.00106 | 0 | 0.00013 | 0.00165 | 8e-05 | 0.00018 | 2e-05 | - | - | 20220707501P538P
40153 Stena Recycling AB Skänninge | 107 | 216 | x | 2022-07-06 | hög cu Sign:magnni | 1 | 83.33% | 0.164 | 0.1856 | 0.4372 | 0.0043 | 0.0001 | 0.0026 | 0.0203 | 0.0016 | 0.0026 | 0.0009 | 0.00057 | 4e-05 | 0.00016 | 0 | 0 | 0 | 0.00089 | 4e-05 | 6e-05 | 0.00036 | 2e-05 | 0.00534 | - | - | 20220706107216X
40153 Stena Recycling AB Skänninge | 107 | 300 | x | 2022-07-06 | Hög cu Sign:magnni | 1 | 81.98% | 0.175 | 0.1693 | 1.2749 | 0.0043 | 3e-05 | 0.0029 | 0.017 | 0.0016 | 0.0032 | 0.0037 | 0.0007 | 0.00015 | 0.00018 | 0 | 0 | 0.00106 | 7e-05 | 0.00073 | 0.0004 | 2e-05 | 0.00427 | 2e-05 | - | - | 20220706107300X
40106 Stena aluminium ab | 200 | 200 |  | 2022-07-01 | hög Fe Mn Sign:magnni | 1 | 87.83% | 0.30205 | 1.0458 | 0.01685 | 0.09368 | 0.25323 | 0.0048 | 0.0552 | 0.03404 | 0.00296 | 0.00532 | 0.03308 | 6e-05 | 0 | 0.03344 | 0 | 0 | 0.00011 | 0.00028 | 0.0022 | 3e-05 | 0.00414 | 0.00018 | - | - | 20220701073305200200
40106 Stena aluminium ab | 504 |  |  | 2022-07-01 | b102 Sign:magnni | 1 | 89.09% | 4.04464 | 0.30229 | 0.02273 | 0.12953 | 0.13655 | 0.00213 | 0.01331 | 0.05068 | 9e-05 | 0 | 0.00296 | 0 | 6e-05 | 0 | 0 | 0 | 0 | 0 | 0.0003 | 4e-05 | 0 | 0.00019 | - | - | 20220701073704504
40153 Stena Recycling AB Skänninge | 107 | 107 |  | 2022-07-01 | prov1 642 späd klumpar Hög si Sign:magnni | 1 | 78.86% | 0.32204 | 0.21197 | 0.02149 | 0.00714 | 0.00171 | 0.00121 | 0.01935 | 0.00208 | 0.00082 | 0 | 1e-05 | 0 | 0.00046 | 0 | 0.00066 | 0.00014 | 0 | 0.00018 | 0.00016 | 4e-05 | 0.00198 | 0.00024 | - | - | 20220701073904107107
40066 Stena Recycling A/S | 222P | 222P |  | 2022-06-30 | kontrollprov lågleg färgad plåt Sign:krijoh | 1 | 91.8% | 0.66614 | 0.58161 | 0.16635 | 0.69839 | 0.27372 | 0.00832 | 0.10129 | 0.01646 | 0.00506 | 0.00209 | 0.01593 | 9e-05 | 4e-05 | 0.00026 | 0.00065 | 0 | 0.00016 | 0 | 0.00477 | 9e-05 | 0 | 0.00018 | - | - | 20220630073014222P222P
40106 Stena aluminium ab | 213 | 213P |  | 2022-06-30 | kontrollprov olles profiler Sign:krijoh | 1 | 90.47% | 0.52233 | 0.36023 | 0.0293 | 0.09217 | 0.22274 | 0.00422 | 0.03821 | 0.01286 | 0.00204 | 0.00082 | 0.0058 | 5e-05 | 5e-05 | 0 | 0.00036 | 0 | 6e-05 | 0 | 0.00125 | 6e-05 | 0 | 0.00018 | - | - | 20220630073233213213P
40106 Stena aluminium ab | 500 | 500P |  | 2022-06-30 | Hög Si Mn Ti Sign:magnni | 1 | 88.65% | 5.2774 | 0.18779 | 0.02547 | 0.52469 | 0.12259 | 0.00493 | 0.01792 | 0.06477 | 0.00247 | 0.00077 | 0.00597 | 8e-05 | 0.00019 | 0 | 0.00067 | 0 | 0.00011 | 0 | 0.00207 | 3e-05 | 0 | 0.00017 | - | - | 20220630073514500500P
Mielnik | 540 | 540P |  | 2022-06-29 | b106 Hög Fe Sign:magnni | 1 | 81.38% | 6.86988 | 0.62437 | 0.52068 | 0.06222 | 0.04082 | 0.01209 | 0.17293 | 0.05699 | 0.00546 | 0.00361 | 0.01574 | 0.00014 | 0.00026 | 0 | 0.00047 | 0 | 9e-05 | 0 | 0.09746 | 4e-05 | 5e-05 | 0.00017 | - | - | 20220629073728540540P
40130 Sr Halmstad Nf | 210 | 210 |  | 2022-06-29 | prov2 Hög Si Cu Sign:magnni | 1 | 90.45% | 1.5131 | 0.35696 | 0.22013 | 0.16366 | 0.29353 | 0.0097 | 0.09285 | 0.0179 | 0.00927 | 0.00307 | 0.01638 | 0.00028 | 0.0001 | 0 | 0.0007 | 0 | 0.00022 | 0 | 0.00195 | 5e-05 | 0.00017 | 0.00018 | - | - | 20220629073431210210
40130 Sr Halmstad Nf | 210 | 210 |  | 2022-06-29 | prov1 Hög Si Sign:magnni | 1 | 91.69% | 1.32935 | 0.34076 | 0.17682 | 0.15156 | 0.36378 | 0.00837 | 0.07901 | 0.0159 | 0.00713 | 0.00227 | 0.01474 | 0.00041 | 0.00011 | 0 | 0.00039 | 0 | 0.00032 | 0 | 0.00195 | 4e-05 | 0.00017 | 0.00018 | - | - | 20220629073235210210
40066 Stena Recycling A/S | 609 | 609 | x | 2022-06-28 | prov1 Sign:krijoh | 1 | 76.34% | 0.14883 | 0.21271 | 0.01989 | 0.00196 | 0.00057 | 0.00778 | 0.00461 | 0.00674 | 0.00148 | 0.00055 | 0.00073 | 0.00012 | 0 | 0 | 0.00013 | 0 | 7e-05 | 0 | 0.0021 | 4e-05 | 0.0003 | 0.00018 | - | - | 20220628073023609609X
40066 Stena Recycling A/S | 609 | 609 | x | 2022-06-28 | prov2 Sign:krijoh | 1 | 74.66% | 0.13927 | 0.25711 | 0.02025 | 0.00229 | 0.00016 | 0.00777 | 0.00347 | 0.00634 | 0.00123 | 0.00047 | 0.00077 | 8e-05 | 0 | 0 | 0.0002 | 0 | 5e-05 | 0 | 0.00217 | 4e-05 | 0.0001 | 0.00018 | - | - | 20220628073227609609X
40106 Stena aluminium ab | 102 | 642 |  | 2022-06-28 | 102/642 späd klumpar Sign:magnni | 1 | 96.59% | 0.13984 | 0.16305 | 0.0072 | 0.00302 | 0.00113 | 0.00333 | 0.00818 | 0.00022 | 0.001 | 0.00055 | 0.00048 | 0.00018 | 2e-05 | 0 | 9e-05 | 0 | 8e-05 | 0 | 0.00032 | 2e-05 | 0.00134 | 0.00018 | - | - | 20220628073924102642
40106 Stena aluminium ab | 642 | 642 |  | 2022-06-27 | rensprov samt spädklump Sign:magnni | 1 | 95.11% | 0.15647 | 0.16717 | 0.013 | 0.00421 | 0.0001 | 0.00356 | 0.00993 | 0.00012 | 0.00114 | 0.00061 | 0.00054 | 3e-05 | 0 | 0 | 0.00028 | 0 | 5e-05 | 0 | 0.00036 | 2e-05 | 0.00155 | 0.00018 | - | - | 20220627073447642642
40130 Sr Halmstad Nf | 312 | 312 |  | 2022-06-27 | transnr 116400 p14361v2-1-3 48304585 Sign:krijoh | 1 | 82.96% | 4.28908 | 0.48129 | 0.98637 | 0.26409 | 0.14509 | 0.04179 | 0.37756 | 0.03062 | 0.03276 | 0.01305 | 0.02043 | 3e-05 | 5e-05 | 0.00191 | 0.00129 | 0.00248 | 9e-05 | 0.00049 | 0.00545 | 3e-05 | 0 | 0 | - | - | 20220627072908312312
40130 Sr Halmstad Nf | 312 | 312 |  | 2022-06-27 | transnr 116686 p14361v2-1-4 48304587 Sign:krijoh | 1 | 79.03% | 3.39016 | 0.35817 | 0.947 | 0.20919 | 0.1172 | 0.03708 | 0.33667 | 0.03084 | 0.03062 | 0.01447 | 0.01161 | 4e-05 | 4e-05 | 0.00155 | 0.00125 | 0.00257 | 8e-05 | 0.00035 | 0.00509 | 5e-05 | 0.00013 | 0 | - | - | 20220627073116312312
40130 Sr Halmstad Nf | 312 | 312 |  | 2022-06-22 | Transnr 116400 p14361v2-1-3 48304585 Sign:Krijoh | 1 | 84.29% | 4.27917 | 0.5133 | 1.05414 | 0.27249 | 0.13155 | 0.04694 | 0.43359 | 0.02924 | 0.03734 | 0.01347 | 0.0208 | 5e-05 | 3e-05 | 0.00181 | 0.00127 | 0.00284 | 9e-05 | 0.00047 | 0.0065 | 0.00011 | 0.00012 | 0 | - | - | 20220622073717312312
40130 Sr Halmstad Nf | 312 | 312 |  | 2022-06-22 | Transnr 115833 p14361-1-5 48215596 Sign:Krijoh | 1 | 82.37% | 3.75019 | 0.45426 | 0.8849 | 0.23886 | 0.15525 | 0.03815 | 0.3828 | 0.02586 | 0.03008 | 0.01819 | 0.01903 | 3e-05 | 3e-05 | 0.00181 | 0.00134 | 0.00324 | 9e-05 | 0.00067 | 0.00603 | 3e-05 | 0.00011 | 0 | - | - | 20220622073519312312
40066 Stena Recycling A/S | 607 | 607 |  | 2022-06-21 | kontrollprov Sign:krijoh | 1 | 87.22% | 0.2254 | 0.49904 | 0.00306 | 0.00693 | 0.00131 | 0.00891 | 0.00476 | 0.01094 | 0.00107 | 0.00049 | 0.00114 | 0.0001 | 0.00015 | 0 | 0.00016 | 0 | 0 | 0 | 0.00291 | 4e-05 | 4e-05 | 0.00017 | - | - | 20220621072754607607
40106 Stena aluminium ab | 500 | 500P | x | 2022-06-21 | b105 Hög Si Cu Sign:magnni | 1 | 83.18% | 2.21909 | 0.27506 | 0.03973 | 0.10048 | 0.08241 | 0.00402 | 0.02833 | 0.03498 | 0.00272 | 0.00072 | 0.0053 | 1e-05 | 3e-05 | 0 | 0.00038 | 0.00671 | 0 | 0 | 0.00118 | 3e-05 | 0 | 0.00016 | - | - | 20220621072509500500PX
40180 Stena Recycling OY | 425 | 428 |  | 2022-06-21 | Lågt utbyte Sign:Krijoh | 1 | 31.05% | 3.27019 | 0.51294 | 0.26704 | 0.17663 | 0.04926 | 0.01714 | 0.1824 | 0.05797 | 0.06412 | 0.00478 | 0.0216 | 0 | 0.0002 | 0.00283 | 0.00129 | 0.01306 | 0 | 6e-05 | 0.02432 | 2e-05 | 0 | 0 | - | - | 20220621072919425428
40066 Stena Recycling A/S | 609 | 609 |  | 2022-06-20 | kontrollprov högt utbyte Sign:krijoh | 1 | 87.39% | 0.50408 | 0.6975 | 0.03053 | 0.04323 | 0.43487 | 0.00471 | 0.03218 | 0.01769 | 0.00128 | 0.00079 | 0.05671 | 2e-05 | 0.00018 | 0 | 0.00034 | 0 | 2e-05 | 0 | 0.00073 | 5e-05 | 0.00013 | 0.00017 | - | - | 20220620073708609609
40106 Stena aluminium ab | 520 | 540 |  | 2022-06-20 | 999 vänster hög Cu Sign:magnni | 1 | 71.71% | 2.9957 | 0.32585 | 0.51305 | 0.15148 | 0.04801 | 0.00607 | 0.07064 | 0.02641 | 0.00686 | 0.00275 | 0.01529 | 4e-05 | 5e-05 | 0 | 0.00046 | 0.00299 | 0 | 0 | 0.0021 | 3e-05 | 0 | 0.00016 | - | - | 20220620073557520540
40215 Stena Recycling AS | 204 | 204 |  | 2022-06-20 | kontrollprov Sign:krijoh | 1 | 87.36% | 0.51896 | 0.34321 | 0.04353 | 0.30766 | 0.34879 | 0.00465 | 0.04746 | 0.01478 | 0.00402 | 0.00118 | 0.02177 | 5e-05 | 8e-05 | 0 | 0.00034 | 1e-05 | 0 | 0 | 0.00144 | 6e-05 | 0 | 0.00016 | - | - | 20220620073436204204
40126 Hydro Extrusion Sweden AB | 400 | 400 | x | 2022-06-17 | 70% löst månadsprov juni Sign:krijoh | 1 | 50.62% | 0.53901 | 0.24243 | 0.02182 | 0.07289 | 0.02273 | 0.00432 | 0.03167 | 0.01879 | 0.00174 | 0.00183 | 0.00365 | 8e-05 | 0 | 0 | 0.00149 | 0 | 0.0001 | 0 | 0.00118 | 3e-05 | 4e-05 | 0.00016 | - | - | 20220617072501400400X
40106 Stena aluminium ab | 102 | 642 |  | 2022-06-16 | rensprov spädklump Sign:magnni | 1 | 91.91% | 0.14249 | 0.16967 | 0.0377 | 0.00975 | 0.00044 | 0.00326 | 0.02473 | 0.00024 | 0.00145 | 0.00093 | 0.00068 | 4e-05 | 2e-05 | 0 | 0.00024 | 0 | 0 | 0 | 0.00035 | 2e-05 | 0.0013 | 0.00016 | - | - | 20220616073049102642
40177 Stena Recycling AB Åstorp | 212 | 212 |  | 2022-06-16 | prov2 Sign:Krijoh | 1 | 87.73% | 0.62495 | 0.36098 | 0.10674 | 0.30636 | 0.42051 | 0.00859 | 0.11344 | 0.01699 | 0.00481 | 0.00501 | 0.01957 | 3e-05 | 2e-05 | 0 | 0.00036 | 0 | 0 | 0 | 0.00257 | 7e-05 | 0 | 0.00016 | - | - | 20220616073535212212
40177 Stena Recycling AB Åstorp | 212 | 212 |  | 2022-06-16 | prov1 Sign:Krijoh | 1 | 85.75% | 0.58809 | 0.3627 | 0.10141 | 0.3047 | 0.23751 | 0.00853 | 0.09988 | 0.01663 | 0.0043 | 0.00538 | 0.02016 | 0.0001 | 1e-05 | 0 | 0.00049 | 0 | 0 | 0 | 0.00234 | 7e-05 | 0 | 0.00016 | - | - | 20220616073309212212
40215 Stena Recycling AS | 329 | 317 |  | 2022-06-15 | prov3 0-7mm Sign:krijoh | 1 | 59.41% | 1.4979 | 0.47446 | 1.55048 | 0.41341 | 0.25334 | 0.02139 | 1.06475 | 0.01803 | 0.026 | 0.02017 | 0.01473 | 0.00017 | 3e-05 | 0.00197 | 0.00139 | 0.00158 | 0.0002 | 0.00081 | 0.00289 | 4e-05 | 0 | 0 | - | - | 20220615073319329317
40215 Stena Recycling AS | 329 | 329 |  | 2022-06-15 | prov1 0-7mm Sign:krijoh | 1 | 51.4% | 2.70659 | 0.46437 | 1.25772 | 0.30012 | 0.71608 | 0.02805 | 1.15185 | 0.02016 | 0.03001 | 0.02541 | 0.01615 | 7e-05 | 4e-05 | 0.00234 | 0.00124 | 0.00231 | 0.00018 | 0.00073 | 0.0041 | 4e-05 | 0 | 0 | - | - | 20220615072959329329
40215 Stena Recycling AS | 329 | 329 | x | 2022-06-15 | prov2 0-7mm Sign:krijoh | 1 | 55.64% | 1.96491 | 0.49277 | 1.70719 | 0.40126 | 0.65937 | 0.02555 | 1.30317 | 0.01892 | 0.02994 | 0.02286 | 0.01576 | 0.00059 | 3e-05 | 0.0024 | 0.00151 | 0.00202 | 0.00038 | 0.00078 | 0.00328 | 3e-05 | 0 | 0 | - | - | 20220615073131329329X
40215 Stena Recycling AS | 317 | 317 |  | 2022-06-14 | prov3 7-50mm Sign:krijoh | 1 | 59.49% | 0.48961 | 0.41318 | 0.58512 | 0.43994 | 0.34821 | 0.00886 | 0.41997 | 0.01626 | 0.01183 | 0.01634 | 0.01569 | 9e-05 | 3e-05 | 0.00132 | 0.00137 | 0.00074 | 0.00013 | 0.00033 | 0.00299 | 2e-05 | 0 | 0 | - | - | 20220614073201317317
40215 Stena Recycling AS | 317 | 317 |  | 2022-06-14 | prov1 Sign:krijoh | 1 | 54.71% | 0.48588 | 0.39429 | 0.3413 | 0.39821 | 0.0219 | 0.00852 | 0.4799 | 0.0162 | 0.0123 | 0.01604 | 0.01497 | 6e-05 | 2e-05 | 0.00109 | 0.00111 | 0.0009 | 0 | 8e-05 | 0.00302 | 1e-05 | 0 | 0 | - | - | 20220614072828317317
40215 Stena Recycling AS | 317 | 317 |  | 2022-06-14 | prov2 Sign:krijoh | 1 | 62.24% | 0.45884 | 0.4146 | 0.59959 | 0.46233 | 0.46006 | 0.00997 | 0.47649 | 0.01712 | 0.01137 | 0.01356 | 0.01684 | 5e-05 | 3e-05 | 0.00129 | 0.00134 | 0.00084 | 6e-05 | 0.00023 | 0.00267 | 3e-05 | 0 | 0 | - | - | 20220614073024317317
40130 Sr Halmstad Nf | 329 | 315P |  | 2022-06-08 | A533 prov2 Sign:krijoh | 1 | 69.47% | 0.92384 | 0.54113 | 0.50093 | 0.38524 | 0.11832 | 0.01216 | 0.1906 | 0.01701 | 0.0149 | 0.02512 | 0.01713 | 9e-05 | 2e-05 | 0.00103 | 0.00134 | 0.00129 | 0 | 0.00015 | 0.0035 | 3e-05 | 0 | 0 | - | - | 20220608073224329315P
40130 Sr halmstad nf | 329 | 315P |  | 2022-06-08 | p14378-1-3 Sign:krijoh | 1 | 67.71% | 1.0072 | 0.30939 | 0.37778 | 0.29376 | 0.02644 | 0.01006 | 0.13675 | 0.01793 | 0.01688 | 0.02958 | 0.01426 | 1e-05 | 2e-05 | 0.0007 | 0.00118 | 0.00082 | 0 | 0 | 0.00466 | 1e-05 | 0 | 0 | - | - | 20220608072912329315P
40180 Stena Recycling OY | 323P | 360P |  | 2022-06-08 | mek fe 57kg Hög Zn Sign:krijoh | 1 | 72.7% | 0.70414 | 0.94163 | 0.13795 | 0.18194 | 0.22634 | 0.00641 | 0.49833 | 0.01394 | 0.01021 | 0.00276 | 0.01307 | 0.00046 | 3e-05 | 0.00098 | 0.00132 | 0.00271 | 4e-05 | 0.0001 | 0.00184 | 2e-05 | 0.00018 | 0 | - | - | 20220608142814323P360P
40106 Stena aluminium ab | 540 | 541 |  | 2022-06-07 | b106 Sign:magnni | 1 | 75.28% | 3.30226 | 0.34177 | 0.53006 | 0.24543 | 0.06298 | 0.01331 | 0.49614 | 0.03073 | 0.03318 | 0.00465 | 0.03383 | 5e-05 | 8e-05 | 0 | 0.00033 | 0.06725 | 0.0001 | 0 | 0.00833 | 3e-05 | 0 | 0.00016 | - | - | 20220607073426540541
40130 Sr Halmstad Nf | 329 | 315P |  | 2022-06-07 | p14378-1-1 Sign:krijoh | 1 | 62.76% | 1.30193 | 0.52536 | 0.60926 | 0.38391 | 0.11233 | 0.01506 | 0.20986 | 0.01686 | 0.01966 | 0.03296 | 0.01837 | 2e-05 | 3e-05 | 0.00102 | 0.00121 | 0.00307 | 7e-05 | 0.00018 | 0.00344 | 2e-05 | 0 | 0 | - | - | 20220607073733329315P
40130 Sr Halmstad Nf | 329 | 315P |  | 2022-06-07 | p 14378-1-2 Sign:krijoh | 1 | 66% | 0.81977 | 0.42124 | 0.29521 | 0.35693 | 0.05004 | 0.00914 | 0.14001 | 0.01551 | 0.01505 | 0.0204 | 0.01547 | 5e-05 | 2e-05 | 0.00069 | 0.00132 | 0.00145 | 7e-05 | 1e-05 | 0.00361 | 2e-05 | 0 | 0 | - | - | 20220607073917329315P
40066 Stena Recycling A/S | 204 | 204 |  | 2022-06-03 | kontrollprov Sign:krijoh | 1 | 92.08% | 0.52567 | 0.35072 | 0.0573 | 0.30108 | 0.25889 | 0.00607 | 0.07414 | 0.01358 | 0.00429 | 0.00141 | 0.02007 | 8e-05 | 3e-05 | 0 | 0.00026 | 0 | 7e-05 | 0 | 0.0019 | 5e-05 | 0 | 0.00016 | - | - | 20220603072707204204
40091 Nord-Schrott GmbH & Co KG | 204 | 215P | zn | 2022-06-03 | big bag Hög cu Zn Sign:Krijoh | 1 | 89.15% | 0.87502 | 0.25839 | 0.13919 | 0.09969 | 0.17695 | 0.01926 | 0.58101 | 0.0138 | 0.01115 | 0.00323 | 0.02062 | 0.00011 | 8e-05 | 0 | 0.00033 | 0 | 8e-05 | 0 | 0.00976 | 4e-05 | 0 | 0.00016 | - | - | 20220603072402204215PZN
40130 Sr Halmstad Nf | 312 | 312 |  | 2022-06-02 | 14164v2-1-3 Sign:krijoh | 1 | 81.76% | 2.32554 | 0.42362 | 0.54396 | 0.22657 | 0.1163 | 0.02281 | 0.34957 | 0.02141 | 0.02055 | 0.00722 | 0.01505 | 4e-05 | 3e-05 | 0.00162 | 0.00119 | 0.0017 | 7e-05 | 0.00018 | 0.00401 | 2e-05 | 0.00016 | 0 | - | - | 20220602094754312312
40130 Sr Halmstad Nf | 312 | 312 |  | 2022-06-01 | 14164-1-11 Sign:magnni | 1 | 83.29% | 2.90992 | 0.43673 | 0.66823 | 0.21578 | 0.21636 | 0.03138 | 0.32726 | 0.02124 | 0.02247 | 0.01426 | 0.02129 | 0.00011 | 3e-05 | 0.00147 | 0.00132 | 0.00248 | 8e-05 | 0.00032 | 0.0037 | 3e-05 | 0.00016 | 0 | - | - | 20220601073632312312
40130 Sr Halmstad Nf | 312 | 312 |  | 2022-06-01 | 14164v2-1-1 Sign:magnni | 1 | 85.31% | 2.87524 | 0.4502 | 0.67354 | 0.25141 | 0.1664 | 0.0291 | 0.32892 | 0.0225 | 0.02782 | 0.0088 | 0.01719 | 4e-05 | 3e-05 | 0.00141 | 0.00131 | 0.00203 | 7e-05 | 0.00024 | 0.00404 | 2e-05 | 3e-05 | 0 | - | - | 20220601073724312312
40130 Sr Halmstad Nf | 312 | 312 |  | 2022-05-31 | 14164-1-10 Sign:magnni | 1 | 79.25% | 3.57146 | 0.41844 | 1.19977 | 0.18373 | 0.12593 | 0.04932 | 0.45988 | 0.02716 | 0.0359 | 0.02673 | 0.0135 | 0.00032 | 3e-05 | 0.00216 | 0.00129 | 0.0033 | 0.00018 | 0.00057 | 0.00571 | 2e-05 | 0.00019 | 0 | - | - | 20220531073746312312
40215 Stena Recycling AS | 682 | 682 |  | 2022-05-30 | Alcoa material. Hög Fe Sign:Krijoh | 1 | 52.06% | 0.11232 | 0.84441 | 0.00394 | 0.00373 | 0.00603 | 0.00108 | 0.03178 | 0.00522 | 0.00264 | 0.00079 | 0.00133 | 0.00127 | 2e-05 | 0.00021 | 0.00138 | 0 | 0.00029 | 0 | 0.00134 | 1e-05 | 0.00021 | 0 | - | - | 20220530072832682682
40106 Stena aluminium ab | 102 | 642 |  | 2022-05-27 | prov1 nya 102 linan Sign:krijoh | 1 | 97.86% | 0.1335 | 0.16616 | 0.00253 | 0.00159 | 0.0062 | 0.00336 | 0.00826 | 0.00034 | 0.00095 | 0.00033 | 0.0004 | 0.00151 | 0 | 0 | 0.00067 | 0 | 0.0004 | 0 | 0.00042 | 2e-05 | 0.00098 | 0.00017 | - | - | 20220527073635102642
40215 Stena Recycling AS | 609 | 609 |  | 2022-05-27 | prov2 p14248-2-1 Sign:krijoh | 1 | 68.6% | 0.14894 | 0.21072 | 0.04632 | 0.00167 | 0.00065 | 0.00858 | 0.00337 | 0.00647 | 0.00138 | 0.00037 | 0.00082 | 0.00026 | 0 | 0 | 0.00071 | 0 | 9e-05 | 0 | 0.00206 | 4e-05 | 0.00013 | 0.00017 | - | - | 20220527073434609609
40215 Stena Recycling AS | 609 | 609 |  | 2022-05-27 | prov1 p14248-2-1 Sign:krijoh | 1 | 67.81% | 0.14617 | 0.18077 | 0.01382 | 0.00501 | 0.00145 | 0.00811 | 0.00769 | 0.00763 | 0.00165 | 0.00038 | 0.00121 | 0.00021 | 0 | 0 | 0.0007 | 0 | 8e-05 | 0 | 0.00207 | 4e-05 | 5e-05 | 0.00017 | - | - | 20220527073117609609
40066 Stena Recycling A/S | 315 | 315 |  | 2022-05-25 | prov2 från provpall Sign:krijoh | 1 | 67.4% | 0.7841 | 0.43942 | 0.64465 | 0.42951 | 0.2186 | 0.01257 | 1.1362 | 0.01829 | 0.02359 | 0.01632 | 0.01309 | 0.00027 | 3e-05 | 0.00151 | 0.00139 | 0.00098 | 0.00022 | 0.00046 | 0.00267 | 2e-05 | 0 | 0 | - | - | 20220525073041315315
40066 Stena Recycling A/S | 315 | 318 |  | 2022-05-25 | prov1 från provpall Sign:krijoh | 1 | 69.93% | 0.91709 | 0.46666 | 0.72494 | 0.4365 | 0.3084 | 0.01325 | 1.08519 | 0.01609 | 0.02557 | 0.0197 | 0.01299 | 0.00012 | 3e-05 | 0.00171 | 0.00157 | 0.00109 | 0.00015 | 0.00045 | 0.00271 | 3e-05 | 0 | 0 | - | - | 20220525072709315318
40066 Stena Recycling A/S | 202 | 217P |  | 2022-05-24 | prov1 Hög Cu Zn Pb Sign:krijoh | 1 | 68.93% | 1.12732 | 0.3434 | 0.22719 | 0.25249 | 0.13483 | 0.00837 | 0.36566 | 0.0164 | 0.11953 | 0.02022 | 0.01481 | 0.00012 | 0 | 0.00126 | 0.00079 | 0.00019 | 0.00013 | 0.0001 | 0.00239 | 4e-05 | 0 | 0.00016 | - | - | 20220524072332202217P
40066 Stena Recycling A/S | 202 | 217P |  | 2022-05-24 | prov3 Hög Cu Zn Pb brinner Sign:Krijoh | 1 | 71.59% | 1.09945 | 0.36728 | 0.29406 | 0.26724 | 0.09513 | 0.00948 | 0.3571 | 0.01622 | 0.13179 | 0.02197 | 0.01542 | 5e-05 | 3e-05 | 0.00133 | 0.00066 | 0.0003 | 7e-05 | 0 | 0.00266 | 4e-05 | 0 | 0.00016 | - | - | 20220524072645202217P
40066 Stena Recycling A/S | 202 | 217P |  | 2022-05-24 | prov2 Hög Cu Zn Pb Sign:Krijoh | 1 | 70.61% | 1.06558 | 0.36945 | 0.24454 | 0.2699 | 0.20722 | 0.009 | 0.30363 | 0.01624 | 0.11844 | 0.02091 | 0.01552 | 8e-05 | 2e-05 | 0.00151 | 0.00072 | 0.00033 | 7e-05 | 0 | 0.00264 | 5e-05 | 0 | 0.00016 | - | - | 20220524072558202217P
40126 Hydro Extrusion Sweden AB | 400 | 400 | x | 2022-05-23 | Månadsprov Maj Sign:Krijoh | 1 | 54.04% | 0.63561 | 0.23835 | 0.0195 | 0.11482 | 0.07313 | 0.00382 | 0.02116 | 0.01378 | 0.0017 | 0.00132 | 0.00298 | 0.00025 | 3e-05 | 0 | 0.00188 | 0 | 0.00022 | 0 | 0.00109 | 3e-05 | 0 | 0.00017 | - | - | 20220523073301400400X
40215 Stena Recycling AS | 609 | 609 |  | 2022-05-23 | prov1 Sign:krijoh | 1 | 78.46% | 0.1677 | 0.27702 | 0.02427 | 0.00415 | 0.00078 | 0.00743 | 0.00578 | 0.00644 | 0.00183 | 0.00059 | 0.00081 | 0.0001 | 1e-05 | 0 | 0.00059 | 0 | 5e-05 | 0 | 0.00215 | 3e-05 | 7e-05 | 0.00017 | - | - | 20220523072917609609
40215 Stena Recycling AS | 609 | 609 |  | 2022-05-23 | prov2 Sign:krijoh | 1 | 76.67% | 0.14479 | 0.21753 | 0.03683 | 0.00174 | 0.00032 | 0.00791 | 0.00305 | 0.00643 | 0.00121 | 0.00035 | 0.00075 | 6e-05 | 1e-05 | 0 | 0.00066 | 0 | 5e-05 | 0 | 0.00203 | 3e-05 | 6e-05 | 0.00017 | - | - | 20220523073119609609
40130 Sr Halmstad Nf | 312 | 312 |  | 2022-05-20 | transnr 113655 14164-1-1 47667842 Sign:krijoh | 1 | 83.72% | 4.23381 | 0.4449 | 0.78312 | 0.14068 | 0.28153 | 0.04002 | 0.37735 | 0.02296 | 0.02989 | 0.01958 | 0.02814 | 3e-05 | 3e-05 | 0.00149 | 0.00132 | 0.0028 | 9e-05 | 0.00091 | 0.00365 | 3e-05 | 0.00029 | 0 | - | - | 20220520072921312312
40130 Sr Halmstad Nf | 312 | 315 | x | 2022-05-20 | NF7 Brinner extremt Sign:krijoh | 1 | 57.58% | 0.85126 | 0.46794 | 0.17898 | 0.26842 | 1.89567 | 0.01157 | 0.15966 | 0.01706 | 0.01015 | 0.00419 | 0.01649 | 0.0035 | 8e-05 | 0.00131 | 0.00141 | 0.00115 | 0.00725 | 0.00012 | 0.00295 | 5e-05 | 0.00015 | 2e-05 | - | - | 20220520073126312315X
40092 NORD-SCHROTT | 427 | 426 |  | 2022-05-19 | Oljehaltigtskim, brinner extremt. Sign:Krijoh | 1 | 50.61% | 10.45448 | 0.83908 | 0.18968 | 0.25157 | 0.427 | 0.01335 | 0.12487 | 0.04391 | 0.00924 | 0.00243 | 0.01795 | 0.00208 | 0.00218 | 0.00125 | 0.00143 | 0.00069 | 0 | 0.0001 | 0.00322 | 4e-05 | 0 | 0 | - | - | 20220519073448427426
40130 Sr Halmstad Nf | 370 | 370 | xxx | 2022-05-19 | PMR 7-18 Light Aluminium. NF5 brinner extremt Hög Mg Sign:krijoh | 1 | 15% | 4.02915 | 0.62485 | 1.46583 | 0.17556 | 13.15526 | 0.06117 | 0.66448 | 0.03334 | 0.05174 | 0.11904 | 0.02559 | 0.0026 | 0.0004 | 0.00582 | 0.00192 | 0.00435 | 0.00198 | 0.00101 | 0.00244 | 8e-05 | 0.00085 | 4e-05 | - | - | 20220519073615370370XXX
40177 Stena Recycling AB Åstorp | 310 | 321 |  | 2022-05-19 | prov i IBC Sign:krijoh | 1 | 86.17% | 2.61853 | 0.29283 | 0.32034 | 0.08091 | 0.20122 | 0.05527 | 0.15471 | 0.01531 | 0.01307 | 0.013 | 0.02003 | 0 | 9e-05 | 0 | 0.00081 | 0.00114 | 0 | 0 | 0.00172 | 4e-05 | 0.00015 | 0.00017 | - | - | 20220519073153310321
Mielnik | 501P | 540P |  | 2022-05-18 | hög cu prov 2 Sign:krijoh | 1 | 82.48% | 6.91254 | 0.76808 | 0.45108 | 0.05491 | 0.02649 | 0.01452 | 0.12916 | 0.05476 | 0.00504 | 0.00414 | 0.01482 | 0 | 0.00013 | 6e-05 | 0.00088 | 0 | 0 | 0 | 0.09997 | 3e-05 | 6e-05 | 0.00016 | - | - | 20220518073354501P540P
40180 Stena Recycling OY | 501 | 501P | cu | 2022-05-18 | Hög Cu Sign:krijoh | 1 | 84.3% | 0.72945 | 0.30992 | 0.13153 | 0.30524 | 1.12275 | 0.00735 | 0.10327 | 0.02172 | 0.00683 | 0.00199 | 0.03571 | 0.00021 | 0.00014 | 0 | 0.00093 | 0 | 0 | 0 | 0.00206 | 0.0004 | 0 | 0.00017 | - | - | 20220518073745501501PCU
40315 Curef GmbH | 504P | 501P |  | 2022-05-18 | A403 pc Hög Cu Sign:krijoh | 1 | 89.2% | 3.14894 | 0.32581 | 0.10918 | 0.39835 | 0.22072 | 0.00798 | 0.05693 | 0.03179 | 0.00572 | 0.00262 | 0.06122 | 0.00022 | 0.00013 | 0 | 0.00078 | 0 | 0 | 0 | 0.0067 | 4e-05 | 0 | 0.00016 | - | - | 20220518073634504P501P
Mielnik | 501 | 540P |  | 2022-05-17 | Hög cu prov1 Sign:krijoh | 1 | 81.04% | 6.66714 | 0.64939 | 0.36875 | 0.05998 | 0.04259 | 0.01199 | 0.12481 | 0.05405 | 0.00418 | 0.00384 | 0.0143 | 2e-05 | 0.00016 | 0.00106 | 0.00138 | 0.00019 | 0 | 0 | 0.11771 | 2e-05 | 0.00019 | 0 | - | - | 20220517073614501540P
40130 Sr Halmstad Nf | 341 | 340P |  | 2022-05-17 | Sign:krijoh | 1 | 79.89% | 1.83458 | 0.40803 | 0.36259 | 0.15466 | 0.19078 | 0.01695 | 0.32481 | 0.01837 | 0.0266 | 0.00897 | 0.01946 | 0 | 3e-05 | 0.00143 | 0.00114 | 0.00457 | 0 | 0.00027 | 0.00304 | 3e-05 | 0.00024 | 0 | - | - | 20220517073158341340P
Sr Vetlanda | 532 | 532 | 538 | 2022-05-16 | kontrollprov Sign:krijoh | 1 | 86.27% | 1.69751 | 0.27007 | 0.296 | 0.14243 | 0.16226 | 0.0061 | 0.92484 | 0.01846 | 0.00227 | 0.00131 | 0.03712 | 0 | 2e-05 | 0.00085 | 0.00117 | 0.00058 | 0 | 0 | 0.0068 | 2e-05 | 0 | 0 | - | - | 20220516073851532532538
40066 Stena Recycling A/S | 650 | 215P |  | 2022-05-16 | prov2 Sign:krijoh | 1 | 95.13% | 0.765 | 0.3666 | 0.11936 | 0.28545 | 0.51731 | 0.00676 | 0.33769 | 0.01152 | 0.00674 | 0.0079 | 0.01407 | 0 | 2e-05 | 0.00112 | 0.00118 | 0.00165 | 0 | 0 | 0.00637 | 4e-05 | 0 | 0 | - | - | 20220516074305650215P
40066 Stena Recycling A/S | 650 | 215P |  | 2022-05-16 | Kontrollprov Sign:krijoh | 1 | 93.43% | 0.73867 | 0.34144 | 0.11543 | 0.2675 | 0.51233 | 0.00645 | 0.32736 | 0.01257 | 0.00561 | 0.00188 | 0.01718 | 0 | 2e-05 | 0.00086 | 0.00108 | 0.00082 | 0 | 0 | 0.00508 | 4e-05 | 2e-05 | 0 | - | - | 20220516074107650215P
40130 Sr Halmstad Nf | 312 | 312 |  | 2022-05-13 | Transnr 113158 14164-1-9 47536413 Sign:krijoh | 1 | 79.11% | 3.07999 | 0.50147 | 2.00154 | 0.29286 | 0.12997 | 0.03986 | 0.8721 | 0.0226 | 0.04226 | 0.08378 | 0.01497 | 0 | 3e-05 | 0.00337 | 0.0013 | 0.00312 | 0 | 0.00064 | 0.00445 | 3e-05 | 2e-05 | 0 | - | - | 20220513073239312312
40130 Sr Halmstad Nf | 312 | 312 | x | 2022-05-13 | Transnr 112998 14164-1-7 47536412 Sign:Krijoh | 1 | 77.61% | 2.93872 | 0.46594 | 0.95476 | 0.27774 | 0.21448 | 0.03609 | 0.37078 | 0.02482 | 0.02771 | 0.02761 | 0.01635 | 0 | 5e-05 | 0.00153 | 0.00127 | 0.00166 | 0 | 0.00023 | 0.00497 | 3e-05 | 7e-05 | 0 | - | - | 20220513073612312312X
40130 Sr Halmstad Nf | 312 | 312 | x | 2022-05-13 | Transnr 113056 14164-1-8 47504609 Sign:krijoh | 1 | 77.66% | 2.93509 | 0.51779 | 2.00205 | 0.29571 | 0.17244 | 0.04409 | 0.57091 | 0.0216 | 0.03783 | 0.05727 | 0.01741 | 0 | 3e-05 | 0.00301 | 0.00131 | 0.00325 | 0 | 0.00047 | 0.00522 | 3e-05 | 1e-05 | 0 | - | - | 20220513073309312312X
40130 Sr Halmstad Nf | 312 | 312 |  | 2022-05-12 | Transnr 112929 14164-1-6 47504610 Sign:krijoh | 1 | 84.83% | 5.3676 | 0.55827 | 1.45697 | 0.13976 | 0.20963 | 0.05716 | 0.5406 | 0.02411 | 0.03848 | 0.05634 | 0.02584 | 0.0002 | 3e-05 | 0.00242 | 0.00139 | 0.00644 | 0.00011 | 0.00083 | 0.00406 | 3e-05 | 0.00021 | 0 | - | - | 20220512110516312312
40130 Sr Halmstad Nf | 312 | 312 |  | 2022-05-12 | Transnr 112916 14164-1-5 47504508 Sign:krijoh | 1 | 84.14% | 5.19161 | 0.56777 | 1.60695 | 0.14356 | 0.18784 | 0.05969 | 0.57404 | 0.0238 | 0.04068 | 0.05793 | 0.02679 | 0 | 3e-05 | 0.00245 | 0.00131 | 0.0054 | 0 | 0.00146 | 0.00411 | 4e-05 | 0.00018 | 0 | - | - | 20220512110301312312
40130 Sr Halmstad Nf | 312 | 312 |  | 2022-05-12 | Transnr 112898 14164-1-4 47436913 Sign:krijoh | 1 | 84.49% | 4.64228 | 0.53023 | 1.4101 | 0.14077 | 0.19717 | 0.05171 | 0.51419 | 0.02198 | 0.03486 | 0.04469 | 0.02746 | 4e-05 | 3e-05 | 0.00211 | 0.00135 | 0.0045 | 0 | 0.00131 | 0.00355 | 3e-05 | 0.00018 | 0 | - | - | 20220512110028312312
40102 Siegfried Jacob GmbH & Co KG. | 660 |  |  | 2022-05-11 | 2 prover hopslagna till ett Sign:Krijoh | 1 | 71.62% | 7.21705 | 0.52329 | 1.42371 | 0.17682 | 0.5087 | 0.06115 | 2.88059 | 0.04008 | 0.06296 | 0.02064 | 0.02001 | 0 | 0 | 0.00211 | 0.00106 | 0.00424 | 0 | 0.00064 | 0.00444 | 9e-05 | 0.00013 | 0.00013 | - | - | 20220511150905660
40130 Sr Halmstad Nf | 312 | 312 |  | 2022-05-06 | p14161-1-2 47436916 Sign:krijoh | 1 | 83.75% | 4.62941 | 0.48986 | 1.27408 | 0.13327 | 0.37455 | 0.06723 | 0.42364 | 0.02152 | 0.05468 | 0.06585 | 0.03207 | 3e-05 | 3e-05 | 0.00233 | 0.00135 | 0.00609 | 0.0001 | 0.00087 | 0.0033 | 4e-05 | 0.00026 | 1e-05 | - | - | 20220506073141312312
40130 Sr Halmstad Nf | 312 | 312 |  | 2022-05-06 | p14164-1-3 47436915 Sign:krijoh | 1 | 83.82% | 4.57989 | 0.50267 | 1.41616 | 0.13655 | 0.30428 | 0.06081 | 0.46533 | 0.02188 | 0.03632 | 0.05585 | 0.02925 | 3e-05 | 3e-05 | 0.00219 | 0.00138 | 0.00552 | 9e-05 | 0.00124 | 0.00345 | 4e-05 | 0.00029 | 0 | - | - | 20220506073829312312
40106 Stena aluminium ab | 122 | 122 | x | 2022-05-05 | olles 122 mek Fe 9kg Hög Si Fe Cu Zn Sign:magnni | 1 | 88.89% | 1.77833 | 0.93204 | 0.1749 | 0.18529 | 0.36345 | 0.01215 | 0.18833 | 0.01865 | 0.01624 | 0.00286 | 0.0334 | 0.00032 | 0.0001 | 6e-05 | 0.00099 | 0 | 0.00018 | 0 | 0.00137 | 4e-05 | 0 | 0.00016 | - | - | 20220505073333122122X
40091 Nord-Schrott GmbH & Co KG | 211 | 211 |  | 2022-05-04 | kontrollprov Sign:krijoh | 1 | 88.89% | 0.80848 | 0.35809 | 0.1179 | 0.27798 | 0.33135 | 0.00777 | 0.11909 | 0.01557 | 0.00743 | 0.00192 | 0.0161 | 0.00026 | 2e-05 | 0 | 0.00067 | 0 | 0.00044 | 0 | 0.00305 | 4e-05 | 0 | 0.00016 | - | - | 20220504074048211211
40102 Siegfried Jacob GmbH & Co KG. | 102 | 303 |  | 2022-05-04 | Hög Zn Innehåller Zn lina Sign:krijoh | 1 | 92.88% | 0.18622 | 0.20993 | 0.01636 | 0.00783 | 0.01069 | 0.00148 | 2.32727 | 0.00213 | 0.02912 | 0.00084 | 0.00203 | 5e-05 | 0 | 0 | 0.00074 | 0 | 7e-05 | 0.00221 | 0.00048 | 2e-05 | 0.00147 | 0.00016 | - | - | 20220504141022102303
40130 Sr Halmstad Nf | 312 | 329 | x | 2022-05-04 | För hög Sn och allmänt dåligt (betong mm) retur Sign:krijoh | 1 | 69.28% | 4.05729 | 0.48779 | 4.77274 | 0.22185 | 0.04093 | 0.06679 | 0.9563 | 0.0222 | 0.08818 | 0.1883 | 0.01272 | 4e-05 | 3e-05 | 0.00436 | 0.00131 | 0.00525 | 8e-05 | 0.00083 | 0.00504 | 2e-05 | 0 | 0 | - | - | 20220504073329312329X
40106 Stena aluminium ab | 345 | 345 |  | 2022-05-03 | lågt utbyte Sign:krijoh | 1 | 32.62% | 5.13222 | 2.12323 | 4.16818 | 0.17157 | 0.02636 | 0.1513 | 0.45462 | 0.03798 | 0.07297 | 0.02858 | 0.11007 | 0.00066 | 4e-05 | 0.00606 | 0.00153 | 0.02468 | 0.00029 | 0.0002 | 0.00485 | 1e-05 | 0.00029 | 0 | - | - | 20220503073422345345
40106 Stena aluminium ab | 345 | 345 | - | 2022-05-03 | lågt utbyte Sign:krijoh | 1 | 32.62% | 5.13222 | 2.12323 | 4.16818 | 0.17157 | 0.02636 | 0.1513 | 0.45462 | 0.03798 | 0.07297 | 0.02858 | 0.11007 | 0.00066 | 4e-05 | 0.00606 | 0.00153 | 0.02468 | 0.00029 | 0.0002 | 0.00485 | 1e-05 | 0.00029 | 0 | - | - | 2,0220503073422e+19
40106 Stena aluminium ab | 346 | 346 |  | 2022-05-03 | 346 Sign:krijoh | 1 | 60.5% | 4.03986 | 3.13499 | 3.26826 | 0.26579 | 0.01881 | 0.21841 | 0.41046 | 0.03325 | 0.06309 | 0.02786 | 0.25852 | 0.00061 | 4e-05 | 0.00597 | 0.003 | 0.01242 | 0.00024 | 0.00027 | 0.00591 | 2e-05 | 0.00044 | 0 | - | - | 20220503073726346346
40106 Stena aluminium ab | 346 | 346 | - | 2022-05-03 | 346 Sign:krijoh | 1 | 60.5% | 4.03986 | 3.13499 | 3.26826 | 0.26579 | 0.01881 | 0.21841 | 0.41046 | 0.03325 | 0.06309 | 0.02786 | 0.25852 | 0.00061 | 4e-05 | 0.00597 | 0.003 | 0.01242 | 0.00024 | 0.00027 | 0.00591 | 2e-05 | 0.00044 | 0 | - | - | 2,0220503073726e+19
40106 Stena aluminium ab | 347 | 347 |  | 2022-05-03 | 347 Sign:krijoh | 1 | 17.55% | 3.9766 | 2.22722 | 2.27037 | 0.25234 | 0.04028 | 0.17997 | 0.55339 | 0.03479 | 0.06046 | 0.02025 | 0.2257 | 0.00108 | 4e-05 | 0.00379 | 0.00496 | 0.00727 | 0.00047 | 0.00022 | 0.0064 | 2e-05 | 0.00042 | 0 | - | - | 20220503073806347347
40106 Stena aluminium ab | 347 | 347 | - | 2022-05-03 | 347 Sign:krijoh | 1 | 17.55% | 3.9766 | 2.22722 | 2.27037 | 0.25234 | 0.04028 | 0.17997 | 0.55339 | 0.03479 | 0.06046 | 0.02025 | 0.2257 | 0.00108 | 4e-05 | 0.00379 | 0.00496 | 0.00727 | 0.00047 | 0.00022 | 0.0064 | 2e-05 | 0.00042 | 0 | - | - | 2,0220503073806e+19
40215 Stena Recycling AS | 609 | 609 |  | 2022-05-02 | Hydro Karmöy Sign:Krijoh | 1 | 75.56% | 0.15251 | 0.29374 | 0.08559 | 0.00187 | 0.0003 | 0.00878 | 0.00397 | 0.00534 | 0.0013 | 0.00045 | 0.00085 | 6e-05 | 1e-05 | 0 | 0.00055 | 0 | 5e-05 | 0 | 0.00185 | 4e-05 | 0.00011 | 0.00017 | - | - | 20220502073351609609
40215 Stena Recycling AS | 609 | 609 | - | 2022-05-02 | Hydro Karmöy Sign:Krijoh | 1 | 75.56% | 0.15251 | 0.29374 | 0.08559 | 0.00187 | 0.0003 | 0.00878 | 0.00397 | 0.00534 | 0.0013 | 0.00045 | 0.00085 | 6e-05 | 1e-05 | 0 | 0.00055 | 0 | 5e-05 | 0 | 0.00185 | 4e-05 | 0.00011 | 0.00017 | - | - | 2,0220502073352e+19
INTSA Stena aluminium ab | 345 | 345P | x | 2022-05-02 | 345 slaggkyl lågt utbyte Sign:krijoh | 2 | 27.58% | 4.86528 | 3.39752 | 3.75604 | 0.27188 | 0.01082 | 0.23274 | 0.3594 | 0.03993 | 0.08099 | 0.03226 | 0.18289 | 0.00028 | 4e-05 | 0.0063 | 0.00218 | 0.01564 | 0.00018 | 0.00023 | 0.00522 | 2e-05 | 0.00031 | 0 | - | - | 20220502073528345345PX
Sr Danmark | 316 | 316 | x | 2022-04-29 | kontrollprov inläsning fe Hög Pb Sign:krijoh | 1 | 68.83% | 1.19007 | 0.37521 | 0.67127 | 0.27956 | 0.26892 | 0.01673 | 1.38746 | 0.01736 | 0.19249 | 0.02971 | 0.01283 | 2e-05 | 3e-05 | 0.00426 | 0.00127 | 0.00329 | 0.00011 | 0.00101 | 0.00484 | 4e-05 | 0 | 0 | - | - | 20220429072407316316X
Sr Danmark | 316 | 316 | x | 2022-04-29 | kontrollprov inlösning fe Hög Pb Sign:krijoh | 1 | 68.83% | 1.19007 | 0.37521 | 0.67127 | 0.27956 | 0.26892 | 0.01673 | 1.38746 | 0.01736 | 0.19249 | 0.02971 | 0.01283 | 2e-05 | 3e-05 | 0.00426 | 0.00127 | 0.00329 | 0.00011 | 0.00101 | 0.00484 | 4e-05 | 0 | 0 | - | - | 20220429072407316316X
40130 Sr Halmstad Nf | 312 | 310 |  | 2022-04-29 | Big bag NF3 20220425 Sign:krijoh | 1 | 89.22% | 2.37337 | 0.39089 | 0.34005 | 0.10707 | 0.42287 | 0.04996 | 0.17356 | 0.01602 | 0.01695 | 0.01107 | 0.03215 | 5e-05 | 3e-05 | 0.0015 | 0.00143 | 0.0027 | 0.00014 | 0.00021 | 0.00186 | 4e-05 | 0.00034 | 0 | - | - | 20220429072837312310
40130 Sr Halmstad Nf | 312 | 310 | - | 2022-04-29 | Big bag NF3 20220425 Sign:krijoh | 1 | 89.22% | 2.37337 | 0.39089 | 0.34005 | 0.10707 | 0.42287 | 0.04996 | 0.17356 | 0.01602 | 0.01695 | 0.01107 | 0.03215 | 5e-05 | 3e-05 | 0.0015 | 0.00143 | 0.0027 | 0.00014 | 0.00021 | 0.00186 | 4e-05 | 0.00034 | 0 | - | - | 2,0220429072837e+19
40130 Sr Halmstad Nf | 210 | 310 |  | 2022-04-28 | Test1 Hög Si Cu Sign:krijoh | 1 | 87.05% | 1.57294 | 0.40988 | 0.29246 | 0.2409 | 0.2921 | 0.00959 | 0.11603 | 0.02191 | 0.01111 | 0.00428 | 0.01595 | 8e-05 | 0.00022 | 0.00017 | 0.00082 | 0 | 0.00015 | 0 | 0.00218 | 5e-05 | 0 | 0.00017 | - | - | 20220428072834210310
40130 Sr Halmstad Nf | 210 | 310 | - | 2022-04-28 | Test1 Hög Si Cu Sign:krijoh | 1 | 87.05% | 1.57294 | 0.40988 | 0.29246 | 0.2409 | 0.2921 | 0.00959 | 0.11603 | 0.02191 | 0.01111 | 0.00428 | 0.01595 | 8e-05 | 0.00022 | 0.00017 | 0.00082 | 0 | 0.00015 | 0 | 0.00218 | 5e-05 | 0 | 0.00017 | - | - | 2,0220428072834e+19
40130 Sr Halmstad Nf | 312 | 312 |  | 2022-04-28 | Test 2 Sign:krijoh | 1 | 81.58% | 6.85635 | 0.5859 | 2.85309 | 0.20736 | 0.10164 | 0.07786 | 0.83938 | 0.04937 | 0.06355 | 0.0694 | 0.02128 | 3e-05 | 0 | 0.00234 | 0.00099 | 0.0045 | 4e-05 | 0.00068 | 0.00571 | 6e-05 | 5e-05 | 0.00013 | - | - | 20220428073035312312
40130 Sr Halmstad Nf | 312 | 312 |  | 2022-04-28 | p14113 upparbetat knigth tweak Sign:krijoh | 1 | 86.12% | 4.4377 | 0.54076 | 1.23704 | 0.12695 | 0.23982 | 0.05191 | 0.41952 | 0.0241 | 0.03394 | 0.05131 | 0.02689 | 4e-05 | 0 | 0.001 | 0.00099 | 0.00476 | 4e-05 | 0.00053 | 0.00279 | 6e-05 | 0.0001 | 0.00013 | - | - | 20220428073417312312
40130 Sr Halmstad Nf | 312 | 312 | - | 2022-04-28 | Test 2 Sign:krijoh | 1 | 81.58% | 6.85635 | 0.5859 | 2.85309 | 0.20736 | 0.10164 | 0.07786 | 0.83938 | 0.04937 | 0.06355 | 0.0694 | 0.02128 | 3e-05 | 0 | 0.00234 | 0.00099 | 0.0045 | 4e-05 | 0.00068 | 0.00571 | 6e-05 | 5e-05 | 0.00013 | - | - | 2,0220428073035e+19
40130 Sr Halmstad Nf | 312 | 312 | - | 2022-04-28 | p14113 upparbetat knigth tweak Sign:krijoh | 1 | 86.12% | 4.4377 | 0.54076 | 1.23704 | 0.12695 | 0.23982 | 0.05191 | 0.41952 | 0.0241 | 0.03394 | 0.05131 | 0.02689 | 4e-05 | 0 | 0.001 | 0.00099 | 0.00476 | 4e-05 | 0.00053 | 0.00279 | 6e-05 | 0.0001 | 0.00013 | - | - | 2,0220428073417e+19
40130 Sr Halmstad Nf | 210 | 310 |  | 2022-04-26 | 210 från PMR för hög cu Sign:krijoh | 1 | 84.69% | 3.10667 | 0.39363 | 0.6605 | 0.09854 | 0.3345 | 0.07205 | 0.24141 | 0.01846 | 0.02177 | 0.02455 | 0.02675 | 0.00014 | 0.00014 | 0.0008 | 0.00109 | 0.00295 | 8e-05 | 0.00016 | 0.00204 | 6e-05 | 0.00018 | 0.00017 | - | - | 20220426073607210310
40130 Sr Halmstad Nf | 210 | 310 | - | 2022-04-26 | 210 från PMR för hög cu Sign:krijoh | 1 | 84.69% | 3.10667 | 0.39363 | 0.6605 | 0.09854 | 0.3345 | 0.07205 | 0.24141 | 0.01846 | 0.02177 | 0.02455 | 0.02675 | 0.00014 | 0.00014 | 0.0008 | 0.00109 | 0.00295 | 8e-05 | 0.00016 | 0.00204 | 6e-05 | 0.00018 | 0.00017 | - | - | 2,0220426073607e+19
40130 Sr Halmstad Nf | 211 | 211 |  | 2022-04-26 | kontrollprov från materialfack Sign:krijoh | 1 | 85.28% | 0.97543 | 0.28316 | 0.09628 | 0.14627 | 0.20859 | 0.00568 | 0.05049 | 0.01523 | 0.00581 | 0.00165 | 0.01498 | 0.00015 | 4e-05 | 0 | 0.00077 | 0 | 0.0001 | 0 | 0.00152 | 4e-05 | 9e-05 | 0.00017 | - | - | 20220426073343211211
40130 Sr Halmstad Nf | 211 | 211 | - | 2022-04-26 | kontrollprov från materialfack Sign:krijoh | 1 | 85.28% | 0.97543 | 0.28316 | 0.09628 | 0.14627 | 0.20859 | 0.00568 | 0.05049 | 0.01523 | 0.00581 | 0.00165 | 0.01498 | 0.00015 | 4e-05 | 0 | 0.00077 | 0 | 0.0001 | 0 | 0.00152 | 4e-05 | 9e-05 | 0.00017 | - | - | 2,0220426073343e+19
INTSA Stena aluminium ab | 400 | 642 |  | 2022-04-26 | späd klumpar 342kg Sign:magnni | 1 | 73.39% | 0.23742 | 0.2301 | 0.03525 | 0.0071 | 0.00214 | 0.00696 | 0.02191 | 0.00405 | 0.01217 | 0.00172 | 0.00158 | 3e-05 | 3e-05 | 0 | 0.00074 | 0 | 5e-05 | 0 | 0.00068 | 2e-05 | 0.00027 | 0.00017 | - | - | 20220426073742400642
INTSA Stena aluminium ab | 400 | 642 | - | 2022-04-26 | späd klumpar 342kg Sign:magnni | 1 | 73.39% | 0.23742 | 0.2301 | 0.03525 | 0.0071 | 0.00214 | 0.00696 | 0.02191 | 0.00405 | 0.01217 | 0.00172 | 0.00158 | 3e-05 | 3e-05 | 0 | 0.00074 | 0 | 5e-05 | 0 | 0.00068 | 2e-05 | 0.00027 | 0.00017 | - | - | 2,0220426073742e+19
40261 Scanmetals | 212 | 210 |  | 2022-04-25 | kontrollprov 212 finns inte med i denna versionen Sign:krijoh | 1 | 88.03% | 1.23046 | 0.30657 | 0.08188 | 0.18239 | 1.22663 | 0.00659 | 0.07147 | 0.01794 | 0.00717 | 0.00167 | 0.01546 | 0.00019 | 0.00015 | 0.00028 | 0.00072 | 0 | 0.00035 | 0 | 0.00168 | 7e-05 | 3e-05 | 0.00017 | - | - | 20220425073246212210
40261 Scanmetals | 212 | 210 | - | 2022-04-25 | kontrollprov 212 finns inte med i denna versionen Sign:krijoh | 1 | 88.03% | 1.23046 | 0.30657 | 0.08188 | 0.18239 | 1.22663 | 0.00659 | 0.07147 | 0.01794 | 0.00717 | 0.00167 | 0.01546 | 0.00019 | 0.00015 | 0.00028 | 0.00072 | 0 | 0.00035 | 0 | 0.00168 | 7e-05 | 3e-05 | 0.00017 | - | - | 2,0220425073246e+19
40130 Sr Halmstad Nf | 651 | 651 |  | 2022-04-22 | pc prov 2 tapp temp 760 marginell påverkan Sign:krijoh | 1 | 86.56% | 5.98009 | 0.50392 | 1.61574 | 0.19644 | 0.05399 | 0.06273 | 0.68083 | 0.04549 | 0.04899 | 0.0177 | 0.02193 | 5e-05 | 3e-05 | 0.0034 | 0.00135 | 0.00439 | 8e-05 | 0.00057 | 0.00818 | 2e-05 | 1e-05 | 1e-05 | - | - | 20220422072909651651
40130 Sr Halmstad Nf | 651 | 651 | - | 2022-04-22 | pc prov 2 tapp temp 760 marginell påverkan Sign:krijoh | 1 | 86.56% | 5.98009 | 0.50392 | 1.61574 | 0.19644 | 0.05399 | 0.06273 | 0.68083 | 0.04549 | 0.04899 | 0.0177 | 0.02193 | 5e-05 | 3e-05 | 0.0034 | 0.00135 | 0.00439 | 8e-05 | 0.00057 | 0.00818 | 2e-05 | 1e-05 | 1e-05 | - | - | 2,022042207291e+19
B&B | 628 | 629 |  | 2022-04-21 | prov 2 Brinner extremt finns ingen klass till denna Sign:Krijoh | 1 | 36.38% | 8.71553 | 0.67503 | 2.35335 | 0.24583 | 0.09371 | 0.05838 | 0.6673 | 0.05088 | 0.04233 | 0.01635 | 0.0275 | 0.00012 | 0.00024 | 0.00252 | 0.00133 | 0.00342 | 0.00011 | 0.00047 | 0.01245 | 3e-05 | 0 | 0 | - | - | 20220421073553628629
B&B | 628 | 629 |  | 2022-04-21 | prov1 Brinner extremt Finns ingen klass till denna Sign:krijoh | 1 | 37.04% | 8.53343 | 0.70041 | 2.18863 | 0.23747 | 0.114 | 0.05416 | 0.62845 | 0.05131 | 0.03903 | 0.01536 | 0.02655 | 0.0001 | 0.0002 | 0.00236 | 0.00142 | 0.0031 | 9e-05 | 0.00044 | 0.01142 | 4e-05 | 0 | 0 | - | - | 20220421073343628629
40130 Sr Halmstad Nf | 327 | 327 |  | 2022-04-21 | 13/4 p14053 Sign:krijoh | 1 | 75.26% | 3.50328 | 0.47628 | 2.11363 | 0.28512 | 0.12119 | 0.04912 | 0.76338 | 0.02656 | 0.04971 | 0.05554 | 0.01834 | 5e-05 | 4e-05 | 0.00259 | 0.00135 | 0.00438 | 0.0001 | 0.00103 | 0.00668 | 3e-05 | 2e-05 | 0 | - | - | 20220421073828327327
40130 Sr Halmstad Nf | 327 | 327 | - | 2022-04-21 | 13/4 p14053 Sign:krijoh | 1 | 75.26% | 3.50328 | 0.47628 | 2.11363 | 0.28512 | 0.12119 | 0.04912 | 0.76338 | 0.02656 | 0.04971 | 0.05554 | 0.01834 | 5e-05 | 4e-05 | 0.00259 | 0.00135 | 0.00438 | 0.0001 | 0.00103 | 0.00668 | 3e-05 | 2e-05 | 0 | - | - | 2,0220421073828e+19
40239 Lantz Järn & Metall | 427 | DEPONI |  | 2022-04-21 | Ej utbyte flytade slagg blandat med alu Hög Zn Pb Sn skraftig rökutveckling grönfärgat slagg (BÖS) Sign:Krijoh | 1 | - | 3.84909 | 0.41848 | 2.61127 | 0.22447 | 0.01029 | 0.05075 | 10.48178 | 0.013 | 4.53138 | 0.76192 | 0 | 1e-05 | 1e-05 | 0.06909 | 0.00139 | 0.00314 | 6e-05 | 0.01287 | 0.00198 | 1e-05 | 1e-05 | 0 | - | - | 20220421114909427DEPONI
40148 Stena Recycling AB Sk÷vde | 537 | 537 | - | 2022-04-20 | Tapp temp 760 Sign:krijoh | 1 | 69.62% | 8.21199 | 2.04981 | 1.61254 | 0.14752 | 0.05701 | 0.02967 | 0.29055 | 0.0831 | 0.02055 | 0.01478 | 0.04167 | 0.00057 | 0.00012 | 0.00211 | 0.00312 | 0.00233 | 0.00011 | 0.00031 | 0.00547 | 2e-05 | 0.00026 | 1e-05 | - | - | 2,022042007284e+19
40148 Stena Recycling AB Skövde | 537 | 537 |  | 2022-04-20 | Tapp temp 760 Sign:krijoh | 1 | 69.62% | 8.21199 | 2.04981 | 1.61254 | 0.14752 | 0.05701 | 0.02967 | 0.29055 | 0.0831 | 0.02055 | 0.01478 | 0.04167 | 0.00057 | 0.00012 | 0.00211 | 0.00312 | 0.00233 | 0.00011 | 0.00031 | 0.00547 | 2e-05 | 0.00026 | 1e-05 | - | - | 20220420072839537537
scanmetals | 211 |  |  | 2022-04-19 | prov1 Sign:magnni | 1 | 91.38% | 0.99077 | 0.29665 | 0.07419 | 0.12152 | 0.38776 | 0.0057 | 0.05047 | 0.01352 | 0.00493 | 0.00169 | 0.01198 | 0.00079 | 0.00015 | 0 | 0.00079 | 0 | 0.00038 | 0 | 0.00126 | 5e-05 | 0.00012 | 0.00017 | - | - | 20220419114717211
scanmetals | 211 | - | - | 2022-04-19 | prov1 Sign:magnni | 1 | 91.38% | 0.99077 | 0.29665 | 0.07419 | 0.12152 | 0.38776 | 0.0057 | 0.05047 | 0.01352 | 0.00493 | 0.00169 | 0.01198 | 0.00079 | 0.00015 | 0 | 0.00079 | 0 | 0.00038 | 0 | 0.00126 | 5e-05 | 0.00012 | 0.00017 | - | - | 2,0220419114717e+16
40261 Scanmetals A/S | 211 | 212 |  | 2022-04-19 | prov2 Sign:krijoh | 1 | 88.95% | 1.17191 | 0.29965 | 0.08976 | 0.12731 | 0.28363 | 0.0068 | 0.07227 | 0.0149 | 0.00595 | 0.00205 | 0.01221 | 0.00012 | 0.00012 | 0 | 0.00077 | 0 | 0.00011 | 0 | 0.00135 | 5e-05 | 5e-05 | 0.00017 | - | - | 20220419114831211212
40261 Scanmetals A/S | 211 | 212 | - | 2022-04-19 | prov2 Sign:krijoh | 1 | 88.95% | 1.17191 | 0.29965 | 0.08976 | 0.12731 | 0.28363 | 0.0068 | 0.07227 | 0.0149 | 0.00595 | 0.00205 | 0.01221 | 0.00012 | 0.00012 | 0 | 0.00077 | 0 | 0.00011 | 0 | 0.00135 | 5e-05 | 5e-05 | 0.00017 | - | - | 2,0220419114831e+19
INTSA Stena aluminium ab | 400 | 639 |  | 2022-04-19 | prov7 upparbetning skim från vaasa till spädmaterial Sign:krijoh | 1 | 67.61% | 0.13802 | 0.23544 | 0.00136 | 0.00178 | 0.00036 | 0.00473 | 0.00815 | 0.0027 | 0.00044 | 0.00041 | 0.0017 | 0.00013 | 9e-05 | 0 | 0.00066 | 0 | 0.00017 | 0 | 0.00056 | 2e-05 | 0.00051 | 0.00017 | - | - | 20220419072702400639
INTSA Stena aluminium ab | 400 | 639 |  | 2022-04-19 | prov8 upparbetning skim från vaasa till spädmaterial Sign:krijoh | 1 | 75.34% | 0.13431 | 0.20233 | 0.00084 | 0.00135 | 0.00019 | 0.00384 | 0.00678 | 0.00318 | 0.00041 | 0.00039 | 0.00055 | 8e-05 | 8e-05 | 0 | 0.00073 | 0 | 0.00011 | 0 | 0.00071 | 2e-05 | 0.00036 | 0.00017 | - | - | 20220419072931400639
INTSA Stena aluminium ab | 400 | 639 |  | 2022-04-19 | prov9 upparbetning skim från vaasa till spädmaterial Sign:krijoh | 1 | 72.2% | 0.12253 | 0.2174 | 0.0008 | 0.00136 | 7e-05 | 0.00366 | 0.00431 | 0.00386 | 0.00033 | 0.0004 | 0.00059 | 5e-05 | 2e-05 | 0 | 0.00059 | 0 | 0.00011 | 0 | 0.00069 | 2e-05 | 0.00068 | 0.00017 | - | - | 20220419073153400639
INTSA Stena aluminium ab | 400 | 639 | - | 2022-04-19 | prov7 upparbetning skim från vaasa till spädmaterial Sign:krijoh | 1 | 67.61% | 0.13802 | 0.23544 | 0.00136 | 0.00178 | 0.00036 | 0.00473 | 0.00815 | 0.0027 | 0.00044 | 0.00041 | 0.0017 | 0.00013 | 9e-05 | 0 | 0.00066 | 0 | 0.00017 | 0 | 0.00056 | 2e-05 | 0.00051 | 0.00017 | - | - | 2,0220419072702e+19
INTSA Stena aluminium ab | 400 | 639 | - | 2022-04-19 | prov8 upparbetning skim från vaasa till spädmaterial Sign:krijoh | 1 | 75.34% | 0.13431 | 0.20233 | 0.00084 | 0.00135 | 0.00019 | 0.00384 | 0.00678 | 0.00318 | 0.00041 | 0.00039 | 0.00055 | 8e-05 | 8e-05 | 0 | 0.00073 | 0 | 0.00011 | 0 | 0.00071 | 2e-05 | 0.00036 | 0.00017 | - | - | 2,0220419072931e+19
INTSA Stena aluminium ab | 400 | 639 | - | 2022-04-19 | prov9 upparbetning skim från vaasa till spädmaterial Sign:krijoh | 1 | 72.2% | 0.12253 | 0.2174 | 0.0008 | 0.00136 | 7e-05 | 0.00366 | 0.00431 | 0.00386 | 0.00033 | 0.0004 | 0.00059 | 5e-05 | 2e-05 | 0 | 0.00059 | 0 | 0.00011 | 0 | 0.00069 | 2e-05 | 0.00068 | 0.00017 | - | - | 2,0220419073153e+19
INTSA Stena aluminium ab | 400 | 640 |  | 2022-04-14 | prov4 upparbetning skim från vaasa till spädmaterial Sign:krijoh | 1 | 74.79% | 0.18915 | 0.22578 | 0.0123 | 0.00434 | 0.00049 | 0.00444 | 0.00992 | 0.0035 | 0.00059 | 0.00051 | 0.00147 | 0.00025 | 9e-05 | 0 | 0.00075 | 0 | 0.00014 | 0 | 0.00061 | 2e-05 | 0.00017 | 0.00017 | - | - | 20220414072715400640
INTSA Stena aluminium ab | 400 | 640 |  | 2022-04-14 | prov5 upparbetning skim från vaasa till spädmaterial (sorterat av olle) Sign:krijoh | 1 | 79.24% | 0.13788 | 0.2275 | 0.00151 | 0.0017 | 0.0006 | 0.00461 | 0.01031 | 0.00244 | 0.00055 | 0.00042 | 0.00141 | 0.00021 | 9e-05 | 0 | 0.0009 | 0 | 0.00014 | 0 | 0.00053 | 2e-05 | 0.00023 | 0.00017 | - | - | 20220414073028400640
INTSA Stena aluminium ab | 400 | 640 |  | 2022-04-14 | prov6 upparbetning skim från vaasa till spädmaterial (sorterat av olle) Sign:krijoh | 1 | 71.55% | 0.13593 | 0.21442 | 0.0013 | 0.00153 | 0.00016 | 0.00391 | 0.00607 | 0.00253 | 0.00041 | 0.00039 | 0.00069 | 9e-05 | 0.0001 | 0 | 0.00073 | 0 | 6e-05 | 0 | 0.0007 | 2e-05 | 0.0003 | 0.00017 | - | - | 20220414073233400640
INTSA Stena aluminium ab | 400 | 640 | - | 2022-04-14 | prov4 upparbetning skim från vaasa till spädmaterial Sign:krijoh | 1 | 74.79% | 0.18915 | 0.22578 | 0.0123 | 0.00434 | 0.00049 | 0.00444 | 0.00992 | 0.0035 | 0.00059 | 0.00051 | 0.00147 | 0.00025 | 9e-05 | 0 | 0.00075 | 0 | 0.00014 | 0 | 0.00061 | 2e-05 | 0.00017 | 0.00017 | - | - | 2,0220414072715e+19
INTSA Stena aluminium ab | 400 | 640 | - | 2022-04-14 | prov5 upparbetning skim från vaasa till spädmaterial (sorterat av olle) Sign:krijoh | 1 | 79.24% | 0.13788 | 0.2275 | 0.00151 | 0.0017 | 0.0006 | 0.00461 | 0.01031 | 0.00244 | 0.00055 | 0.00042 | 0.00141 | 0.00021 | 9e-05 | 0 | 0.0009 | 0 | 0.00014 | 0 | 0.00053 | 2e-05 | 0.00023 | 0.00017 | - | - | 2,0220414073028e+19
INTSA Stena aluminium ab | 400 | 640 | - | 2022-04-14 | prov6 upparbetning skim från vaasa till spädmaterial (sorterat av olle) Sign:krijoh | 1 | 71.55% | 0.13593 | 0.21442 | 0.0013 | 0.00153 | 0.00016 | 0.00391 | 0.00607 | 0.00253 | 0.00041 | 0.00039 | 0.00069 | 9e-05 | 0.0001 | 0 | 0.00073 | 0 | 6e-05 | 0 | 0.0007 | 2e-05 | 0.0003 | 0.00017 | - | - | 2,0220414073233e+19
40106 Stena aluminium ab | 400 | 640 |  | 2022-04-13 | prov1 upparbetning skim från Vaasa till spädmaterial Sign:krijoh | 1 | 73.9% | 0.33749 | 0.23983 | 0.0337 | 0.00657 | 0.00294 | 0.00528 | 0.01885 | 0.00475 | 0.00103 | 0.00069 | 0.00169 | 0.00049 | 8e-05 | 0 | 0.00074 | 0 | 0.0002 | 0 | 0.00094 | 2e-05 | 0.00015 | 0.00017 | - | - | 20220413072549400640
40106 Stena aluminium ab | 400 | 640 |  | 2022-04-13 | prov3 upparbetning skim från vaasa till spädmaterial Sign:krijoh | 1 | 91.4% | 0.14111 | 0.22426 | 0.00369 | 0.00183 | 0.00109 | 0.00393 | 0.00723 | 0.00284 | 0.0004 | 0.00043 | 0.0007 | 0.00049 | 9e-05 | 0 | 0.00086 | 0 | 0.00026 | 0 | 0.00062 | 2e-05 | 0.0003 | 0.00017 | - | - | 20220413072911400640
40106 Stena aluminium ab | 400 | 640 | ? | 2022-04-13 | prov2 Hög Cu upparbetning skim Vaasa till spädmaterial. Smittad med cusi skim Sign:krijoh | 1 | 84.58% | 0.73399 | 0.30715 | 0.13454 | 0.01577 | 0.00296 | 0.00711 | 0.05327 | 0.00651 | 0.00279 | 0.00152 | 0.00309 | 0.00049 | 9e-05 | 0 | 0.00089 | 0 | 0.00025 | 0 | 0.001 | 2e-05 | 0.00014 | 0.00017 | - | - | 20220413072839400640
40106 Stena aluminium ab | 400 | 640 | ? | 2022-04-13 | prov2 Hög Cu upparbetning skim Vaasa till spädmaterial. Smittad med cusi skim Sign:krijoh | 1 | 84.58% | 0.73399 | 0.30715 | 0.13454 | 0.01577 | 0.00296 | 0.00711 | 0.05327 | 0.00651 | 0.00279 | 0.00152 | 0.00309 | 0.00049 | 9e-05 | 0 | 0.00089 | 0 | 0.00025 | 0 | 0.001 | 2e-05 | 0.00014 | 0.00017 | - | - | 2,0220413072839e+19
40106 Stena aluminium ab | 400 | 640 | - | 2022-04-13 | prov1 upparbetning skim från Vaasa till spädmaterial Sign:krijoh | 1 | 73.9% | 0.33749 | 0.23983 | 0.0337 | 0.00657 | 0.00294 | 0.00528 | 0.01885 | 0.00475 | 0.00103 | 0.00069 | 0.00169 | 0.00049 | 8e-05 | 0 | 0.00074 | 0 | 0.0002 | 0 | 0.00094 | 2e-05 | 0.00015 | 0.00017 | - | - | 2,0220413072549e+19
40106 Stena aluminium ab | 400 | 640 | - | 2022-04-13 | prov3 upparbetning skim från vaasa till spädmaterial Sign:krijoh | 1 | 91.4% | 0.14111 | 0.22426 | 0.00369 | 0.00183 | 0.00109 | 0.00393 | 0.00723 | 0.00284 | 0.0004 | 0.00043 | 0.0007 | 0.00049 | 9e-05 | 0 | 0.00086 | 0 | 0.00026 | 0 | 0.00062 | 2e-05 | 0.0003 | 0.00017 | - | - | 2,0220413072911e+19
40106 Stena aluminium ab | 221 | - | - | 2022-04-12 | E119 Hög Si Mn Sign:magnni | 1 | 74.69% | 0.40134 | 0.66532 | 0.04655 | 0.1267 | 0.0128 | 0.00458 | 0.02084 | 0.02155 | 0.00131 | 0.0009 | 0.00446 | 0.00022 | 0.0001 | 0 | 0.00084 | 0 | 6e-05 | 0 | 0.00079 | 4e-05 | 0 | 0.00017 | - | - | 2,0220412073034e+16
40106 Stena aluminium ab | 609 | 538 |  | 2022-04-12 | Prov1 sows upparbetning till spädmaterial. Omprov på ny lev. Denna blev 538 pga mest lämpligt vid tillfället Sign:krijoh | 1 | 78.18% | 0.18213 | 0.24246 | 0.54449 | 0.00796 | 0.00213 | 0.00854 | 0.00552 | 0.00663 | 0.00134 | 0.00048 | 0.00093 | 0.00015 | 6e-05 | 0 | 0.0007 | 0 | 8e-05 | 0 | 0.00199 | 4e-05 | 6e-05 | 0.00017 | - | - | 20220412073513609538
40106 Stena aluminium ab | 609 | 538 | - | 2022-04-12 | Prov1 sows upparbetning till spädmaterial. Omprov på ny lev. Denna blev 538 pga mest lämpligt vid tillfället Sign:krijoh | 1 | 78.18% | 0.18213 | 0.24246 | 0.54449 | 0.00796 | 0.00213 | 0.00854 | 0.00552 | 0.00663 | 0.00134 | 0.00048 | 0.00093 | 0.00015 | 6e-05 | 0 | 0.0007 | 0 | 8e-05 | 0 | 0.00199 | 4e-05 | 6e-05 | 0.00017 | - | - | 2,0220412073514e+19
40243 Stena Recycling AB Vetlanda | 504 | 504P |  | 2022-04-12 | Kontrollprov Sign:krijoh | 1 | 83.24% | 0.72805 | 0.22935 | 0.01921 | 0.13132 | 0.12833 | 0.00411 | 0.02935 | 0.01258 | 0.00106 | 0.00062 | 0.0042 | 0.00013 | 0.00044 | 0 | 0.00073 | 0 | 7e-05 | 0 | 0.00151 | 3e-05 | 0 | 0.00018 | - | - | 20220412073205504504P
40126 Hydro Extrusion Sweden AB | 400 | 401 |  | 2022-04-11 | Månadsprov April Sign:krijoh | 1 | 55.12% | 0.67156 | 0.2234 | 0.03126 | 0.13328 | 0.10857 | 0.00372 | 0.0129 | 0.01597 | 0.00104 | 0.00076 | 0.00273 | 0.00012 | 0.0001 | 0 | 0.00101 | 0 | 8e-05 | 0 | 0.00102 | 3e-05 | 0 | 0.00017 | - | - | 20220411072556400401
40126 Hydro Extrusion Sweden AB | 400 | 401 | - | 2022-04-11 | Månadsprov April Sign:krijoh | 1 | 55.12% | 0.67156 | 0.2234 | 0.03126 | 0.13328 | 0.10857 | 0.00372 | 0.0129 | 0.01597 | 0.00104 | 0.00076 | 0.00273 | 0.00012 | 0.0001 | 0 | 0.00101 | 0 | 8e-05 | 0 | 0.00102 | 3e-05 | 0 | 0.00017 | - | - | 2,0220411072556e+19
40130 Sr Halmstad Nf | 651 | 651 |  | 2022-04-07 | tapptemp 760 marginell påverkan Sign:krijoh | 1 | 89.73% | 6.81707 | 0.58039 | 1.69662 | 0.19943 | 0.15594 | 0.06944 | 0.68602 | 0.0412 | 0.0446 | 0.0178 | 0.02079 | 8e-05 | 4e-05 | 0.00315 | 0.00135 | 0.00498 | 9e-05 | 0.00068 | 0.00666 | 3e-05 | 3e-05 | 0 | - | - | 20220407073407651651
40130 Sr Halmstad Nf | 651 | 651 | - | 2022-04-07 | tapptemp 760 marginell påverkan Sign:krijoh | 1 | 89.73% | 6.81707 | 0.58039 | 1.69662 | 0.19943 | 0.15594 | 0.06944 | 0.68602 | 0.0412 | 0.0446 | 0.0178 | 0.02079 | 8e-05 | 4e-05 | 0.00315 | 0.00135 | 0.00498 | 9e-05 | 0.00068 | 0.00666 | 3e-05 | 3e-05 | 0 | - | - | 2,0220407073408e+19
40130 Sr halmstad Nf | 651 | 651 |  | 2022-04-07 | Tapptemp 710 Refprov till fe påverkan Sign:krijoh | 1 | 89.78% | 7.07821 | 0.59266 | 1.55931 | 0.20553 | 0.18021 | 0.07455 | 0.67933 | 0.04246 | 0.04491 | 0.01625 | 0.02287 | 5e-05 | 4e-05 | 0.00312 | 0.00132 | 0.00467 | 9e-05 | 0.00106 | 0.00676 | 3e-05 | 2e-05 | 0 | - | - | 20220407073221651651
40130 Sr halmstad Nf | 651 | 651 | - | 2022-04-07 | Tapptemp 710 Refprov till fe påverkan Sign:krijoh | 1 | 89.78% | 7.07821 | 0.59266 | 1.55931 | 0.20553 | 0.18021 | 0.07455 | 0.67933 | 0.04246 | 0.04491 | 0.01625 | 0.02287 | 5e-05 | 4e-05 | 0.00312 | 0.00132 | 0.00467 | 9e-05 | 0.00106 | 0.00676 | 3e-05 | 2e-05 | 0 | - | - | 2,0220407073222e+19
EMR | 651 | 651 | - | 2022-04-06 | prov2 Sign:krijoh | 1 | 88.11% | 5.84325 | 0.53442 | 1.72334 | 0.2308 | 0.33516 | 0.0609 | 0.59642 | 0.03929 | 0.0391 | 0.02576 | 0.02021 | 0.00016 | 5e-05 | 0.00312 | 0.00135 | 0.00351 | 0.0003 | 0.00069 | 0.00585 | 3e-05 | 1e-05 | 0 | - | - | 2,0220406073926e+19
EMR | 651 | 651 | - | 2022-04-06 | prov3 Sign:krijoh | 1 | 88.82% | 5.34297 | 0.50836 | 1.6223 | 0.22429 | 0.4133 | 0.05116 | 0.61973 | 0.03917 | 0.04489 | 0.01909 | 0.01911 | 0.00029 | 8e-05 | 0.00353 | 0.00137 | 0.0033 | 0.00026 | 0.00048 | 0.00587 | 4e-05 | 6e-05 | 1e-05 | - | - | 2,0220406074238e+19
EMR | 651 | 651 | - | 2022-04-06 | prov1 si halt i underkant Sign:Krijoh | 1 | 86.71% | 4.49772 | 0.41816 | 0.97136 | 0.20428 | 0.3636 | 0.04359 | 0.4278 | 0.03679 | 0.02699 | 0.01251 | 0.01917 | 0.00051 | 3e-05 | 0.00228 | 0.00126 | 0.00257 | 0.00022 | 0.00026 | 0.00652 | 3e-05 | 4e-05 | 0 | - | - | 2,0220406073913e+19
40106 Stena aluminium ab | 324 | 324 | - | 2022-04-05 | prov2 Mek Fe 22kg Hög Zn. Sorteringsrester Sign:krijoh | 1 | 80.8% | 0.68977 | 0.55402 | 0.32434 | 0.36024 | 0.43736 | 0.02171 | 0.2789 | 0.01378 | 0.0122 | 0.01088 | 0.02702 | 0.0001 | 3e-05 | 0.00168 | 0.00137 | 0.00132 | 0.00016 | 0.00018 | 0.00281 | 5e-05 | 0 | 0 | - | - | 2,0220405074617e+19
40106 Stena aluminium ab | 324 | 360 | - | 2022-04-05 | prov1 mek Fe 27kg Hög Zn Pb. Sorteringsrester Sign:krijoh | 1 | 74.76% | 0.70925 | 0.47178 | 0.45362 | 0.17184 | 0.0733 | 0.0084 | 0.45916 | 0.01211 | 0.07219 | 0.01924 | 0.00975 | 6e-05 | 3e-05 | 0.00094 | 0.00106 | 0.00072 | 8e-05 | 0.00029 | 0.0019 | 2e-05 | 0 | 0 | - | - | 2,0220405074325e+19
40130 Sr Halmstad Nf | 312 | 312 | - | 2022-04-05 | bennos senaste Sign:krijoh | 1 | 82.05% | 3.3551 | 0.53752 | 2.79463 | 0.3177 | 0.20124 | 0.04511 | 1.01784 | 0.02511 | 0.04111 | 0.0425 | 0.01443 | 0.0001 | 3e-05 | 0.00262 | 0.00143 | 0.00288 | 0.00016 | 0.00089 | 0.00548 | 3e-05 | 0 | 0 | - | - | 2,0220405075051e+19
40130 Sr Halmstad Nf | 312 | 327 | - | 2022-04-04 | Transnr 109870 p13795v2-1-2 46778960 Sign:Krijoh | 1 | 72.99% | 2.93318 | 0.47366 | 3.88422 | 0.27638 | 0.05004 | 0.03958 | 0.70204 | 0.02557 | 0.05833 | 0.06243 | 0.01285 | 0.00029 | 3e-05 | 0.00337 | 0.00118 | 0.00257 | 0.00015 | 0.00036 | 0.00597 | 2e-05 | 0 | 0 | - | - | 2,0220404073118e+19
40239 Lantz Järn & Metall | 613 | 423 | - | 2022-04-04 | Skim. ej gjuterispill Sign:krijoh | 1 | 39.4% | 9.53138 | 0.39537 | 0.13111 | 0.15129 | 0.03913 | 0.00829 | 0.06837 | 0.10033 | 0.00721 | 0.00615 | 0.01165 | 0.00467 | 5e-05 | 0.00101 | 0.00138 | 0.00021 | 0.00053 | 4e-05 | 0.00274 | 1e-05 | 0.00012 | 0 | - | - | 2,0220404073339e+19
EMR | 651 | 651 | - | 2022-04-01 | prov2 Sign:Krijoh | 1 | 86.64% | 5.91712 | 0.46141 | 1.41569 | 0.20454 | 0.29062 | 0.05854 | 0.5632 | 0.04207 | 0.03627 | 0.01557 | 0.01904 | 0.00014 | 5e-05 | 0.00308 | 0.00133 | 0.00348 | 0.00015 | 0.00051 | 0.00681 | 2e-05 | 4e-05 | 0 | - | - | 2,0220401074113e+19
EMR | 651 | 651 | - | 2022-04-01 | prov1 2st krock kuddar Hög Mg Sign:Krijoh | 1 | 89.6% | 5.45333 | 0.45246 | 1.12624 | 0.21068 | 0.51627 | 0.04906 | 0.50352 | 0.04385 | 0.03047 | 0.01346 | 0.02224 | 5e-05 | 7e-05 | 0.0034 | 0.00123 | 0.00333 | 0.00018 | 0.0004 | 0.0062 | 3e-05 | 0.00012 | 1e-05 | - | - | 2,0220401074034e+19
40239 Lantz Järn & Metall | 501P | 501P | - | 2022-04-01 | brinner extremt Sign:krijoh | 1 | 79.88% | 0.72848 | 0.25697 | 0.02678 | 0.19167 | 0.21044 | 0.00429 | 0.02944 | 0.0151 | 0.00255 | 0.00191 | 0.01728 | 0.00031 | 4e-05 | 0 | 0.00068 | 0 | 0.00014 | 0 | 0.00134 | 3e-05 | 0 | 0.00017 | - | - | 20220401133948501P501P
40297 IAC Gredby AB | 425 | 425 | - | 2022-04-01 | box IAC Sign:Krijoh | 1 | 69.89% | 9.58712 | 0.63863 | 1.43601 | 0.27063 | 0.03163 | 0.02821 | 0.40073 | 0.04264 | 0.02593 | 0.01197 | 0.01807 | 6e-05 | 0.00016 | 0.00198 | 0.00132 | 0.00357 | 0.0001 | 0.00028 | 0.0058 | 2e-05 | 0 | 0 | - | - | 2,0220401073512e+19
B&B | 425 | 425 | - | 2022-03-31 | prov2 Sign:Krijoh | 1 | 82.25% | 8.36965 | 0.7479 | 2.08652 | 0.29441 | 0.09858 | 0.0544 | 0.63584 | 0.05301 | 0.03705 | 0.01315 | 0.03032 | 0.00041 | 0.0006 | 0.00234 | 0.00146 | 0.00279 | 0.00022 | 0.0005 | 0.01084 | 2e-05 | 0 | 0 | - | - | 2,0220331073505e+19
Sr Finland | 501 |  |  | 2022-03-30 | B-Hall Hög Cu Sign:magnni | 1 | 79.11% | 0.75018 | 0.30397 | 0.21875 | 0.27912 | 0.68289 | 0.00655 | 0.14222 | 0.01874 | 0.00863 | 0.00173 | 0.02286 | 0.00026 | 1e-05 | 0 | 0.00074 | 0 | 0.00018 | 0 | 0.00142 | 8e-05 | 0 | 0.00016 | - | - | 20220330073518501
40106 Stena aluminium ab | 222 | - | - | 2022-03-30 | rensprov Hög Si Cu Sign:magnni | 1 | 91.1% | 1.35939 | 0.43814 | 0.42799 | 0.91846 | 0.15282 | 0.00674 | 0.15374 | 0.02406 | 0.00384 | 0.00635 | 0.00459 | 5e-05 | 1e-05 | 0 | 0.001 | 0 | 7e-05 | 0 | 0.00194 | 4e-05 | 0 | 0.00016 | - | - | 2,0220330073439e+16
40130 Sr Halmstad Nf | 312 | 327 | - | 2022-03-30 | transnr 109625 p13795v2-1-1 46475442 Sign:magnni | 1 | 74.41% | 3.92987 | 0.49748 | 4.96747 | 0.24694 | 0.08775 | 0.05862 | 1.20412 | 0.02597 | 0.06818 | 0.11339 | 0.00974 | 0.00021 | 3e-05 | 0.00406 | 0.00125 | 0.00375 | 0.00011 | 0.00132 | 0.00664 | 2e-05 | 0 | 0 | - | - | 2,0220330073227e+19
B&B | 535 | 535 | - | 2022-03-29 | prov2 fukt i brikett 1,7% Sign:Krijoh | 1 | 79.56% | 8.54448 | 0.78256 | 2.25761 | 0.29251 | 0.09465 | 0.05917 | 0.71324 | 0.05629 | 0.04086 | 0.01424 | 0.03251 | 0.00048 | 0.00017 | 0.0021 | 0.00161 | 0.00355 | 0.00026 | 0.00041 | 0.01196 | 2e-05 | 0 | 0 | - | - | 2,0220329073049e+19
B&B | 535 | 535 | - | 2022-03-29 | prov3 fukt i brikett 1,5% Sign:Krijoh | 1 | 82.4% | 8.32046 | 0.81143 | 2.31886 | 0.3012 | 0.11271 | 0.06073 | 0.73652 | 0.05237 | 0.04479 | 0.01504 | 0.03556 | 0.00026 | 7e-05 | 0.00215 | 0.00154 | 0.00534 | 0.00016 | 0.00041 | 0.01233 | 2e-05 | 0 | 0 | - | - | 2,0220329073247e+19
40130 Sr Halmstad Nf | 312 | ? | - | 2022-03-29 | big bag brinner extremt plast mek Fe slagg rök med grön färg Hög Cu Zn Pb Sn Sign:krijoh | 1 | 63.32% | 3.14223 | 0.59064 | 13.32764 | 0.26308 | 0.11671 | 0.15546 | 4.77045 | 0.01495 | 0.43942 | 0.6314 | 0 | 0.00013 | 2e-05 | 0.02683 | 0.00182 | 0.00715 | 0.00012 | 0.00285 | 0.00321 | 3e-05 | 3e-05 | 0 | - | - | 2,0220329073423e+16
B&B | 535 | 535 | - | 2022-03-25 | prov1 Salt=42kg fukt i brikett 2,4% Sign:Krijoh | 1 | 76.65% | 8.43081 | 0.77179 | 2.45632 | 0.28432 | 0.05936 | 0.06258 | 0.75599 | 0.05233 | 0.04374 | 0.01533 | 0.03176 | 0.0006 | 8e-05 | 0.00232 | 0.00153 | 0.00461 | 0.0002 | 0.00046 | 0.01247 | 2e-05 | 0 | 0 | - | - | 2,0220325074122e+19
40130 Sr Halmstad Nf | 312 | 327 | - | 2022-03-25 | Transnr 108918 p13795-1-5 46427830 Sign:krijoh | 1 | 75.8% | 3.88125 | 0.56975 | 4.8836 | 0.27506 | 0.15363 | 0.06018 | 1.01069 | 0.02645 | 0.06507 | 0.06515 | 0.01934 | 0.00014 | 3e-05 | 0.00374 | 0.00155 | 0.00477 | 0.00014 | 0.00085 | 0.00595 | 4e-05 | 1e-05 | 0 | - | - | 2,0220325073725e+19
40130 Sr Halmstad Nf | 312 | 327 | - | 2022-03-25 | transnr 109243 p13795-1-6 46475443 Sign:krijoh | 1 | 71.67% | 2.49534 | 0.40439 | 5.71185 | 0.2735 | 0.09744 | 0.03142 | 0.70864 | 0.02448 | 0.06621 | 0.09676 | 0.01374 | 5e-05 | 6e-05 | 0.00383 | 0.00124 | 0.00258 | 0.0001 | 0.00044 | 0.0047 | 2e-05 | 0 | 0 | - | - | 2,0220325073534e+19
40177 Stena Recycling AB Åstorp | 207 | 207 | - | 2022-03-25 | stansrester från sillaburkar Sign:krijoh | 1 | 79.85% | 0.28576 | 0.32971 | 0.10794 | 0.4281 | 2.8297 | 0.00904 | 0.05803 | 0.01666 | 0.00338 | 0.00145 | 0.02775 | 0.00032 | 5e-05 | 0.00018 | 0.0009 | 0 | 0.00016 | 0 | 0.00107 | 5e-05 | 0 | 0.00016 | - | - | 2,0220325140016e+19
40177 Stena Recycling AB Åstorp | 207 | 207 | - | 2022-03-25 | stanrester från sillaburkar Sign:krijoh | 1 | 79.12% | 0.27176 | 0.37863 | 0.12165 | 0.63347 | 1.97224 | 0.00767 | 0.02994 | 0.01328 | 0.00224 | 0.00142 | 0.02354 | 9e-05 | 5e-05 | 0.00015 | 0.00074 | 0 | 0.00012 | 0 | 0.00096 | 5e-05 | 0 | 0.00016 | - | - | 2,0220325140216e+19
40130 Sr Halmstad Nf | 312 | 312 | - | 2022-03-24 | 18/3 1st krock kudde Sign:magnni | 1 | 78.77% | 2.24757 | 0.51102 | 2.89206 | 0.32569 | 0.21285 | 0.03606 | 0.77928 | 0.02133 | 0.05644 | 0.06188 | 0.01809 | 8e-05 | 3e-05 | 0.00263 | 0.00129 | 0.00301 | 0.00011 | 0.00041 | 0.00497 | 4e-05 | 2e-05 | 0 | - | - | 2,0220324074057e+19
40130 Sr Halmstad Nf | 312 | 327 | - | 2022-03-24 | Transnr 108139 p13795-1-3 46262036 Sign:Krijoh | 1 | 76.55% | 4.10777 | 0.56611 | 2.92865 | 0.30024 | 0.24003 | 0.07078 | 1.03859 | 0.02808 | 0.05212 | 0.05547 | 0.01655 | 0.00021 | 4e-05 | 0.00351 | 0.00149 | 0.00419 | 0.00015 | 0.00088 | 0.00638 | 3e-05 | 0 | 0 | - | - | 2,0220324074317e+19
40106 Stena aluminium ab | 650 | 650 | x | 2022-03-23 | 650=481Kg +50kg indium leg skim med zn Sign:magnni | 1 | 86.82% | 3.75056 | 0.39913 | 0.79491 | 0.17458 | 0.2713 | 0.04056 | 0.87257 | 0.03283 | 0.02363 | 0.00802 | 0.0157 | 3e-05 | 3e-05 | 0.00173 | 0.00119 | 0.00223 | 0.0001 | 0.0003 | 0.00524 | 3e-05 | 0.00027 | 0 | - | - | 20220323073156650650X
40106 Stena aluminium ab | 650 | 650 | x | 2022-03-23 | 650 503kg Zn skim =51kg Sign:magnni | 1 | 87.55% | 3.65458 | 0.37962 | 0.70407 | 0.19463 | 0.24263 | 0.03078 | 9.14315 | 0.02378 | 0.02576 | 0.00713 | 0 | 4e-05 | 3e-05 | 0.00243 | 0.00138 | 0.0035 | 9e-05 | 0.00054 | 0.00591 | 2e-05 | 0.00024 | 0 | - | - | 20220323072958650650X
40106 Stena aluminium ab | 650 | 650 | - | 2022-03-23 | ref prov 650 Sign:magnni | 1 | 87.09% | 3.1083 | 0.31936 | 0.73122 | 0.14888 | 0.19897 | 0.03092 | 0.32392 | 0.03011 | 0.02297 | 0.0073 | 0.01328 | 0.0003 | 3e-05 | 0.00139 | 0.00123 | 0.00261 | 0.00012 | 0.00021 | 0.00508 | 2e-05 | 0.00026 | 0 | - | - | 2,0220323072624e+19
40126 Hydro Extrusion Sweden AB | 400 | 400 | - | 2022-03-22 | månadsprov mars Sign:krijoh | 1 | 61.16% | 1.20273 | 0.23586 | 0.06415 | 0.1633 | 0.13958 | 0.00449 | 0.03306 | 0.02444 | 0.00202 | 0.00105 | 0.00464 | 0.0001 | 0 | 0 | 0.00111 | 0 | 0.00012 | 0 | 0.00118 | 4e-05 | 0 | 0.00016 | - | - | 2,0220322073213e+19
40130 Sr Halmstad Nf | 210 | 310 | - | 2022-03-22 | Big bag pmr Hög Si Cu Sign:krijoh | 1 | 87.37% | 2.32357 | 0.35991 | 0.30297 | 0.08781 | 0.45351 | 0.04806 | 0.12353 | 0.01711 | 0.01091 | 0.00971 | 0.02739 | 7e-05 | 8e-05 | 8e-05 | 0.0011 | 0.00106 | 0.00011 | 0 | 0.00151 | 6e-05 | 0.00025 | 0.00017 | - | - | 2,0220322073457e+19
40106 Stena aluminium ab | 542 | 542 | - | 2022-03-21 | prov1 salt=31kg Hög Cu fukt 2,2% Sign:krijoh | 1 | 85.66% | 9.20129 | 0.40237 | 0.38773 | 0.23746 | 0.0547 | 0.01502 | 0.11572 | 0.13165 | 0.0132 | 0.00325 | 0.02286 | 0.00014 | 9e-05 | 0.00161 | 0.00137 | 0.00126 | 0.00011 | 8e-05 | 0.00327 | 1e-05 | 0 | 0 | - | - | 2,022032107313e+19
40106 Stena aluminium ab | 542 | 542 | - | 2022-03-21 | prov2 Salt=31kg Hög Cu fukt 2,6% Sign:krijoh | 1 | 83.6% | 8.98119 | 0.40424 | 0.39178 | 0.23838 | 0.07214 | 0.01495 | 0.1191 | 0.13677 | 0.01294 | 0.00331 | 0.02324 | 0.00013 | 0.00031 | 0.00173 | 0.00143 | 0.00142 | 0.00017 | 7e-05 | 0.00339 | 2e-05 | 0 | 0 | - | - | 2,022032107322e+19
40106 Stena aluminium ab | 542 | 542 | - | 2022-03-21 | prov 3 Salt=31kg Hög Cu fukt 1,9% Sign:krijoh | 1 | 86.65% | 8.90408 | 0.39615 | 0.39457 | 0.24145 | 0.07541 | 0.01493 | 0.11981 | 0.13289 | 0.01265 | 0.00405 | 0.02315 | 9e-05 | 0.00031 | 0.00163 | 0.00138 | 0.00125 | 0.00017 | 9e-05 | 0.00332 | 2e-05 | 0 | 0 | - | - | 2,0220321073409e+19
40162 Stena Recycling AB Eskilstuna | 425 | 428 | x | 2022-03-18 | prov1 saknas aluminium Sign:krijoh | 1 | 11.25% | 10.04349 | 0.39541 | 0.1966 | 0.09492 | 0.04688 | 0.01256 | 0.19177 | 0.10386 | 0.02138 | 0.00316 | 0.01555 | 0.0014 | 8e-05 | 0.00804 | 0.00163 | 0.01445 | 0.00073 | 0.0001 | 0.00349 | 2e-05 | 0.00054 | 0 | - | - | 20220318073249425428X
40162 Stena Recycling AB Eskilstuna | 425 | 428 | x | 2022-03-18 | prov2 finns lite aluminium Sign:krijoh | 1 | 20.19% | 9.39637 | 0.30827 | 0.06256 | 0.05956 | 0.02506 | 0.00996 | 0.06063 | 0.11165 | 0.00904 | 0.00155 | 0.00875 | 0.00086 | 5e-05 | 0.00269 | 0.0014 | 0.00102 | 0.00027 | 3e-05 | 0.00291 | 1e-05 | 0.00028 | 0 | - | - | 20220318073437425428X
40106 Stena aluminium ab | 532 | 532P | - | 2022-03-11 | prov3 Salt=35 hög Pb fukt 3% Sign:krijoh | 1 | 89.04% | 2.51509 | 0.84982 | 1.29874 | 0.4294 | 0.4897 | 0.02243 | 0.89269 | 0.02469 | 0.10443 | 0.0099 | 0.06957 | 6e-05 | 4e-05 | 0.00181 | 0.00182 | 0.18567 | 0.00023 | 0.00018 | 0.00637 | 5e-05 | 0 | 0 | - | - | 20220311073609532532P
40106 Stena aluminium ab | 532 | 532P | - | 2022-03-11 | prov2 Salt=41kg Hög Pb fukt 3,5% Sign:krijoh | 1 | 88.85% | 2.45961 | 0.84856 | 1.27471 | 0.43174 | 0.4573 | 0.02167 | 0.89229 | 0.02471 | 0.10219 | 0.00954 | 0.06927 | 6e-05 | 4e-05 | 0.00174 | 0.00186 | 0.18938 | 0.00021 | 0.00017 | 0.00648 | 5e-05 | 0 | 0 | - | - | 20220311073401532532P
40106 Stena aluminium ab | 532 | 532P | - | 2022-03-11 | Salt=35kg Hög Pb fukt 3,5% Sign:krijoh | 1 | 87.43% | 2.453 | 0.8664 | 1.32062 | 0.42542 | 0.45733 | 0.02293 | 0.86814 | 0.02443 | 0.11339 | 0.01008 | 0.07039 | 0.00014 | 4e-05 | 0.00177 | 0.00197 | 0.18711 | 0.00024 | 0.00018 | 0.00618 | 5e-05 | 0 | 0 | - | - | 20220311073153532532P
40130 Sr Halmstad Nf | 210 | 210 | - | 2022-03-10 | prov 1 Hög Si Sign:magnni | 1 | 83.87% | 1.34025 | 0.37571 | 0.19565 | 0.15258 | 0.03324 | 0.0077 | 0.07936 | 0.01499 | 0.00675 | 0.00334 | 0.01356 | 4e-05 | 5e-05 | 0 | 0.00068 | 0 | 5e-05 | 0 | 0.00153 | 3e-05 | 0 | 0.00016 | - | - | 2,0220310072925e+19
40130 Sr Halmstad Nf | 210 | 210 | - | 2022-03-10 | prov 2 Hög si Sign:magnni | 1 | 88.77% | 1.3157 | 0.31153 | 0.13461 | 0.14236 | 0.38965 | 0.0073 | 0.06576 | 0.01875 | 0.00603 | 0.00241 | 0.01414 | 6e-05 | 9e-05 | 0 | 0.00078 | 0 | 0.00013 | 0 | 0.00161 | 5e-05 | 5e-05 | 0.00016 | - | - | 2,0220310073157e+19
40130 Sr Halmstad Nf | 210 | 210 | - | 2022-03-10 | prov3 Sign:magnni | 1 | 89.04% | 1.27252 | 0.33116 | 0.1347 | 0.15183 | 0.32316 | 0.00767 | 0.06587 | 0.01737 | 0.00574 | 0.00266 | 0.01437 | 6e-05 | 0.0001 | 0 | 0.0007 | 0 | 0.00012 | 0 | 0.00165 | 5e-05 | 1e-05 | 0.00016 | - | - | 2,0220310073452e+19
IAC ankarsrum | 425 | 425 | - | 2022-03-09 | Skim blandat med gjuterispill Sign:krijoh | 1 | 75.07% | 10.05271 | 0.70093 | 2.15393 | 0.24122 | 0.06497 | 0.04663 | 0.54148 | 0.03002 | 0.03366 | 0.01481 | 0.03373 | 0.00035 | 4e-05 | 0.0023 | 0.00136 | 0.00565 | 0.00012 | 0.00045 | 0.006 | 1e-05 | 0 | 0 | - | - | 2,0220309073911e+19
40130 Sr Halmstad Nf | 312 | 327 | - | 2022-03-09 | transnr 107610 p13795-1-2 46247210 Sign:Krijoh | 1 | 71.21% | 4.39423 | 0.42534 | 2.22549 | 0.22721 | 0.07452 | 0.05939 | 0.7043 | 0.03115 | 0.05474 | 0.06043 | 0.01017 | 4e-05 | 4e-05 | 0.00271 | 0.0012 | 0.00422 | 8e-05 | 0.00053 | 0.00695 | 2e-05 | 9e-05 | 0 | - | - | 2,0220309073523e+19
40130 Sr Halmstad Nf | 312 | 327 | - | 2022-03-08 | Transnr 107533 p13795-1-1 46247209 Sign:Krijoh | 1 | 75.3% | 4.35209 | 0.50448 | 2.92723 | 0.27455 | 0.11725 | 0.05545 | 0.92357 | 0.02893 | 0.05574 | 0.06566 | 0.01666 | 4e-05 | 4e-05 | 0.00312 | 0.00136 | 0.00318 | 8e-05 | 0.00063 | 0.00643 | 3e-05 | 0 | 0 | - | - | 2,0220308073409e+19
40130 Sr Halmstad Nf | 651 | 651 | - | 2022-03-08 | prov2 cast aluminium 30-150mm Sign:Krijoh | 1 | 90.44% | 6.58301 | 0.51736 | 1.7315 | 0.20765 | 0.17753 | 0.08532 | 0.69561 | 0.04499 | 0.04521 | 0.01633 | 0.02663 | 5e-05 | 5e-05 | 0.00359 | 0.00139 | 0.00382 | 9e-05 | 0.00073 | 0.0087 | 3e-05 | 4e-05 | 0 | - | - | 2,0220308073202e+19
40130 Sr Halmstad Nf | 651 | 651 | - | 2022-03-08 | prov1 cast aluminium 30-150mm Sign:Krijoh | 1 | 88.35% | 6.48767 | 0.48929 | 1.71671 | 0.20269 | 0.19772 | 0.07205 | 0.68308 | 0.04511 | 0.0459 | 0.01525 | 0.02467 | 0.00011 | 5e-05 | 0.00355 | 0.00136 | 0.00567 | 0.00012 | 0.00056 | 0.00815 | 3e-05 | 7e-05 | 0 | - | - | 2,0220308073108e+19
40130 Sr Halmstad Nf | 312 | 327 | - | 2022-03-04 | Transnr 106889 p13545-1-4 45947631 Sign:krijoh | 1 | 70.33% | 3.66563 | 0.49838 | 2.38452 | 0.29122 | 0.12999 | 0.04809 | 1.30397 | 0.02491 | 0.06558 | 0.05916 | 0.01339 | 4e-05 | 3e-05 | 0.00286 | 0.00161 | 0.00285 | 7e-05 | 0.00099 | 0.00554 | 3e-05 | 0 | 0 | - | - | 2,0220304073403e+19
40137 STÅL & METALL AB | 427 | 427 | - | 2022-03-04 | kontrollprov Sign:krijoh | 1 | 44.97% | 7.42664 | 0.423 | 0.21065 | 0.17478 | 0.01749 | 0.00894 | 0.23015 | 0.06167 | 0.00611 | 0.00278 | 0.01112 | 0.0003 | 3e-05 | 0.00141 | 0.00166 | 0.00094 | 7e-05 | 5e-05 | 0.00335 | 1e-05 | 0 | 0 | - | - | 2,0220304073204e+19
40106 Stena aluminium ab | 500 | 500P | - | 2022-03-03 | prov 1 profilspånor från nya maskinen. Fukt i prov 3,2% Sign:krijoh | 1 | 79.8% | 1.60721 | 0.2041 | 0.01933 | 0.09483 | 0.12603 | 0.00469 | 0.01465 | 0.02681 | 0.00122 | 0.00082 | 0.00428 | 0.00015 | 0.00012 | 0 | 0.00099 | 0 | 0.0001 | 0 | 0.00098 | 4e-05 | 0 | 0.00016 | - | - | 20220303073921500500P
40106 Stena aluminium ab | 500 | 500P | - | 2022-03-03 | prov3 profilspånor nya maskinen. Fukt i prov 2,3% Sign:krijoh | 1 | 83.03% | 1.45994 | 0.23074 | 0.01777 | 0.08128 | 0.16016 | 0.00722 | 0.01425 | 0.02724 | 0.00123 | 0.00073 | 0.00969 | 0.00013 | 0.00017 | 0 | 0.00116 | 0 | 0.0001 | 0 | 0.00096 | 6e-05 | 0 | 0.00016 | - | - | 20220303074434500500P
40106 Stena aluminium ab | 500 | 500P | - | 2022-03-03 | prov2 profilspånor nya maskinen. Fukt i prov 2,6% Sign:krijoh | 1 | 82.48% | 1.443 | 0.23435 | 0.01983 | 0.10846 | 0.07625 | 0.00552 | 0.0163 | 0.02578 | 0.00132 | 0.00101 | 0.00667 | 6e-05 | 0.0001 | 0 | 0.00103 | 0 | 6e-05 | 0 | 0.00106 | 4e-05 | 0 | 0.00016 | - | - | 20220303074143500500P
40106 Stena aluminium ab | 504 | 504P | - | 2022-03-02 | prov1 jydksspån briketterat i nya maskinen. Fukt i prov 3,7% Sign:krijoh | 1 | 85.97% | 5.18474 | 0.29544 | 0.04173 | 0.18537 | 0.30983 | 0.00628 | 0.06018 | 0.02936 | 0.00458 | 0.00138 | 0.01411 | 0.00017 | 0.00033 | 0.00014 | 0.00103 | 2e-05 | 0.00019 | 0 | 0.00215 | 4e-05 | 0 | 0.00016 | - | - | 20220302073614504504P
40106 Stena aluminium ab | 504 | 504P | - | 2022-03-02 | prov2 briketter från nya maskinen fukt i prov 3,4% Sign:Krijoh | 1 | 85.03% | 4.52903 | 0.29706 | 0.03867 | 0.18799 | 0.37734 | 0.00613 | 0.06682 | 0.02739 | 0.00483 | 0.00131 | 0.0151 | 0.00035 | 0.00033 | 0.0001 | 0.00103 | 0.00017 | 0.00027 | 0 | 0.00208 | 4e-05 | 0 | 0.00016 | - | - | 20220302073703504504P
40106 Stena aluminium ab | 345 | 345 | x | 2022-03-01 | 345 Slaggkyl Sign:magnni | 1 | 35% | 4.90326 | 2.86547 | 4.45311 | 0.22836 | 0.00659 | 0.20861 | 0.76243 | 0.04038 | 0.08846 | 0.04038 | 0.1974 | 0.00015 | 4e-05 | 0.00921 | 0.0024 | 0.0156 | 0.0001 | 0.00035 | 0.00509 | 2e-05 | 0.00044 | 0 | - | - | 20220301074226345345X
40106 Stena aluminium ab | 346 | 346 | - | 2022-03-01 | 346 slaggkyl Sign:magnni | 1 | 50.4% | 4.55161 | 1.81586 | 3.15016 | 0.16629 | 0.00931 | 0.16655 | 0.91959 | 0.05176 | 0.05806 | 0.02975 | 0.10864 | 4e-05 | 4e-05 | 0.00541 | 0.00168 | 0.02108 | 7e-05 | 0.00045 | 0.00567 | 1e-05 | 0.00018 | 0 | - | - | 2,0220301074501e+19
40130 Sr Halmstad Nf | 651 | 651 | - | 2022-02-28 | 24/2 kontrollprov 10-30mm Sign:krijoh | 1 | 89.21% | 7.61189 | 0.57177 | 1.64033 | 0.19695 | 0.13378 | 0.07142 | 0.72861 | 0.03797 | 0.05188 | 0.01764 | 0.02331 | 6e-05 | 4e-05 | 0.00315 | 0.00152 | 0.00443 | 0.0001 | 0.00089 | 0.0052 | 2e-05 | 1e-05 | 1e-05 | - | - | 2,022022807513e+19
40130 Sr Halmstad Nf | 651 | 651 | - | 2022-02-28 | kontrollprov 10-30mm Sign:krijoh | 1 | 84.52% | 7.38224 | 0.55411 | 1.83807 | 0.2029 | 0.06175 | 0.07593 | 0.65289 | 0.04064 | 0.04883 | 0.01636 | 0.02129 | 0.0001 | 4e-05 | 0.00317 | 0.00159 | 0.00404 | 9e-05 | 0.00084 | 0.00587 | 2e-05 | 0 | 0 | - | - | 2,0220228074425e+19
40130 Sr halmstad Nf | 651 | 651 | - | 2022-02-28 | 17/2 kontrollprov 10-30mm Sign:krijoh | 1 | 82.39% | 7.86963 | 0.56578 | 1.94976 | 0.19947 | 0.11372 | 0.08284 | 0.68936 | 0.04069 | 0.05327 | 0.01946 | 0.02051 | 4e-05 | 5e-05 | 0.00338 | 0.00156 | 0.00441 | 8e-05 | 0.00097 | 0.00595 | 2e-05 | 1e-05 | 0 | - | - | 2,0220228074704e+19
Freiseland | 666 | 666 | - | 2022-02-25 | Hög Mg lågt utbyte Sign:krijoh | 1 | 78.34% | 7.85086 | 0.42794 | 1.33841 | 0.16865 | 0.76201 | 0.03499 | 1.39413 | 0.04241 | 0.03624 | 0.00953 | 0.01462 | 0.00039 | 0.00015 | 0.00228 | 0.0016 | 0.00175 | 0.00014 | 0.00047 | 0.00561 | 5e-05 | 0.00013 | 0 | - | - | 2,0220225073227e+19
40130 Sr Halmstad Nf | 312 | 327 | - | 2022-02-24 | transnr 106339 p13545-1-1 45869722 Sign:krijoh | 1 | 75.23% | 3.34797 | 0.47516 | 3.24595 | 0.27381 | 0.13024 | 0.04464 | 0.66303 | 0.02595 | 0.07714 | 0.05915 | 0.01701 | 4e-05 | 4e-05 | 0.00295 | 0.00159 | 0.003 | 9e-05 | 0.0008 | 0.00618 | 3e-05 | 3e-05 | 0 | - | - | 2,0220224074137e+19
40130 Sr Halmstad Nf | 312 | 327 | - | 2022-02-24 | Transnr 106397 p13545-1-2 45869723 Sign:krijoh | 1 | 70.78% | 2.99768 | 0.46906 | 2.53759 | 0.28247 | 0.1257 | 0.03894 | 0.66533 | 0.02326 | 0.06095 | 0.1082 | 0.01594 | 3e-05 | 6e-05 | 0.00411 | 0.00152 | 0.00327 | 8e-05 | 0.00066 | 0.00419 | 3e-05 | 4e-05 | 0 | - | - | 2,0220224074208e+19
40130 Sr Halmstad Nf | 312 | 327 | - | 2022-02-24 | Transnr 106723 P13545-1-3 45888765 Sign:krijoh | 1 | 72.48% | 2.84271 | 0.50322 | 3.42422 | 0.30966 | 0.15162 | 0.04864 | 0.78829 | 0.02223 | 0.04998 | 0.07374 | 0.01751 | 6e-05 | 4e-05 | 0.00287 | 0.00159 | 0.0029 | 9e-05 | 0.00056 | 0.00474 | 4e-05 | 2e-05 | 0 | - | - | 2,0220224074411e+19
40106 Stena aluminium ab | 500 | 500P | - | 2022-02-23 | prov2 nya brikettmaskinen Sign:krijoh | 1 | 85.58% | 2.86797 | 0.2397 | 0.0157 | 0.1063 | 0.17479 | 0.00385 | 0.01569 | 0.0447 | 0.00116 | 0.0008 | 0.00528 | 8e-05 | 0.0001 | 0 | 0.00096 | 0 | 0.0001 | 0 | 0.00115 | 3e-05 | 0 | 0.00016 | - | - | 20220223072837500500P
40106 Stena aluminium ab | 500 | 500P | - | 2022-02-23 | prov1 nya brikettmaskinen Sign:krijoh | 1 | 82.5% | 2.7995 | 0.23796 | 0.01886 | 0.10551 | 0.18703 | 0.00376 | 0.01707 | 0.04427 | 0.00122 | 0.00076 | 0.00528 | 0.00011 | 0.0001 | 0 | 0.00105 | 0 | 0.0001 | 0 | 0.00113 | 3e-05 | 0 | 0.00016 | - | - | 20220223072635500500P
40126 Hydro Extrusion Sweden AB | 400 | 400 | x | 2022-02-23 | 75% löst månadsprov februari Sign:krijoh | 1 | 50.19% | 0.65722 | 0.22328 | 0.028 | 0.12609 | 0.0588 | 0.00408 | 0.01326 | 0.0153 | 0.00099 | 0.00107 | 0.00218 | 0.00013 | 5e-05 | 0 | 0.00225 | 0 | 0.0001 | 0 | 0.00093 | 3e-05 | 0 | 0.00016 | - | - | 20220223072122400400X
40130 Sr Halmstad Nf | Test | 210 | - | 2022-02-18 | Test 2-3 Sign:krijoh | 1 | 88.16% | 1.46519 | 0.34537 | 0.19055 | 0.19311 | 0.2562 | 0.00944 | 0.08871 | 0.01724 | 0.00779 | 0.00336 | 0.01585 | 0.00011 | 3e-05 | 0.00104 | 0.00153 | 0.00095 | 0.00012 | 3e-05 | 0.00211 | 3e-05 | 0.00017 | 0 | - | - | 20220218140319TEST210
40130 Sr Halmstad Nf | Test | 210 | - | 2022-02-18 | Test 2-5-3 Sign:krijoh | 1 | 86.23% | 1.09956 | 0.32809 | 0.11403 | 0.17023 | 0.26663 | 0.00709 | 0.06563 | 0.01675 | 0.00544 | 0.00197 | 0.01578 | 8e-05 | 3e-05 | 0.00093 | 0.00138 | 0.00063 | 0.00013 | 0 | 0.00174 | 4e-05 | 0.00024 | 0 | - | - | 20220218135956TEST210
40130 Sr Halmstad Nf | Test | 210 | - | 2022-02-17 | Test 2-1-3 Sign:krijoh | 1 | 87.58% | 1.32991 | 0.33082 | 0.11869 | 0.17074 | 0.29944 | 0.00661 | 0.06425 | 0.01672 | 0.00509 | 0.00191 | 0.01445 | 4e-05 | 3e-05 | 0.00087 | 0.00143 | 0.00052 | 0.00011 | 0 | 0.00184 | 3e-05 | 0.00027 | 0 | - | - | 20220217135531TEST210
Freiseland | 310 | 653 | - | 2022-02-16 | prov1 Hög Zn Sign:Krijoh | 1 | 87.48% | 8.35453 | 0.64005 | 1.50635 | 0.19164 | 0.14231 | 0.05755 | 2.57999 | 0.03531 | 0.06415 | 0.02565 | 0.01079 | 3e-05 | 7e-05 | 0.00285 | 0.00166 | 0.00579 | 0.0001 | 0.0011 | 0.00573 | 2e-05 | 0 | 0 | - | - | 2,0220216073853e+19
Freiseland | 310 | 653 | - | 2022-02-16 | prov2 hög Zn Sign:krijoh | 1 | 89.88% | 8.28245 | 0.69587 | 1.91286 | 0.19477 | 0.08819 | 0.06189 | 2.62518 | 0.03755 | 0.07692 | 0.02742 | 0.01506 | 6e-05 | 4e-05 | 0.00321 | 0.00153 | 0.00607 | 8e-05 | 0.00129 | 0.00534 | 2e-05 | 3e-05 | 1e-05 | - | - | 2,0220216074045e+19
Frieseland | 310 | 653 | - | 2022-02-16 | kontrollprov Sign:Krijoh | 1 | 88.59% | 8.28245 | 0.69587 | 1.91286 | 0.19477 | 0.08819 | 0.06189 | 2.62518 | 0.03755 | 0.07692 | 0.02742 | 0.01506 | 6e-05 | 4e-05 | 0.00321 | 0.00153 | 0.00607 | 8e-05 | 0.00129 | 0.00534 | 2e-05 | 3e-05 | 1e-05 | - | - | 2,0220216074045e+19
40106 Stena aluminium ab | 213 | 213 | - | 2022-02-15 | olles profiler från 323 Sign:krijoh | 1 | 86.17% | 0.42197 | 0.34334 | 0.02279 | 0.13154 | 0.30012 | 0.00441 | 0.02251 | 0.01526 | 0.00186 | 0.00073 | 0.01076 | 6e-05 | 4e-05 | 0 | 0.00081 | 0 | 6e-05 | 0 | 0.00112 | 7e-05 | 0 | 0.00016 | - | - | 2,0220215073037e+19
40130 Sr Halmstad Nf | 340 | 341 | - | 2022-02-15 | Sign:Krijoh | 1 | 67.8% | 1.33398 | 0.42261 | 0.27088 | 0.18427 | 0.09716 | 0.0139 | 0.44468 | 0.01533 | 0.02222 | 0.00994 | 0.01415 | 2e-05 | 3e-05 | 0.00136 | 0.00158 | 0.00116 | 7e-05 | 0.00025 | 0.00277 | 2e-05 | 0.00012 | 0 | - | - | 2,0220215073438e+19
40106 Stena aluminium ab | 500 | 500P | - | 2022-02-11 | spånor blandat med 200 från danmark (medicin) Sign:krijoh | 1 | 78.67% | 3.04664 | 0.20245 | 0.01325 | 0.07513 | 0.32255 | 0.00279 | 0.0147 | 0.05097 | 0.00108 | 0.00121 | 0.02463 | 9e-05 | 0.0001 | 0 | 0.001 | 0 | 0.00014 | 0 | 0.00091 | 3e-05 | 4e-05 | 0.00016 | - | - | 20220211073504500500P
40243 Stena Recycling AB Vetlanda | 532 | 532P | 538P | 2022-02-11 | golv b-hall Sign:krijoh | 1 | 80.12% | 2.03095 | 0.26342 | 0.36661 | 0.24337 | 0.35145 | 0.00584 | 1.12299 | 0.01819 | 0.00199 | 0.00115 | 0.02807 | 0.00024 | 3e-05 | 0.00106 | 0.00143 | 0.00036 | 0.00014 | 0 | 0.01443 | 3e-05 | 0 | 0 | - | - | 20220211073135532532P538P
Hydro | 683 | - | - | 2022-02-09 | 3prov B102 Hög Cu Sign:magnni | 1 | 60.36% | 0.20149 | 0.52446 | 0.57302 | 0.005 | 0.02112 | 0.00761 | 0.02864 | 0.00793 | 0.00259 | 0.00079 | 0.00171 | 0.00227 | 0.00012 | 0 | 0.00128 | 0 | 0.00097 | 0 | 0.00193 | 3e-05 | 0.0002 | 0.00017 | - | - | 2,022020907345e+16
Sr Finland | 200 | 200 | - | 2022-02-08 | Hög Si Cu rheoCol Sign:krijoh | 1 | 87.25% | 0.74392 | 0.79867 | 0.05496 | 0.01991 | 0.00213 | 0.00497 | 0.02035 | 0.01735 | 0.00244 | 0.00077 | 0.00234 | 4e-05 | 0.00028 | 0 | 0.00098 | 0 | 5e-05 | 0 | 0.00079 | 4e-05 | 0.00022 | 0.00017 | - | - | 2,0220208074132e+19
40177 Stena Recycling AB Åstorp | 602 | 602 | - | 2022-02-08 | klippta orensade fälgar Sign:krijoh | 1 | 86.8% | 8.2375 | 0.13494 | 0.03975 | 0.0151 | 0.02921 | 0.0053 | 0.08763 | 0.10665 | 0.01372 | 0.00084 | 0.00254 | 0.00012 | 0.00036 | 4e-05 | 0.00106 | 0 | 7e-05 | 0 | 0.00119 | 3e-05 | 6e-05 | 0.00015 | - | - | 2,0220208073616e+19
40177 Stena Recycling AB Åstorp | 602 | 602 | - | 2022-02-08 | klippta orensade fälgar Sign:krijoh | 1 | 87.23% | 7.92383 | 0.13733 | 0.04546 | 0.01384 | 0.05812 | 0.00542 | 0.13223 | 0.10442 | 0.01055 | 0.00092 | 0.00256 | 0.0001 | 0.00031 | 0.00287 | 0.00123 | 0 | 8e-05 | 0 | 0.00109 | 3e-05 | 0.00012 | 0.00015 | - | - | 2,0220208073924e+19
Sr A/S | 310 | 310 | - | 2022-02-07 | prov1 ~4%fukt pga dåligt väder. Utbyte 88% Sign:krijoh | 1 | 84.41% | 1.57485 | 0.32832 | 0.72647 | 0.2277 | 0.22625 | 0.01266 | 0.41567 | 0.02239 | 0.01675 | 0.00451 | 0.0131 | 6e-05 | 3e-05 | 0.00108 | 0.00145 | 0.00626 | 0.00011 | 0.00011 | 0.00539 | 3e-05 | 0.00032 | 0 | - | - | 2,0220207073925e+19
40066 Stena Recycling A/S | 310 | 310 | - | 2022-02-07 | prov2 ~4%fukt pga dåligt väder utbyte 89% Sign:krijoh | 1 | 85.25% | 1.80655 | 0.33796 | 0.84818 | 0.24113 | 0.32688 | 0.01388 | 0.58745 | 0.02251 | 0.01564 | 0.0046 | 0.01368 | 6e-05 | 3e-05 | 0.00109 | 0.00152 | 0.00578 | 0.00012 | 0.00019 | 0.00628 | 5e-05 | 0.00014 | 0 | - | - | 2,0220207074855e+19
40177 Stena Recycling AB Åstorp | 602 | 602 | - | 2022-02-07 | prov1 klippta orensade fälgar Sign:krijoh | 1 | 85.77% | 8.10411 | 0.13605 | 0.09819 | 0.02626 | 0.107 | 0.00604 | 0.15883 | 0.11151 | 0.02339 | 0.00127 | 0.00419 | 9e-05 | 0.00093 | 0.00132 | 0.0016 | 0.00033 | 0.00014 | 0 | 0.00145 | 1e-05 | 0.00033 | 0 | - | - | 2,0220207074512e+19
40130 Sr Halmstad Nf | 312 | 312 | x | 2022-02-03 | 220128 väderpåverkad pga corona frånvara Sign:krijoh | 1 | 77.97% | 4.38563 | 0.53975 | 3.25856 | 0.27951 | 0.09544 | 0.05507 | 0.92304 | 0.02817 | 0.05845 | 0.07454 | 0.01665 | 2e-05 | 4e-05 | 0.0033 | 0.00156 | 0.00335 | 0 | 0.00096 | 0.00635 | 2e-05 | 0 | 0 | - | - | 20220203075303312312X
40130 Sr Halmstad Nf | 312 | 312 | x | 2022-02-03 | 1/2 pc snö o is väderpåverka pga corona frånvara Sign:krijoh | 1 | 68.74% | 3.23241 | 0.43561 | 2.25933 | 0.26734 | 0.13668 | 0.03689 | 0.59799 | 0.02738 | 0.04603 | 0.0454 | 0.01916 | 9e-05 | 5e-05 | 0.00239 | 0.00127 | 0.00705 | 2e-05 | 0.00031 | 0.00573 | 3e-05 | 0.00015 | 1e-05 | - | - | 20220203074841312312X
40177 Stena Recycling AB Åstorp | 660 | 660 | - | 2022-02-03 | 3kg Mek Fe Sign:krijoh | 1 | 89.9% | 9.12257 | 0.62276 | 0.65927 | 0.25393 | 0.04786 | 0.01502 | 0.19986 | 0.03312 | 0.01252 | 0.00583 | 0.01599 | 3e-05 | 4e-05 | 0.00132 | 0.00163 | 0.00176 | 0 | 0.00011 | 0.00325 | 1e-05 | 0 | 0 | - | - | 2,0220203075558e+19
kronqvist | 501 | 532P | - | 2022-02-02 | Hög Cu Zn Sign:krijoh | 1 | 72.98% | 0.692 | 0.32343 | 0.41141 | 0.44179 | 0.61313 | 0.0118 | 1.30574 | 0.02847 | 0.00449 | 0.00161 | 0.08256 | 0.00032 | 6e-05 | 0 | 0.0007 | 0 | 3e-05 | 0 | 0.01202 | 6e-05 | 0 | 0.00016 | - | - | 20220202073532501532P
40101 Siegfried Jacob GmbH & Co. KG | 324 | 324P | - | 2022-02-02 | Hög Zn Mek Fe 40kg Sign:krijoh | 1 | 78.02% | 0.70686 | 0.42473 | 0.2768 | 0.25703 | 0.1787 | 0.00835 | 0.55084 | 0.01463 | 0.01137 | 0.00381 | 0.01041 | 5e-05 | 3e-05 | 0.00124 | 0.00154 | 0.00168 | 0 | 3e-05 | 0.0064 | 3e-05 | 7e-05 | 0 | - | - | 20220202073726324324P
40106 Stena aluminium ab | 122 | 122P | - | 2022-02-01 | Jydsk flagor blandat med 122 Sign:Krijoh | 1 | 82.39% | 4.32466 | 0.32922 | 0.08384 | 0.27765 | 0.35856 | 0.00723 | 0.19981 | 0.03034 | 0.00323 | 0.00191 | 0.01168 | 5e-05 | 0.00012 | 5e-05 | 0.00114 | 0 | 0 | 0 | 0.00311 | 6e-05 | 0 | 0.00016 | - | - | 20220201073606122122P
40106 Stena aluminium ab | 500 | 500P | - | 2022-01-31 | profilspånor blandat med 200 från danmark (medecin) Sign:krijoh | 1 | 84.99% | 1.4349 | 0.55267 | 0.01962 | 0.0382 | 0.02459 | 0.00357 | 0.01868 | 0.03515 | 0.00102 | 0.00074 | 0.00212 | 0 | 2e-05 | 0 | 0.00128 | 0 | 0 | 0 | 0.00086 | 3e-05 | 0 | 0.00016 | - | - | 20220131141549500500P
40130 Sr Halmstad Nf | 312 | 312 | x | 2022-01-31 | väderpåverkad pga corona frånvara Sign:krijoh | 1 | 68.05% | 4.56378 | 0.46053 | 1.6608 | 0.25885 | 0.15117 | 0.06496 | 0.60617 | 0.03229 | 0.04099 | 0.03651 | 0.01496 | 2e-05 | 5e-05 | 0.00257 | 0.00152 | 0.00309 | 0 | 0.00061 | 0.00513 | 2e-05 | 4e-05 | 0 | - | - | 20220131074118312312X
40261 Scanmetals | 651 | 651 | - | 2022-01-31 | 2 prover hopslagna till ett Sign:krijoh | 1 | 91.38% | 6.36948 | 0.5461 | 1.71928 | 0.20723 | 0.20506 | 0.06848 | 0.80059 | 0.03913 | 0.05815 | 0.01948 | 0.02513 | 0.00226 | 5e-05 | 0.0029 | 0.00159 | 0.00464 | 0.00012 | 0.00084 | 0.00634 | 3e-05 | 5e-05 | 0 | - | - | 2,0220131074249e+19
40130 Sr Halmstad Nf | 312 | 312 | x | 2022-01-24 | p13414-1-6 marginell avvikelse Sign:Krijoh | 1 | 78.83% | 3.47827 | 0.52652 | 3.25421 | 0.31455 | 0.12063 | 0.04463 | 0.74991 | 0.0281 | 0.05555 | 0.04829 | 0.01805 | 3e-05 | 3e-05 | 0.00301 | 0.00162 | 0.00274 | 0 | 0.00061 | 0.00609 | 3e-05 | 0 | 0 | - | - | 20220124073827312312X
40130 Sr Halmstad Nf | 312 | 327 | - | 2022-01-24 | Transnr 103957 p13414-1-5 45243428 Sign:Krijoh | 1 | 74.22% | 3.21389 | 0.38893 | 1.96832 | 0.23574 | 0.09839 | 0.04858 | 0.58521 | 0.02834 | 0.04788 | 0.03972 | 0.01332 | 0.00014 | 4e-05 | 0.0027 | 0.00153 | 0.00515 | 3e-05 | 0.00041 | 0.00599 | 2e-05 | 0.00015 | 0 | - | - | 2,0220124073729e+19
40261 Scanmetals | 651 | - | - | 2022-01-24 | prov1 Sign:magnni | 1 | 92.43% | 6.69738 | 0.56211 | 1.69527 | 0.20563 | 0.19963 | 0.07573 | 0.85316 | 0.03957 | 0.0699 | 0.02306 | 0.02448 | 3e-05 | 5e-05 | 0.00312 | 0.00157 | 0.00511 | 1e-05 | 0.00084 | 0.00653 | 3e-05 | 5e-05 | 0 | - | - | 2,0220124074039e+16
IAC Tenhult | 425 | 426 | x | 2022-01-21 | 2 prover hopslagna till ett Sign:Krijoh | 1 | 49.71% | 7.98547 | 0.98556 | 1.54097 | 0.63408 | 0.01132 | 0.02234 | 0.40576 | 0.07015 | 0.02038 | 0.01054 | 0.05945 | 0.001 | 0.00042 | 0.00271 | 0.00162 | 0.00848 | 2e-05 | 0.00024 | 0.006 | 2e-05 | 0 | 0 | - | - | 20220121072747425426X
IAC Tenhult | 425 | - | - | 2022-01-21 | hopslaget med prov 2 Sign:magnni | 1 | 46.84% | 7.8694 | 1.17795 | 2.14878 | 0.40971 | 0.0175 | 0.05304 | 0.61053 | 0.04482 | 0.02959 | 0.01683 | 0.1025 | 0.00032 | 6e-05 | 0.00254 | 0.00158 | 0.00835 | 0 | 0.0003 | 0.00586 | 2e-05 | 0 | 0 | - | - | 2,0220121072634e+16
Byarums bruk | 625 | 646 | - | 2022-01-20 | prov box Gjuterispill Sign:Krijoh | 1 | 84.01% | 8.86727 | 0.70375 | 2.09278 | 0.18124 | 0.00478 | 0.04791 | 0.74882 | 0.03544 | 0.04137 | 0.02721 | 0.02884 | 3e-05 | 8e-05 | 0.00174 | 0.00114 | 0.00342 | 4e-05 | 0.00029 | 0.00563 | 3e-05 | 0 | 0.00015 | - | - | 2,0220120073528e+19
40092 Nord-Schrott | 215 | 216P | - | 2022-01-20 | Solar alu Sign:krijoh | 1 | 79.21% | 0.16622 | 0.34801 | 0.01676 | 0.4329 | 0.0009 | 0.00374 | 0.11934 | 0.06391 | 0.00107 | 0.00065 | 0.03865 | 4e-05 | 0 | 0 | 0.00095 | 0 | 5e-05 | 0 | 0.00161 | 3e-05 | 0 | 0.00016 | - | - | 20220120073122215216P
40126 Hydro Extrusion Sweden AB | 400 | 400 | - | 2022-01-20 | Månadsprov januari klumpar Sign:krijoh | 1 | 65.92% | 0.4827 | 0.21591 | 0.00968 | 0.04763 | 0.08738 | 0.00372 | 0.02613 | 0.01284 | 0.00075 | 0.00049 | 0.0022 | 0.00027 | 4e-05 | 0 | 0.00276 | 0 | 0.00014 | 0 | 0.00094 | 3e-05 | 0.00037 | 0.00017 | - | - | 2,0220120073327e+19
40092 Nord-Schrott | 215 | - | - | 2022-01-19 | prov1 Sign:magnni | 1 | 74.79% | 0.19894 | 0.40787 | 0.03479 | 0.30907 | 0.0158 | 0.00444 | 0.09778 | 0.04769 | 0.00196 | 0.00102 | 0.02904 | 6e-05 | 1e-05 | 0 | 0.0011 | 0 | 5e-05 | 0 | 0.00165 | 3e-05 | 0 | 0.00016 | - | - | 2,0220119073634e+16
40130 Sr Halmstad Nf | 312 | - | - | 2022-01-19 | 220117 Sign:magnni | 1 | 80.47% | 3.72125 | 0.48903 | 1.56258 | 0.28549 | 0.12836 | 0.04721 | 0.50193 | 0.02734 | 0.04682 | 0.03366 | 0.01604 | 6e-05 | 3e-05 | 0.00231 | 0.00156 | 0.00308 | 0.0001 | 0.00044 | 0.00596 | 2e-05 | 0 | 0 | - | - | 2,0220119073125e+16
40180 Stena Recycling OY | 426 | 426 | - | 2022-01-18 | materialet innehöll mycket snö. Avdraget var på 10% Sign:krijoh | 1 | 43.88% | 8.35215 | 1.32178 | 0.21859 | 0.33462 | 0.02889 | 0.00993 | 0.10536 | 0.03475 | 0.00706 | 0.00313 | 0.03758 | 0.00026 | 3e-05 | 0.00183 | 0.00244 | 0.00174 | 8e-05 | 6e-05 | 0.00275 | 2e-05 | 0 | 0 | - | - | 2,0220118073115e+19
40130 Sr Halmstad Nf | 312 | 327 | - | 2022-01-17 | Transnr 103458 p13414-1-3 45164345 Sign:krijoh | 1 | 74.85% | 3.64086 | 0.54787 | 1.99789 | 0.32244 | 0.1693 | 0.04309 | 0.92654 | 0.02684 | 0.04096 | 0.0374 | 0.02013 | 6e-05 | 3e-05 | 0.0024 | 0.00158 | 0.00267 | 9e-05 | 0.00084 | 0.00572 | 3e-05 | 0 | 0 | - | - | 2,0220117074326e+19
40130 Sr Halmstad Nf | 312 | 327 | - | 2022-01-17 | Transnr 103455 p13414-1-2 45164344 Sign:krijoh | 1 | 72.15% | 3.08743 | 0.5588 | 1.94563 | 0.36764 | 0.21272 | 0.03715 | 0.76308 | 0.02429 | 0.04393 | 0.04005 | 0.01877 | 4e-05 | 4e-05 | 0.00223 | 0.0016 | 0.00497 | 9e-05 | 0.00054 | 0.00472 | 4e-05 | 0 | 0 | - | - | 2,0220117074443e+19
40106 Stena aluminium ab | 345 | 345 | - | 2022-01-14 | kontrollprov januari Sign:krijoh | 1 | 34.84% | 4.89266 | 2.70767 | 5.16248 | 0.29065 | 0.00482 | 0.20228 | 0.84069 | 0.0386 | 0.09217 | 0.0351 | 0.17581 | 0.00013 | 4e-05 | 0.00771 | 0.00171 | 0.02067 | 0.00011 | 0.00024 | 0.00664 | 1e-05 | 8e-05 | 0 | - | - | 2,0220114073206e+19
40106 Stena aluminium ab | 345 | 345 | - | 2022-01-14 | kontrollprov januari prov 2 Sign:krijoh | 1 | 30.55% | 4.48604 | 2.66237 | 4.63787 | 0.26056 | 0.00689 | 0.21695 | 0.94323 | 0.04513 | 0.09803 | 0.03815 | 0.18769 | 0.00017 | 4e-05 | 0.00759 | 0.00173 | 0.02309 | 0.00012 | 0.00025 | 0.00562 | 1e-05 | 0.00011 | 0 | - | - | 2,0220114073504e+19
40106 Stena aluminium ab | 346 | 346 | - | 2022-01-14 | kontrollprov januari Sign:krijoh | 1 | 52.4% | 4.38466 | 3.01113 | 5.01219 | 0.26983 | 0.0069 | 0.2733 | 1.19197 | 0.07422 | 0.08026 | 0.04269 | 0.29775 | 0.00024 | 4e-05 | 0.00698 | 0.00203 | 0.01679 | 0.00012 | 0.00047 | 0.00595 | 2e-05 | 0.00021 | 0 | - | - | 2,0220114073406e+19
Sr Norrköping | 200 | 215 | - | 2022-01-13 | prov1 Hög Si Cu prov 2 0,21i cu Sign:krijoh | 1 | 84.51% | 0.59411 | 0.73468 | 0.11483 | 0.023 | 0.02152 | 0.00469 | 0.02234 | 0.01261 | 0.00159 | 0.00085 | 0.0097 | 4e-05 | 1e-05 | 0 | 0.00095 | 0 | 0.00012 | 0 | 0.00084 | 4e-05 | 0.00012 | 0.00016 | - | - | 2,0220113073011e+19
Sr Norrköping | 200 | 215 | - | 2022-01-13 | prov2 Hög Si Cu Sign:krijoh | 1 | 83.97% | 0.58191 | 0.72099 | 0.21104 | 0.0192 | 0.02307 | 0.00445 | 0.01687 | 0.01462 | 0.00121 | 0.00091 | 0.00565 | 3e-05 | 0 | 0 | 0.00105 | 0 | 5e-05 | 0 | 0.00081 | 4e-05 | 0.0002 | 0.00016 | - | - | 2,0220113073331e+19
Sr Oslo | 402 | 402 | - | 2022-01-13 | Slagg=325kg Hög Mn Sign:magnni | 1 | 41.86% | 0.55198 | 0.18968 | 0.02623 | 0.05202 | 0.03099 | 0.00375 | 0.00653 | 0.0061 | 0.00069 | 0.00039 | 0.00873 | 0.00017 | 0 | 0 | 0.00095 | 0 | 7e-05 | 0 | 0.00156 | 3e-05 | 0.00067 | 0.00018 | - | - | 2,0220113073538e+19
40130 Sr Halmstad Nf | 312 | 327 | - | 2022-01-11 | Transnr 102963 p13414-1-1 45004466 Sign:krijoh | 1 | 75.11% | 3.91508 | 0.42206 | 1.36961 | 0.26321 | 0.19559 | 0.04807 | 0.51815 | 0.03001 | 0.04282 | 0.03405 | 0.01598 | 6e-05 | 4e-05 | 0.00278 | 0.00148 | 0.00263 | 0.00011 | 0.00047 | 0.007 | 3e-05 | 8e-05 | 0 | - | - | 2,0220111073408e+19
40297 IAC Gredby AB | 427 | 428 | - | 2022-01-11 | kontrollprov Sign:krijoh | 1 | 34.98% | 9.83246 | 0.9404 | 1.0896 | 0.54855 | 0.01241 | 0.02133 | 0.29196 | 0.04793 | 0.01958 | 0.00915 | 0.03495 | 0.00015 | 6e-05 | 0.00328 | 0.00178 | 0.0047 | 0.0001 | 0.0002 | 0.00628 | 2e-05 | 0 | 0 | - | - | 2,0220111073646e+19
40130 Sr Halmstad Nf | 312 | 327 | - | 2022-01-10 | Transnr 102820 p13243-1-7 44695679 Sign:Krijoh | 1 | 73.82% | 5.45497 | 0.54871 | 2.40877 | 0.2517 | 0.12848 | 0.07527 | 0.85707 | 0.03509 | 0.05725 | 0.05066 | 0.01969 | 5e-05 | 5e-05 | 0.00317 | 0.00165 | 0.0047 | 8e-05 | 0.00097 | 0.0054 | 2e-05 | 0 | 1e-05 | - | - | 2,0220110074337e+19
40130 Sr Halmstad Nf | 312 | 327 | - | 2022-01-10 | transnr 102239 p13243-1-5 44695678 Sign:krijoh | 1 | 73.04% | 4.74742 | 0.47728 | 1.70656 | 0.25938 | 0.16204 | 0.06565 | 0.71821 | 0.03475 | 0.0481 | 0.03745 | 0.01712 | 0.00026 | 6e-05 | 0.00263 | 0.00151 | 0.00271 | 0.00013 | 0.00065 | 0.00565 | 2e-05 | 5e-05 | 1e-05 | - | - | 2,0220110073942e+19
40130 Sr Halmstad Nf | 312 | 327 | - | 2022-01-10 | Transnr 102378 p13243-1-6 44695677 Sign:Krijoh | 1 | 75.51% | 4.58308 | 0.54871 | 2.6245 | 0.27918 | 0.12837 | 0.06006 | 0.6992 | 0.03011 | 0.04703 | 0.04659 | 0.02081 | 0.00014 | 4e-05 | 0.00282 | 0.00152 | 0.00319 | 0.00013 | 0.00196 | 0.00508 | 3e-05 | 0 | 0 | - | - | 2,0220110074008e+19
Jydsk | 612 | - | - | 2022-01-07 | prov2 Hög Mn Sign:magnni | 1 | 75.99% | 9.39048 | 0.26565 | 0.02354 | 0.15898 | 0.08212 | 0.00648 | 0.02612 | 0.04457 | 0.00231 | 0.0014 | 0.0054 | 0.00018 | 0.00034 | 2e-05 | 0.00107 | 0 | 7e-05 | 0 | 0.00198 | 3e-05 | 0 | 0.00015 | - | - | 2,0220107073649e+16
Jydsk | 612 | - | - | 2022-01-07 | prov1 Hög Mn Sign:magnni | 1 | 77.98% | 9.30611 | 0.27393 | 0.02688 | 0.1736 | 0.15878 | 0.00652 | 0.02979 | 0.04099 | 0.00249 | 0.0015 | 0.00619 | 0.00016 | 0.00035 | 0.00013 | 0.00111 | 0 | 9e-05 | 0 | 0.00195 | 4e-05 | 0 | 0.00015 | - | - | 2,0220107073512e+16
40130 Sr Halmstad Nf | 650 | 650 | - | 2022-01-05 | Prov5 nytt salt =30 kg 1st krock kudde Sign:magnni | 1 | 92.21% | 4.55304 | 0.46363 | 1.09794 | 0.20685 | 0.33657 | 0.05942 | 0.51802 | 0.03708 | 0.02926 | 0.01078 | 0.02383 | 0.00014 | 4e-05 | 0.00225 | 0.00132 | 0.00239 | 0.00016 | 0.00036 | 0.00573 | 4e-05 | 0.00016 | 0 | - | - | 2,0220105073305e+19
40130 Sr Halmstad Nf | 650 | 650 | - | 2022-01-05 | prov6 Nytt salt =33 kg 1st krock kudde Sign:magnni | 1 | 90.23% | 4.31515 | 0.45619 | 1.06513 | 0.20812 | 0.32976 | 0.04807 | 0.44915 | 0.03461 | 0.0296 | 0.01055 | 0.02166 | 0.00016 | 4e-05 | 0.00287 | 0.00143 | 0.00249 | 0.00017 | 0.00037 | 0.00543 | 3e-05 | 0.00011 | 0 | - | - | 2,0220105073516e+19
40130 Sr Halmstad Nf | 650 | 650 | - | 2022-01-05 | prov4 nytt salt=26kg Sign:magnni | 1 | 88.22% | 3.07895 | 0.35576 | 0.65692 | 0.17133 | 0.37477 | 0.02464 | 0.30888 | 0.02227 | 0.01919 | 0.00706 | 0.01557 | 0.0001 | 4e-05 | 0.00177 | 0.0014 | 0.00298 | 0.00014 | 0.0002 | 0.00545 | 3e-05 | 0.00032 | 0 | - | - | 2,0220105073236e+19
40130 Sr Halmstad Nf | 650 | 650 | - | 2022-01-04 | 2st krock kuddar vanligt Salt=29kg prov2 Sign:magnni | 1 | 90.68% | 6.04708 | 0.49868 | 1.44697 | 0.20976 | 0.19835 | 0.07674 | 0.62918 | 0.04349 | 0.04219 | 0.01137 | 0.02091 | 3e-05 | 4e-05 | 0.00328 | 0.00152 | 0.00336 | 8e-05 | 0.00057 | 0.00612 | 2e-05 | 2e-05 | 0 | - | - | 2,0220104073509e+19
40130 Sr Halmstad Nf | 650 | 650 | - | 2022-01-04 | 4st krock kuddar vanligt salt =38kg prov1 Sign:magnni | 1 | 88.58% | 5.88802 | 0.46519 | 1.36217 | 0.19055 | 0.26028 | 0.07879 | 0.54041 | 0.04773 | 0.0379 | 0.01164 | 0.01905 | 3e-05 | 4e-05 | 0.00311 | 0.00147 | 0.00327 | 9e-05 | 0.00056 | 0.00634 | 3e-05 | 5e-05 | 0 | - | - | 2,0220104073403e+19
40130 Sr Halmstad Nf | 650 | 650 | - | 2022-01-04 | prov 3 vanligt salt=27kg prov3 Sign:magnni | 1 | 89.37% | 3.50863 | 0.39767 | 0.69992 | 0.1878 | 0.36912 | 0.03076 | 0.33778 | 0.02906 | 0.01945 | 0.0107 | 0.02245 | 3e-05 | 4e-05 | 0.00203 | 0.00139 | 0.00322 | 0.0001 | 0.00022 | 0.00507 | 3e-05 | 0.0002 | 0 | - | - | 2,0220104073804e+19
IAC Ankarsrum | 425 | 425 | x | 2021-12-21 | Skimmings blandat med gjuterispill Sign:Krijoh | 1 | 76.08% | 9.9845 | 0.8796 | 1.91474 | 0.36064 | 0.06686 | 0.03262 | 0.54025 | 0.03197 | 0.02579 | 0.01605 | 0.05675 | 0.00111 | 5e-05 | 0.00225 | 0.00155 | 0.00634 | 0.00014 | 0.00036 | 0.00534 | 2e-05 | 0 | 0 | - | - | 20211221074145425425X
40130 Sr Halmstad Nf | 312 | 327 | - | 2021-12-21 | Prov 2 tweak från PMR Sign:Krijoh | 1 | 77.44% | 4.473 | 0.48464 | 1.4922 | 0.14505 | 0.62043 | 0.05912 | 0.45037 | 0.0219 | 0.03708 | 0.07588 | 0.03183 | 5e-05 | 4e-05 | 0.00213 | 0.00155 | 0.00503 | 0.00013 | 0.00101 | 0.0036 | 4e-05 | 0.00025 | 1e-05 | - | - | 2,0211221074713e+19
40161 Stena Recycling AB Borås | 501 | 532P | - | 2021-12-21 | Hög Cu Zn Sign:krijoh | 1 | 78.36% | 0.89474 | 0.36317 | 0.42601 | 0.48886 | 1.13816 | 0.01587 | 1.07903 | 0.0274 | 0.01833 | 0.00611 | 0.10557 | 0.00095 | 0.0001 | 0.00036 | 0.00106 | 0 | 0.00047 | 0 | 0.0061 | 0.0001 | 0 | 0.00016 | - | - | 20211221074414501532P
40092 Nord-Schrott | 501 | 501P | - | 2021-12-20 | Kontrollprov Sign:krijoh | 1 | 81.5% | 1.10099 | 0.29768 | 0.06075 | 0.59806 | 0.42566 | 0.00689 | 0.05129 | 0.03349 | 0.00546 | 0.00197 | 0.12056 | 0.00055 | 0.00012 | 0 | 0.00106 | 0 | 0.00021 | 0 | 0.00439 | 0.0001 | 0 | 0.00016 | - | - | 20211220073739501501P
40126 Hydro Extrusion Sweden AB | 400 | 400 | - | 2021-12-20 | Månadsprov dec Sign:Krijoh | 1 | 61.53% | 0.6961 | 0.23042 | 0.0377 | 0.17282 | 0.16274 | 0.00456 | 0.03986 | 0.01932 | 0.00212 | 0.00116 | 0.00339 | 0.00042 | 9e-05 | 0 | 0.0021 | 0 | 0.00024 | 0 | 0.00112 | 3e-05 | 0 | 0.00016 | - | - | 2,0211220073501e+19
40091 Nord-Schrott GmbH & Co KG | 427 | 425 | - | 2021-12-17 | kontrollprov Sign:krijoh | 1 | 64% | 10.69638 | 0.85475 | 0.24058 | 0.19353 | 0.37186 | 0.0165 | 0.54361 | 0.05334 | 0.01228 | 0.00267 | 0.02224 | 0.01036 | 0.00282 | 0.0017 | 0.00168 | 0.00043 | 0.00109 | 0.00021 | 0.00353 | 2e-05 | 7e-05 | 1e-05 | - | - | 2,0211217073838e+19
40130 Sr Halmstad Nf | 312 | 327 | - | 2021-12-17 | transnr 101923 testmaterial tweak från PMR 44605086 Sign:krijoh | 1 | 75% | 4.23038 | 0.47803 | 1.78949 | 0.14472 | 1.15307 | 0.06378 | 0.43346 | 0.02012 | 0.03513 | 0.07269 | 0.03086 | 0.00018 | 5e-05 | 0.00242 | 0.00168 | 0.00534 | 0.00028 | 0.0007 | 0.00331 | 5e-05 | 0.0003 | 2e-05 | - | - | 2,0211217074038e+19
40130 Sr Halmstad Nf | 651 | 651 | - | 2021-12-17 | kontrollprov twitch 10-30mm Sign:krijoh | 1 | 84.16% | 7.13874 | 0.5306 | 1.68993 | 0.1878 | 0.16669 | 0.07491 | 0.674 | 0.03958 | 0.0484 | 0.01772 | 0.01981 | 8e-05 | 8e-05 | 0.00293 | 0.00154 | 0.00428 | 0.00011 | 0.00095 | 0.00555 | 2e-05 | 5e-05 | 0 | - | - | 2,0211217073715e+19
40130 Sr Halmstad Nf | 650 | 650 | - | 2021-12-16 | kontrollprov twitch 30-150mm Sign:krijoh | 1 | 85.71% | 3.14911 | 0.37068 | 0.79603 | 0.18911 | 0.14191 | 0.03379 | 0.32644 | 0.02757 | 0.02279 | 0.00947 | 0.01923 | 0.00019 | 3e-05 | 0.00192 | 0.00138 | 0.00252 | 0.00012 | 0.00017 | 0.00712 | 2e-05 | 6e-05 | 0 | - | - | 2,0211216073412e+19
40130 Sr Halmstad Nf | 651 | 651 | - | 2021-12-16 | kontrollprov twirch 10-30mm Sign:krijoh | 1 | 90.51% | 6.79292 | 0.57235 | 1.78393 | 0.19935 | 0.17018 | 0.07061 | 0.70043 | 0.03728 | 0.04738 | 0.0174 | 0.02128 | 0.0003 | 6e-05 | 0.00281 | 0.00165 | 0.00417 | 0.00017 | 0.00089 | 0.00542 | 2e-05 | 3e-05 | 1e-05 | - | - | 2,0211216073933e+19
40130 Sr Halmstad nf | 650 | 650 | - | 2021-12-16 | kontrollprov twitch 30-150mm Sign:krijoh | 1 | 89.67% | 3.59711 | 0.44126 | 1.16645 | 0.21087 | 0.29594 | 0.03582 | 0.43563 | 0.02921 | 0.02663 | 0.01227 | 0.01991 | 0.00024 | 6e-05 | 0.00242 | 0.00157 | 0.00355 | 0.00018 | 0.00028 | 0.00666 | 2e-05 | 0.00013 | 0 | - | - | 2,0211216073612e+19
40130 Sr Halmstad Nf | 312 | 327 | - | 2021-12-15 | Transnr 101415 12/10 44506343 Sign:Krijoh | 1 | 76.51% | 4.49193 | 0.51926 | 2.42745 | 0.27862 | 0.17608 | 0.05329 | 0.77576 | 0.02866 | 0.0392 | 0.03462 | 0.01818 | 5e-05 | 5e-05 | 0.00265 | 0.00156 | 0.00311 | 0.00011 | 0.0007 | 0.00689 | 2e-05 | 0 | 0 | - | - | 2,0211215073933e+19
40130 Sr Halmstad Nf | 651 | 651 | - | 2021-12-15 | kontrollprov twitch 10-30mm Sign:krijoh | 1 | 85.04% | 8.04672 | 0.58758 | 1.83651 | 0.18994 | 0.17868 | 0.08192 | 0.77238 | 0.04148 | 0.05376 | 0.01795 | 0.02068 | 6e-05 | 6e-05 | 0.00321 | 0.00151 | 0.00405 | 0.00012 | 0.00104 | 0.00586 | 3e-05 | 2e-05 | 0 | - | - | 2,0211215073513e+19
40130 Sr Halmstad Nf | 651 | 651 | - | 2021-12-15 | kontrollprov twitch 10-30mm Sign:krijoh | 1 | 90.19% | 7.55321 | 0.58054 | 1.78454 | 0.18682 | 0.18812 | 0.07792 | 0.71927 | 0.04046 | 0.05123 | 0.01973 | 0.0225 | 0.00011 | 6e-05 | 0.00318 | 0.00151 | 0.00453 | 0.00013 | 0.00104 | 0.00604 | 2e-05 | 6e-05 | 2e-05 | - | - | 2,0211215073622e+19
40130 Sr Halmstad Nf | 650 | 650 | - | 2021-12-14 | kontrollprov twitch 30-150mm Sign:krijoh | 1 | 88.91% | 3.57597 | 0.41787 | 0.84284 | 0.19906 | 0.31199 | 0.03217 | 0.38205 | 0.02658 | 0.02339 | 0.00958 | 0.0214 | 0.00012 | 4e-05 | 0.00238 | 0.00149 | 0.00231 | 0.00014 | 0.00043 | 0.00723 | 3e-05 | 0.00015 | 0 | - | - | 2,0211214074938e+19
40130 Sr Halmstad Nf | 651 | 651 | - | 2021-12-14 | kontrollprov twitch 10-30mm Sign:krijoh | 1 | 87.16% | 7.59756 | 0.57742 | 1.79424 | 0.18906 | 0.17333 | 0.08022 | 0.77547 | 0.03905 | 0.05203 | 0.01849 | 0.01979 | 4e-05 | 5e-05 | 0.00299 | 0.00154 | 0.00405 | 0.00011 | 0.00106 | 0.00563 | 2e-05 | 1e-05 | 0 | - | - | 2,0211214074557e+19
40130 Sr Halmstad Nf | 650 | 650 | - | 2021-12-10 | kontrollprov twitch 30-150mm Sign:Krijoh | 1 | 91.2% | 3.00957 | 0.40385 | 0.70215 | 0.20084 | 0.31215 | 0.02585 | 0.33826 | 0.02566 | 0.02402 | 0.0095 | 0.02238 | 0.0001 | 5e-05 | 0.00202 | 0.00141 | 0.00298 | 0.00014 | 0.00021 | 0.00655 | 3e-05 | 0.00016 | 0 | - | - | 2,0211210074958e+19
40130 Sr Halmstad Nf | 650 | 650 | - | 2021-12-10 | Kontrollprov twitch 30-150mm Sign:krijoh | 1 | 86.14% | 2.43474 | 0.3334 | 0.52337 | 0.18646 | 0.11853 | 0.02264 | 0.39006 | 0.02219 | 0.0186 | 0.00676 | 0.01858 | 0.0001 | 3e-05 | 0.00107 | 0.00135 | 0.00312 | 0.00011 | 0.00012 | 0.00612 | 2e-05 | 0.00012 | 0 | - | - | 2,0211210074615e+19
40130 Sr Halmstad Nf | 651 | 651 | - | 2021-12-10 | kontrollprov twitch 10-30mm Sign:krijoh | 1 | 86.91% | 6.96971 | 0.59774 | 1.75355 | 0.2144 | 0.16152 | 0.07415 | 0.84216 | 0.0364 | 0.05007 | 0.01857 | 0.02184 | 0.00014 | 5e-05 | 0.00291 | 0.00154 | 0.00384 | 0.00013 | 0.00088 | 0.00522 | 2e-05 | 0 | 0 | - | - | 2,0211210074812e+19
40130 Sr Halmstad Nf | 312 | 312 | - | 2021-12-09 | Transnr 101067 7/12 44506342 Sign:Krijoh | 1 | 80.94% | 3.25595 | 0.49948 | 1.54975 | 0.34209 | 0.18767 | 0.04028 | 0.70476 | 0.02704 | 0.03089 | 0.02223 | 0.02053 | 0.00012 | 4e-05 | 0.00212 | 0.00155 | 0.00448 | 0.00015 | 0.0005 | 0.0051 | 2e-05 | 0 | 0 | - | - | 2,0211209073735e+19
40130 Sr Halmstad Nf | 329 | 329 | x | 2021-12-09 | prov2 Hög Cu Zn Pb Sign:krijoh | 1 | 43.78% | 1.0662 | 0.48496 | 1.91637 | 0.44788 | 0.03676 | 0.02213 | 2.10011 | 0.01365 | 0.17857 | 0.03675 | 0.00587 | 0.00023 | 3e-05 | 0.00369 | 0.00161 | 0.0012 | 0.00036 | 0.00085 | 0.00293 | 1e-05 | 0 | 0 | - | - | 20211209073402329329X
40130 Sr Halmstad Nf | 650 | 650 | - | 2021-12-09 | kontrollprov twitch 30-150mm Sign:krijoh | 1 | 88.41% | 3.07824 | 0.40608 | 0.56205 | 0.21747 | 0.49322 | 0.02537 | 0.41384 | 0.02012 | 0.01866 | 0.00723 | 0.02613 | 6e-05 | 5e-05 | 0.00163 | 0.00141 | 0.00226 | 0.00018 | 0.00022 | 0.00636 | 5e-05 | 0.00012 | 0 | - | - | 2,0211209073825e+19
40130 Sr Halmstad Nf | 329 | 329P | - | 2021-12-08 | Kontrollprov Nf zorba Sign:Krijoh | 1 | 49.59% | 0.65748 | 0.38874 | 1.25231 | 0.40376 | 0.22324 | 0.0097 | 0.66693 | 0.01665 | 0.04662 | 0.01715 | 0.0147 | 0.00017 | 3e-05 | 0.00234 | 0.00175 | 0.0008 | 0.00025 | 0.00028 | 0.00285 | 3e-05 | 0 | 0 | - | - | 20211208073148329329P
40130 Sr Halmstad Nf | 650 | 650 | - | 2021-12-08 | kontrollprov tvitch 30-150mm Sign:krijoh | 1 | 89.62% | 3.57843 | 0.38521 | 0.7867 | 0.1842 | 0.37359 | 0.02931 | 0.37655 | 0.02923 | 0.02345 | 0.00771 | 0.02378 | 0.00014 | 4e-05 | 0.00197 | 0.00146 | 0.00296 | 5e-05 | 0.00034 | 0.00618 | 4e-05 | 0.00015 | 0 | - | - | 2,0211208073344e+19
40130 Sr Halmstad Nf | 312 | 327 | - | 2021-12-07 | Transnr 100963 6/12 bennos 44412902 Sign:Krijoh | 1 | 75.96% | 4.07975 | 0.49462 | 2.53249 | 0.30509 | 0.19535 | 0.04886 | 0.79254 | 0.02779 | 0.0616 | 0.05852 | 0.0181 | 6e-05 | 4e-05 | 0.00351 | 0.00162 | 0.00281 | 0 | 0.00068 | 0.00609 | 3e-05 | 0 | 0 | - | - | 2,0211207073015e+19
40130 Sr Halmstad Nf | 650 | 650 | - | 2021-12-07 | Kontrollprov twitch 30-150mm Sign:Krijoh | 1 | 88.89% | 3.28302 | 0.37954 | 0.86715 | 0.18107 | 0.49256 | 0.02705 | 0.37216 | 0.02632 | 0.02322 | 0.00871 | 0.0239 | 4e-05 | 4e-05 | 0.00198 | 0.00142 | 0.00243 | 7e-05 | 0.00044 | 0.00506 | 6e-05 | 0.00016 | 0 | - | - | 2,0211207073203e+19
40126 Hydro Extrusion Sweden AB | 400 | 420 | - | 2021-12-06 | Kontrollprov November Sign:Krijoh | 1 | 61.1% | 0.52644 | 0.20155 | 0.0433 | 0.09568 | 0.08823 | 0.00401 | 0.03062 | 0.0112 | 0.00189 | 0.00104 | 0.00234 | 0.00025 | 3e-05 | 0.00054 | 0.00254 | 0.00016 | 8e-05 | 0 | 0.00108 | 1e-05 | 0.00036 | 0 | - | - | 2,0211206074244e+19
40130 Sr Halmstad Nf | 312 | 327 | x | 2021-12-06 | Transnr 100674 3/12 Hög Zn Pb 44412886 Sign:Krijoh | 1 | 66.06% | 4.89953 | 0.46691 | 2.98849 | 0.23249 | 0.03097 | 0.05328 | 1.35747 | 0.02841 | 0.10114 | 0.05799 | 0.01058 | 0.00012 | 3e-05 | 0.00356 | 0.0014 | 0.00355 | 0 | 0.0008 | 0.00642 | 1e-05 | 0 | 0 | - | - | 20211206073753312327X
40066 Stena Recycling A/S | 427 | 428 | x | 2021-12-03 | Kontrollprov Köge (varenummer 225310) Sign:Krijoh | 1 | 17.83% | 9.59556 | 0.42914 | 0.08997 | 0.14374 | 0.0268 | 0.00633 | 0.0895 | 0.12783 | 0.00518 | 0.00254 | 0.01175 | 0.00063 | 3e-05 | 0.00112 | 0.00151 | 0.00194 | 0 | 1e-05 | 0.00318 | 1e-05 | 0.00021 | 0 | - | - | 20211203073256427428X
40130 Sr Halmstad Nf | 312 | 327 | - | 2021-12-02 | Transnr 100476 29/11 Hög Zn 44082634 Sign:Krijoh | 1 | 70.22% | 3.9984 | 0.49694 | 2.4222 | 0.30348 | 0.10441 | 0.0463 | 2.24067 | 0.02589 | 0.07536 | 0.06923 | 0.00765 | 1e-05 | 3e-05 | 0.00464 | 0.00146 | 0.00285 | 0 | 0.0016 | 0.00605 | 2e-05 | 0 | 0 | - | - | 2,0211202075024e+19
40130 Sr Halmstad Nf | 315 | 329 | - | 2021-12-02 | prov2 hög Cu Zn Pb Brinner extremt samt giftig rök. | 1 | 58.74% | - | - | - | - | - | - | - | - | - | - | - | - | - | - | - | - | - | - | - | - | - | - | - | - | 2,0211202074432e+19
40130 Sr Halmstad Nf | 315 | 370 | - | 2021-12-02 | prov1 Hög Cu Zn Pb Brinner extremt samt giftig rök. | 1 | 38.51% | - | - | - | - | - | - | - | - | - | - | - | - | - | - | - | - | - | - | - | - | - | - | - | - | 2,0211202074108e+19
40130 Sr Halmstad Nf | 312 | 327 | - | 2021-12-01 | transnr 100195 25/11 Hög Zn 44082632 Sign:krijoh | 1 | 71.22% | 2.83603 | 0.45805 | 2.1419 | 0.32975 | 0.1668 | 0.037 | 1.65283 | 0.02357 | 0.04626 | 0.0434 | 0.01263 | 5e-05 | 4e-05 | 0.00237 | 0.00152 | 0.00223 | 0 | 0.00061 | 0.00599 | 3e-05 | 0 | 0 | - | - | 2,0211201073003e+19
40130 Sr Halmstad Nf | 312 | 327 | - | 2021-12-01 | Transnr 100253 25/11 Hög Zn 44082633 Sign:Krijoh | 1 | 73.93% | 2.73406 | 0.44473 | 1.48594 | 0.32849 | 0.18513 | 0.03005 | 2.12883 | 0.02218 | 0.03759 | 0.03833 | 0.00688 | 4e-05 | 3e-05 | 0.0027 | 0.00151 | 0.00258 | 0 | 0.00068 | 0.00503 | 3e-05 | 0 | 0 | - | - | 2,0211201073206e+19
40177 Stena Recycling AB Åstorp | 660 | 305P | x | 2021-11-30 | Mek Fe 10kg Sign:Krijoh | 1 | 74.2% | 0.75386 | 1.01046 | 0.15746 | 0.06641 | 0.04937 | 0.01629 | 0.26403 | 0.0161 | 0.01266 | 0.0024 | 0.00924 | 0.00014 | 3e-05 | 0.00083 | 0.00143 | 0.00949 | 0.00011 | 0 | 0.00274 | 2e-05 | 0.00146 | 0 | - | - | 20211130074026660305PX
40261 Scanmetals | 341 | 341 | - | 2021-11-30 | prov1 Hög Si Zn Sign:Krijoh | 1 | 75% | 3.79225 | 0.64829 | 0.91175 | 0.23661 | 0.11406 | 0.04508 | 1.01343 | 0.02122 | 0.04842 | 0.02635 | 0.02486 | 1e-05 | 3e-05 | 0.00286 | 0.00174 | 0.00251 | 8e-05 | 0.00057 | 0.00549 | 2e-05 | 0 | 0 | - | - | 2,0211130073325e+19
40261 Scanmetals | 341 | 341 | - | 2021-11-30 | prov2 Hög Si Zn Sign:Krijoh | 1 | 67.46% | 3.44849 | 0.64363 | 0.84038 | 0.24226 | 0.09112 | 0.04509 | 1.0536 | 0.02282 | 0.05288 | 0.02534 | 0.02351 | 5e-05 | 3e-05 | 0.00291 | 0.0017 | 0.0026 | 0.00011 | 0.00062 | 0.00569 | 2e-05 | 0 | 0 | - | - | 2,0211130073649e+19
40130 Sr Halmstad Nf | 312 | 327 | - | 2021-11-29 | Transnr 100112 24/11 Hög Zn 44040465 Sign:Krijoh | 1 | 69.04% | 5.62247 | 0.55832 | 2.63441 | 0.26784 | 0.14062 | 0.07221 | 1.68144 | 0.03127 | 0.06151 | 0.0534 | 0.01588 | 3e-05 | 6e-05 | 0.00371 | 0.00161 | 0.00318 | 9e-05 | 0.00108 | 0.00681 | 3e-05 | 0 | 0 | - | - | 2,0211129073547e+19
40130 Sr Halmstad Nf | 650 | 650 | - | 2021-11-29 | kontrollprov twitch 30-150 Sign:Krijoh | 1 | 84.41% | 3.88403 | 0.42072 | 1.26233 | 0.1832 | 0.15413 | 0.0392 | 0.57943 | 0.02948 | 0.02772 | 0.01625 | 0.01919 | 6e-05 | 4e-05 | 0.00191 | 0.00142 | 0.00245 | 8e-05 | 0.00025 | 0.00572 | 2e-05 | 5e-05 | 0 | - | - | 2,0211129073104e+19
40130 Sr Halmstad Nf | 651 | 650 | - | 2021-11-29 | kontrollprov twitch 10-30 Sign:Krijoh | 1 | 85.11% | 6.95062 | 0.59119 | 1.90724 | 0.20275 | 0.12172 | 0.07683 | 0.84409 | 0.03705 | 0.05096 | 0.02711 | 0.01939 | 7e-05 | 4e-05 | 0.00319 | 0.00164 | 0.00389 | 8e-05 | 0.00098 | 0.0051 | 2e-05 | 2e-05 | 0 | - | - | 2,0211129073403e+19
40130 Sr Halmstad Nf | 312 | 327 | - | 2021-11-26 | Transnr 99989 23/11 Hög zn 44040464 Sign:krijoh | 1 | 73.61% | 6.00071 | 0.55187 | 2.06326 | 0.24524 | 0.12447 | 0.07474 | 1.77243 | 0.03371 | 0.05313 | 0.04871 | 0.0122 | 2e-05 | 5e-05 | 0.00337 | 0.00152 | 0.00397 | 7e-05 | 0.00105 | 0.00501 | 2e-05 | 0 | 0 | - | - | 2,0211126073611e+19
40130 Sr Halmstad Nf | 312 | 327 | - | 2021-11-26 | Transnr 100090 24/11 44082631 Sign:Krijoh | 1 | 69.23% | 3.00699 | 0.36135 | 1.40934 | 0.22538 | 0.1152 | 0.04316 | 1.07031 | 0.02854 | 0.04373 | 0.03244 | 0.00797 | 3e-05 | 4e-05 | 0.00197 | 0.00147 | 0.00238 | 7e-05 | 0.0007 | 0.00647 | 2e-05 | 8e-05 | 0 | - | - | 2,0211126073739e+19
40130 Sr Halmstad Nf | 651 | 651 | - | 2021-11-26 | kontrollprov twitch 10-30 Sign:krijoh | 1 | 83.3% | 7.35226 | 0.58997 | 1.74963 | 0.20453 | 0.10832 | 0.08086 | 0.8444 | 0.03865 | 0.05185 | 0.01794 | 0.01996 | 2e-05 | 4e-05 | 0.00305 | 0.00164 | 0.00365 | 7e-05 | 0.00092 | 0.00535 | 2e-05 | 0 | 0 | - | - | 2,0211126073327e+19
40066 Stena Recycling A/S | 312 | 310 | - | 2021-11-25 | prov2 Rickys material fraggat i Roskilde Sign:Krijoh | 1 | 91.01% | 1.29353 | 0.29343 | 0.48764 | 0.20805 | 0.41707 | 0.00783 | 0.46162 | 0.01787 | 0.00992 | 0.00324 | 0.01673 | 5e-05 | 3e-05 | 0.00105 | 0.00144 | 0.00184 | 0.00018 | 2e-05 | 0.00725 | 4e-05 | 0.00027 | 0 | - | - | 2,0211125073653e+19
40066 Stena Recycling A/S | 312 | 310 | - | 2021-11-25 | prov1 Rickys material fraggat i Roskilde Sign:Krijoh | 1 | 91.29% | 1.24677 | 0.30774 | 0.58909 | 0.25369 | 0.37795 | 0.00968 | 0.70326 | 0.01927 | 0.01353 | 0.00296 | 0.02023 | 6e-05 | 3e-05 | 0.00107 | 0.00146 | 0.00206 | 0.00014 | 0.00018 | 0.01014 | 4e-05 | 0.00015 | 0 | - | - | 2,0211125073417e+19
40130 Sr Halmstad Nf | 312 | 327 | - | 2021-11-25 | Transnr 99889 22/11 Hög Zn 44040467 Sign:Krijoh | 1 | 78.67% | 4.72802 | 0.44505 | 2.07078 | 0.2146 | 0.05545 | 0.05614 | 1.70132 | 0.02787 | 0.04999 | 0.05249 | 0.00614 | 3e-05 | 3e-05 | 0.00366 | 0.00141 | 0.00315 | 9e-05 | 0.00101 | 0.00643 | 1e-05 | 4e-05 | 0 | - | - | 2,0211125073102e+19
40153 Stena Recycling AB Skänninge | 110 | 307P | - | 2021-11-24 | Trafo med CU Brinner extremt Sign:Krijoh | 1 | 65.95% | 0.19301 | 0.22274 | 0.81435 | 0.00922 | 0.00207 | 0.00293 | 0.05669 | 0.00152 | 0.00872 | 0.00911 | 0.00127 | 3e-05 | 2e-05 | 0 | 0.00083 | 0 | 4e-05 | 0 | 0.00077 | 2e-05 | 0.00121 | 0.00016 | - | - | 20211124073301110307P
40130 Sr Halmstad Nf | 312 | 312 | - | 2021-11-23 | 16/11 bennos air bag utlöst Hög Zn Sign:magnni | 1 | 81.37% | 3.6423 | 0.49608 | 2.90573 | 0.28931 | 0.15892 | 0.06554 | 1.95865 | 0.0268 | 0.05152 | 0.04164 | 0.01108 | 0.00011 | 3e-05 | 0.00308 | 0.00167 | 0.00283 | 0.00011 | 0.00102 | 0.00607 | 3e-05 | 2e-05 | 0 | - | - | 2,0211123074023e+19
40130 Sr Halmstad Nf | 312 | 327 | - | 2021-11-23 | Transnr 99299 15/11 43928809 Sign:Krijoh | 1 | 73.52% | 3.0672 | 0.41493 | 3.67655 | 0.27302 | 0.125 | 0.04301 | 1.31951 | 0.02315 | 0.07635 | 0.05113 | 0.01398 | 8e-05 | 3e-05 | 0.00298 | 0.00156 | 0.00251 | 9e-05 | 0.00114 | 0.00555 | 2e-05 | 0 | 0 | - | - | 2,0211123073912e+19
40130 Sr Halmstad Nf | 650 | 650 | - | 2021-11-23 | kontrollprov v47 30-150mm Sign:krijoh | 1 | 88.6% | 3.01923 | 0.40066 | 0.74186 | 0.19023 | 0.25698 | 0.02668 | 0.45613 | 0.026 | 0.01998 | 0.00736 | 0.01966 | 4e-05 | 3e-05 | 0.0021 | 0.00153 | 0.00351 | 0.00015 | 0.00027 | 0.00671 | 3e-05 | 0.00016 | 0 | - | - | 2,0211123074224e+19
40130 Sr Halmstad Nf | 312 | 327 | - | 2021-11-22 | transnr 99125 12/11 43928810 Sign:Krijoh | 1 | 74.64% | 4.14406 | 0.48534 | 3.93444 | 0.26605 | 0.18105 | 0.05752 | 1.78943 | 0.02681 | 0.08112 | 0.09208 | 0.01008 | 5e-05 | 9e-05 | 0.00464 | 0.00168 | 0.00293 | 9e-05 | 0.00137 | 0.00656 | 4e-05 | 8e-05 | 0 | - | - | 2,0211122073306e+19
40130 Sr Halmstad Nf | 312 | 327 | - | 2021-11-22 | transnr 98653 kom 08/11 43928808 Sign:krijoh | 1 | 74.1% | 4.13094 | 0.42982 | 2.38038 | 0.2273 | 0.11308 | 0.05216 | 1.30304 | 0.03558 | 0.05749 | 0.03514 | 0.01451 | 2e-05 | 3e-05 | 0.00306 | 0.00145 | 0.00406 | 7e-05 | 0.00067 | 0.00665 | 2e-05 | 0 | 0 | - | - | 2,0211122073134e+19
40130 Sr Halmstad Nf | 315 | 329 | x | 2021-11-22 | lågvärdigt sis material med organiskt Sign:krijoh | 1 | 38.63% | 3.00941 | 0.50252 | 2.27194 | 0.32629 | 0.21398 | 0.03991 | 2.74878 | 0.02037 | 0.06935 | 0.05437 | 0.00343 | 3e-05 | 3e-05 | 0.00342 | 0.00162 | 0.00227 | 8e-05 | 0.00163 | 0.00407 | 5e-05 | 0 | 0 | - | - | 20211122073541315329X
40066 Stena Recycling A/S | 504 | 504P | - | 2021-11-15 | kontrollprov Sign:magnni | 1 | 81.25% | 0.4254 | 0.18542 | 0.02322 | 0.02914 | 0.07193 | 0.0041 | 0.00909 | 0.01327 | 0.00084 | 0.0005 | 0.00198 | 4e-05 | 3e-05 | 0 | 0.00107 | 0 | 6e-05 | 0 | 0.00068 | 4e-05 | 0 | 0.00016 | - | - | 20211115073454504504P
40106 Stena aluminium ab | 122 | 122P | - | 2021-11-15 | Olles utan bottenskrap Sign:magnni | 1 | 89.48% | 0.45949 | 0.42202 | 0.05957 | 0.29024 | 0.19723 | 0.00515 | 0.07617 | 0.0149 | 0.00515 | 0.00128 | 0.01076 | 5e-05 | 4e-05 | 0 | 0.00112 | 0 | 9e-05 | 0 | 0.00145 | 5e-05 | 0 | 0.00016 | - | - | 20211115073649122122P
40092 Nord-Schrott | 501 | 222P | - | 2021-11-11 | profi fines briketterat innehåller mek cu Sign:krijoh | 1 | 86.79% | 0.5934 | 0.21609 | 0.17128 | 0.06399 | 0.27992 | 0.00475 | 0.25418 | 0.01334 | 0.00761 | 0.00209 | 0.00765 | 4e-05 | 0 | 0 | 0.00126 | 0 | 7e-05 | 0 | 0.00232 | 3e-05 | 0.00014 | 0.00016 | - | - | 20211111074034501222P
40130 Sr Halmstad Nf | 315 | 329 | x | 2021-11-10 | prov 2 sis metall mix p13098 Hög Zn Brinner Sign:krijoh | 1 | 34.45% | 1.26063 | 0.43977 | 0.80501 | 0.3863 | 0.13458 | 0.0157 | 1.31322 | 0.01703 | 0.02618 | 0.02717 | 0.00998 | 2e-05 | 3e-05 | 0.00177 | 0.00152 | 0.00115 | 7e-05 | 0.00076 | 0.00312 | 3e-05 | 0 | 0 | - | - | 20211110073003315329X
40130 Sr Halmstad Nf | 315 | 329 | - | 2021-11-10 | prov1 sis metall mix p13098 Hög Zn Brinner Sign:krijoh | 1 | 47.47% | 1.90297 | 0.45895 | 1.60794 | 0.36725 | 0.25842 | 0.02449 | 2.1326 | 0.01821 | 0.04915 | 0.03512 | 0.00604 | 6e-05 | 3e-05 | 0.00273 | 0.00165 | 0.00162 | 0.00011 | 0.00096 | 0.00345 | 4e-05 | 0 | 0 | - | - | 2,0211110072837e+19
IAC Hultsfred | 501 | 520P | - | 2021-11-09 | märk 44300 Sign:Krijoh | 1 | 88.75% | 10.2141 | 0.69991 | 0.0772 | 0.31787 | 0.00616 | 0.00853 | 0.05322 | 0.03593 | 0.00417 | 0.00144 | 0.01324 | 8e-05 | 9e-05 | 0.00068 | 0.00137 | 0 | 3e-05 | 0 | 0.00276 | 3e-05 | 0 | 0.00015 | - | - | 20211109073641501520P
IAC Hultsfred | 532 | 535P | - | 2021-11-09 | märk 4250 Sign:Krijoh | 1 | 81.92% | 10.38356 | 0.67528 | 1.10744 | 0.3053 | 0.04189 | 0.02487 | 0.40539 | 0.03998 | 0.02452 | 0.00897 | 0.0245 | 0.0001 | 0.00015 | 0.00126 | 0.00128 | 0.0023 | 5e-05 | 7e-05 | 0.00411 | 3e-05 | 0 | 0.00015 | - | - | 20211109073856532535P
Sr Åstorp | 122 | 122P | - | 2021-11-08 | klippta tankar Sign:Krijoh | 1 | 78.2% | 0.27686 | 0.25452 | 0.02162 | 0.32012 | 2.28473 | 0.00187 | 0.03801 | 0.0087 | 0.00311 | 0.00126 | 0.01093 | 0.00023 | 0.00013 | 0 | 0.00071 | 0 | 9e-05 | 0 | 0.00143 | 6e-05 | 0 | 0.00016 | - | - | 20211108074026122122P
Sr Åstorp | 305 | 305P | - | 2021-11-08 | kontrollprov Sign:krijoh | 1 | 95.13% | 0.88006 | 0.33218 | 0.66496 | 0.40773 | 0.87582 | 0.01044 | 1.12948 | 0.02161 | 0.06271 | 0.00433 | 0.07174 | 0.00019 | 3e-05 | 0.00175 | 0.00153 | 0.08374 | 0.0001 | 0.0001 | 0.00584 | 0.00015 | 0 | 0 | - | - | 20211108074206305305P
40102 Siegfried Jacob GmbH & Co KG. | 303 | - | - | 2021-11-08 | 303 f38 Hög Si Pb Sign:magnni | 1 | 92.66% | 0.81778 | 0.28019 | 0.82105 | 0.30355 | 1.79338 | 0.01157 | 1.71093 | 0.02604 | 0.05601 | 0.00978 | 0.07247 | 0.00016 | 3e-05 | 0.00168 | 0.00157 | 0.0077 | 0.00012 | 0.0002 | 0.00667 | 0.00026 | 9e-05 | 0 | - | - | 2,0211108074618e+16
40091 Nord-Schrott GmbH & Co KG | 223P | 223P | - | 2021-11-05 | kontrollprov klippta "jalusier" Sign:magnni | 1 | 83.87% | 0.42293 | 0.51468 | 0.10009 | 0.4959 | 0.26214 | 0.00754 | 0.08078 | 0.01874 | 0.00577 | 0.00185 | 0.02739 | 0.00152 | 0 | 0.00018 | 0.00106 | 0.00385 | 0.00017 | 0 | 0.0014 | 5e-05 | 0 | 0.00016 | - | - | 20211105073933223P223P
40180 Stena Recycling OY | 203 | 202 | - | 2021-11-05 | innehåller 6061 profiler (detta fall rundstång) för hög cu Sign:magnni | 1 | 94.36% | 0.69484 | 0.27948 | 0.11418 | 0.22348 | 0.40903 | 0.00593 | 0.13705 | 0.01782 | 0.00949 | 0.00135 | 0.02836 | 6e-05 | 3e-05 | 0 | 0.00101 | 0.02787 | 6e-05 | 0 | 0.00187 | 5e-05 | 0.00011 | 0.00016 | - | - | 2,0211105073624e+19
40130 Sr Halmstad Nf | 312 | 327 | - | 2021-11-04 | Transnr98063 43845145 p13081-1-1 Sign:krijoh | 1 | 71.46% | 3.58575 | 0.46962 | 2.10824 | 0.2836 | 0.10346 | 0.04155 | 1.78909 | 0.02668 | 0.06937 | 0.07664 | 0.00998 | 3e-05 | 3e-05 | 0.00478 | 0.00148 | 0.00339 | 6e-05 | 0.00097 | 0.0051 | 2e-05 | 0 | 0 | - | - | 2,0211104073115e+19
40358 IAC Hultsfred AB | 425 | 425 | - | 2021-11-04 | prov 2 Hög Mn Sign:krijoh | 1 | 64.69% | 9.39942 | 1.05441 | 0.22157 | 0.68487 | 0.00485 | 0.0164 | 0.0915 | 0.04993 | 0.00639 | 0.0029 | 0.05516 | 3e-05 | 4e-05 | 0.0017 | 0.00214 | 0.00103 | 5e-05 | 1e-05 | 0.00307 | 2e-05 | 0 | 1e-05 | - | - | 2,0211104073442e+19
No_ IAC Hultsfred AB | 425 | 425 | - | 2021-11-04 | prov1 Hög Mn Sign:krijoh | 1 | 67.45% | 8.42468 | 0.95279 | 0.21764 | 0.88115 | 0.017 | 0.01605 | 0.09986 | 0.07427 | 0.00621 | 0.00369 | 0.05436 | 6e-05 | 6e-05 | 0.00223 | 0.00218 | 0.00091 | 6e-05 | 8e-05 | 0.00262 | 2e-05 | 0 | 0 | - | - | 2,0211104073308e+19
40130 Sr Halmstad Nf | 312 | 327 | - | 2021-11-03 | Transnr 97587 43580690 p12856v2-1-3 Sign:krijoh | 1 | 73.64% | 3.48548 | 0.48686 | 6.96076 | 0.28234 | 0.045 | 0.08031 | 1.67448 | 0.02702 | 0.08897 | 0.07345 | 0.0164 | 0.00015 | 4e-05 | 0.0051 | 0.00151 | 0.00418 | 7e-05 | 0.00091 | 0.00514 | 2e-05 | 1e-05 | 2e-05 | - | - | 2,0211103073348e+19
40130 Sr Halmstad Nf | 312 | 327 | - | 2021-11-03 | Transnr 97692 43580691 p12856v2-1-4 Sign:krijoh | 1 | 73.97% | 2.90953 | 0.41533 | 2.78704 | 0.31118 | 0.21911 | 0.0383 | 2.26428 | 0.0239 | 0.06875 | 0.0581 | 0.01355 | 5e-05 | 6e-05 | 0.0038 | 0.00134 | 0.00382 | 8e-05 | 0.00136 | 0.00459 | 3e-05 | 0.0001 | 1e-05 | - | - | 2,0211103073553e+19
40180 Stena Recycling OY | 532 | 532P | - | 2021-11-03 | briketter Oulu Sign:krijoh | 1 | 78.34% | 1.69137 | 0.44764 | 0.77293 | 0.3981 | 0.62467 | 0.01408 | 0.92302 | 0.02518 | 0.0244 | 0.00757 | 0.06034 | 4e-05 | 7e-05 | 0.0016 | 0.00139 | 0.06384 | 0.00015 | 0.00011 | 0.00756 | 0.0001 | 0 | 5e-05 | - | - | 20211103073937532532P
40126 Hydro Extrusion Sweden AB | 400 | 400 | - | 2021-11-02 | Månadsprov Oktober Sign:Krijoh | 1 | 61.28% | 0.54891 | 0.21732 | 0.01887 | 0.09902 | 0.10276 | 0.00408 | 0.02357 | 0.01378 | 0.0011 | 0.00085 | 0.00295 | 0.00023 | 0.00023 | 0 | 0.00125 | 0 | 8e-05 | 0 | 0.00111 | 3e-05 | 0.00027 | 0.00017 | - | - | 2,0211102073131e+19
40130 Sr Halmstad Nf | 650 | 318 | - | 2021-11-01 | prov2 big bag grenå Sign:Krijoh | 1 | 70.87% | 0.73783 | 0.4424 | 0.25482 | 0.34343 | 0.35921 | 0.00855 | 0.15936 | 0.0163 | 0.00786 | 0.00794 | 0.01714 | 4e-05 | 3e-05 | 0.001 | 0.00147 | 0.00067 | 9e-05 | 0 | 0.0032 | 3e-05 | 0 | 0 | - | - | 2,0211101073224e+19
40130 Sr Halmstad Nf | 651 | 651 | - | 2021-11-01 | kontrollprov i fack e110 10-30mm Sign:Krijoh | 1 | 87.56% | 7.13365 | 0.59932 | 1.87995 | 0.21129 | 0.10703 | 0.07286 | 1.01536 | 0.03823 | 0.0512 | 0.01748 | 0.02127 | 2e-05 | 4e-05 | 0.00304 | 0.00165 | 0.00399 | 6e-05 | 0.001 | 0.00518 | 2e-05 | 0 | 0 | - | - | 2,0211101113806e+19
40092 Nord-Schrott | 501 | 501P | - | 2021-10-29 | Sign:magnni | 1 | 82.68% | 1.08285 | 0.31194 | 0.05749 | 0.62147 | 0.3895 | 0.00691 | 0.04964 | 0.03625 | 0.00693 | 0.00179 | 0.11955 | 0.0003 | 8e-05 | 0 | 0.00106 | 2e-05 | 0.00021 | 0 | 0.00444 | 6e-05 | 0 | 0.00016 | - | - | 20211029134025501501P
40092 Nord-schrott | 601 | 601 | - | 2021-10-29 | prov1 innehåller mycket gjuterispill med oxider mm Sign:krijoh | 1 | 79.4% | 10.31938 | 0.71642 | 0.28755 | 0.27941 | 0.24475 | 0.01282 | 0.95166 | 0.03922 | 0.02647 | 0.00358 | 0.00763 | 0.00039 | 0.00091 | 0.00172 | 0.00154 | 0.00223 | 0.0004 | 0.00023 | 0.00328 | 8e-05 | 0 | 0 | - | - | 2,0211029085039e+19
40092 Nord-schrott | 601 | 601 | - | 2021-10-29 | prov2 innehåller gjuterispill med oxider mm Sign:krijoh | 1 | 75.43% | 10.30427 | 0.70132 | 0.24503 | 0.26938 | 0.30672 | 0.01656 | 0.48587 | 0.04218 | 0.01801 | 0.00313 | 0.00966 | 7e-05 | 0.00093 | 0.00162 | 0.00159 | 0.00099 | 0.00014 | 0.00012 | 0.00336 | 0.00012 | 0 | 0 | - | - | 2,0211029085228e+19
40130 Sr Halmstad Nf | 650 | 318 | - | 2021-10-29 | prov1 Grenå big bag Sign:Krijoh | 1 | 69% | 0.85657 | 0.45171 | 0.24541 | 0.34887 | 0.29686 | 0.00907 | 0.19226 | 0.01602 | 0.00865 | 0.00728 | 0.01717 | 4e-05 | 3e-05 | 0.0011 | 0.00149 | 0.00074 | 7e-05 | 3e-05 | 0.0031 | 3e-05 | 0 | 0 | - | - | 2,0211029073158e+19
40130 Sr Halmstad Nf | 312 | 327 | - | 2021-10-28 | transnr 96972 43483519 19/10 pc Hög Pb p12856-1-10 Sign:krijoh | 1 | 69.06% | 5.18237 | 0.38507 | 1.91028 | 0.18207 | 0.11883 | 0.0608 | 0.64252 | 0.03525 | 0.14964 | 0.0413 | 0.00907 | 7e-05 | 5e-05 | 0.0027 | 0.00145 | 0.00373 | 9e-05 | 0.00055 | 0.00518 | 2e-05 | 0.00017 | 0 | - | - | 2,0211028073437e+19
40130 Sr Halmstad Nf | 650 | 650 | - | 2021-10-28 | Twitch 30-150mm Sign:krijoh | 1 | 85.44% | 4.86449 | 0.43584 | 1.0691 | 0.18666 | 0.2418 | 0.0466 | 0.66393 | 0.03544 | 0.03126 | 0.01125 | 0.01938 | 3e-05 | 4e-05 | 0.00276 | 0.00155 | 0.00295 | 7e-05 | 0.00051 | 0.00556 | 3e-05 | 0.00012 | 0 | - | - | 2,021102807395e+19
40130 Sr Halmstad Nf | 650 | 650 | - | 2021-10-28 | twitch 30-150mm Sign:krijoh | 1 | 88.74% | 4.00419 | 0.42578 | 1.05167 | 0.19687 | 0.2565 | 0.04096 | 0.52437 | 0.03137 | 0.0288 | 0.04717 | 0.02084 | 4e-05 | 4e-05 | 0.00346 | 0.00153 | 0.00234 | 7e-05 | 0.00063 | 0.0053 | 3e-05 | 0.00012 | 0 | - | - | 2,021102807362e+19
40130 Sr Halmstad Nf | 650 | 651 | - | 2021-10-27 | Vanlig twitch 10-30mm Sign:krijoh | 1 | 87.57% | 6.76619 | 0.54064 | 1.77889 | 0.19539 | 0.13977 | 0.06896 | 0.74545 | 0.03787 | 0.04726 | 0.0173 | 0.01748 | 4e-05 | 4e-05 | 0.00285 | 0.00161 | 0.00392 | 7e-05 | 0.00091 | 0.00542 | 2e-05 | 6e-05 | 0 | - | - | 2,021102707282e+19
40130 Sr Halmstad Nf | 650 | 651 | - | 2021-10-27 | prov2 vanlig twitch 10-30mm Sign:Krijoh | 1 | 84.15% | 6.68432 | 0.54988 | 1.72154 | 0.19423 | 0.1221 | 0.06463 | 0.68403 | 0.03664 | 0.04534 | 0.01626 | 0.01865 | 3e-05 | 4e-05 | 0.00273 | 0.00155 | 0.00389 | 5e-05 | 0.00084 | 0.00539 | 2e-05 | 6e-05 | 0 | - | - | 2,0211027073033e+19
40130 Sr Halmstad Nf | 312 | 327 | - | 2021-10-26 | Transnr 97382 22/10 43483522 p12856v2-1-2 Sign:Krijoh | 1 | 76.85% | 7.4111 | 0.57395 | 2.81409 | 0.21225 | 0.09036 | 0.08482 | 1.20206 | 0.04275 | 0.06049 | 0.03472 | 0.01456 | 1e-05 | 6e-05 | 0.00371 | 0.00151 | 0.00372 | 6e-05 | 0.00088 | 0.00612 | 2e-05 | 0 | 0 | - | - | 2,0211026073011e+19
40130 Sr Halmstad Nf | 312 | 327 | - | 2021-10-26 | transnr 97168 20/10 pc 43483520 p12856v2-1-1 Sign:Krijoh | 1 | 69.11% | 4.98879 | 0.4056 | 1.61827 | 0.17887 | 0.11837 | 0.05551 | 0.72685 | 0.03383 | 0.05094 | 0.02599 | 0.00846 | 0.00016 | 3e-05 | 0.0024 | 0.00144 | 0.00395 | 0.00014 | 0.00055 | 0.00526 | 2e-05 | 0.00015 | 0 | - | - | 2,0211026072919e+19
40066 Stena Recycling A/S | 316 | 316 | x | 2021-10-25 | Hög Pb Sign:krijoh | 1 | 67.89% | 1.45791 | 0.43257 | 1.29621 | 0.29455 | 0.39531 | 0.02146 | 1.92796 | 0.01564 | 0.46936 | 0.04688 | 0.02522 | 0.00012 | 0 | 0.00612 | 0.00118 | 0.01379 | 0.00018 | 0.00075 | 0.00291 | 6e-05 | 0 | 0.00016 | - | - | 20211025073731316316X
40092 Nord-Schrott | 520 | 542P | - | 2021-10-25 | box 257 Hög cu Bi Sign:Krijoh | 1 | 89.53% | 3.30436 | 0.33729 | 0.27059 | 0.36699 | 0.37947 | 0.00931 | 0.06342 | 0.04876 | 0.01501 | 0.00205 | 0.02092 | 0.00046 | 0.00016 | 0 | 0.00102 | 0.21757 | 0.00048 | 0 | 0.0019 | 4e-05 | 0 | 0.00016 | - | - | 20211025073436520542P
40130 Sr Halmstad Nf | 312 | 327 | - | 2021-10-25 | Transnr 96882 18/10 uppdrag 43483518 p12856-1-9 Sign:krijoh | 1 | 69.23% | 4.21755 | 0.52438 | 2.17391 | 0.26457 | 0.15939 | 0.05195 | 1.62645 | 0.02659 | 0.10574 | 0.04559 | 0.01584 | 5e-05 | 4e-05 | 0.00343 | 0.00153 | 0.00532 | 9e-05 | 0.00104 | 0.00554 | 2e-05 | 2e-05 | 0 | - | - | 2,0211025073855e+19
40177 Stena Recycling AB Åstorp | 117 | 219 | x | 2021-10-22 | prov1 Hög Si Fe Cu Mn kaffekapslar Sign:krijoh | 1 | 36.78% | 0.55343 | 0.91851 | 0.10121 | 0.14627 | 0.02903 | 0.00545 | 0.08638 | 0.02116 | 0.00362 | 0.01633 | 0.00488 | 0.00033 | 0 | 0 | 0.00167 | 0 | 0.00012 | 0 | 0.00151 | 3e-05 | 0 | 0.00016 | - | - | 20211022073043117219X
40177 Stena Recycling AB Åstorp | 117 | 219 | x | 2021-10-22 | kaffekapslar prov 2 Hög Si Fe Cu Mn brinner extremt Sign:krijoh | 1 | 36.98% | 0.53572 | 0.94269 | 0.09256 | 0.1424 | 0.01629 | 0.00489 | 0.08489 | 0.0192 | 0.00262 | 0.01075 | 0.00458 | 0.00012 | 0 | 0 | 0.00145 | 0 | 5e-05 | 0 | 0.0012 | 3e-05 | 0 | 0.00016 | - | - | 20211022073212117219X
40215 Stena Recycling AS | 607 | 609 | - | 2021-10-22 | prov2 Sign:Krijoh | 1 | 68.92% | 0.13769 | 0.15888 | 0.00539 | 0.00175 | 0.00055 | 0.00884 | 0.00431 | 0.007 | 0.00165 | 0.00043 | 0.00065 | 0.0001 | 0 | 0 | 0.00086 | 0 | 4e-05 | 0 | 0.00222 | 3e-05 | 2e-05 | 0.00016 | - | - | 2,021102207271e+19
40066 Stena Recycling A/S | 315 | 317 | - | 2021-10-21 | prov2 pressad 315 Sign:krijoh | 1 | 50.86% | 0.92972 | 0.49662 | 0.82586 | 0.45247 | 0.25705 | 0.01648 | 1.07217 | 0.01712 | 0.02403 | 0.01719 | 0.01247 | 0.0001 | 3e-05 | 0.0015 | 0.00172 | 0.00085 | 0.00013 | 0.00035 | 0.00265 | 2e-05 | 0 | 0 | - | - | 2,0211021073412e+19
40215 Stena Recycling AS | 607 | 608 | - | 2021-10-21 | prov1 Hydro Karmöy Sign:Krijoh | 1 | 70.92% | 0.14905 | 0.18579 | 0.00634 | 0.00334 | 0.00412 | 0.00942 | 0.00932 | 0.00749 | 0.00172 | 0.00046 | 0.00071 | 0.00149 | 0 | 0 | 0.00101 | 0 | 0.0003 | 0 | 0.00229 | 3e-05 | 0.00016 | 0.00017 | - | - | 2,0211021073706e+19
40066 Stena Recycling A/S | 315 | 317 | - | 2021-10-20 | pressad 315 prov 1 Sign:krijoh | 1 | 56.34% | 0.9738 | 0.48057 | 0.93755 | 0.43137 | 0.22825 | 0.01374 | 1.36304 | 0.01746 | 0.02891 | 0.01847 | 0.0107 | 0.0007 | 3e-05 | 0.0017 | 0.00179 | 0.0012 | 0.00025 | 0.00043 | 0.0028 | 2e-05 | 0 | 0 | - | - | 2,0211020073738e+19
40130 Sr Halmstad Nf | 341 | 344 | - | 2021-10-20 | prov1 Hög Si Sign:krijoh | 1 | 58.99% | 1.57376 | 0.46145 | 0.42824 | 0.19443 | 0.07363 | 0.01752 | 0.47402 | 0.01575 | 0.02456 | 0.01033 | 0.01426 | 3e-05 | 3e-05 | 0.00153 | 0.00157 | 0.00157 | 7e-05 | 0.00021 | 0.00357 | 1e-05 | 5e-05 | 0 | - | - | 2,0211020073416e+19
40130 Sr Halmstad Nf | 341 | 344 | - | 2021-10-20 | prov2 Hög Si Sign:krijoh | 1 | 55.78% | 1.44338 | 0.46445 | 0.43814 | 0.20972 | 0.07041 | 0.01588 | 0.45209 | 0.01659 | 0.02582 | 0.01105 | 0.01422 | 2e-05 | 3e-05 | 0.00154 | 0.00159 | 0.00153 | 8e-05 | 0.00013 | 0.00341 | 1e-05 | 1e-05 | 0 | - | - | 2,0211020073538e+19
40130 Sr Halmstad Nf | 312 | 327 | - | 2021-10-19 | Transnr 96676 Uppdrag 43369048 14/10 p12856-1-8 Sign:krijoh | 1 | 74.13% | 6.13971 | 0.5393 | 2.57397 | 0.23207 | 0.11611 | 0.07292 | 0.8855 | 0.0382 | 0.09324 | 0.05128 | 0.01827 | 1e-05 | 5e-05 | 0.00315 | 0.00151 | 0.00384 | 0 | 0.00166 | 0.00543 | 2e-05 | 0 | 0 | - | - | 2,0211019073211e+19
40130 Sr Halmstad Nf | 312 | 327 | - | 2021-10-19 | transnr 96487 Uppdrag 43369047 13/10 p12856-1-7 Sign:krijoh | 1 | 69.89% | 4.20621 | 0.38844 | 1.75167 | 0.23371 | 0.07602 | 0.04941 | 0.74139 | 0.03281 | 0.04059 | 0.03569 | 0.01082 | 0.00016 | 3e-05 | 0.00252 | 0.00146 | 0.00322 | 0 | 0.00046 | 0.00573 | 1e-05 | 6e-05 | 0 | - | - | 2,0211019072921e+19
40130 Sr Halmstad Nf | 312 | 327 | - | 2021-10-18 | transnr 96363 p12856-1-6 Sign:krijoh | 1 | 74.13% | 5.73446 | 0.5327 | 2.01412 | 0.25179 | 0.11541 | 0.06632 | 1.00562 | 0.0349 | 0.05384 | 0.03368 | 0.01947 | 0 | 4e-05 | 0.00296 | 0.00153 | 0.00474 | 0 | 0.0008 | 0.00498 | 2e-05 | 0 | 0 | - | - | 2,0211018072846e+19
40130 Sr Halmstad Nf | 312 | 327 | - | 2021-10-18 | Transnr 96358 p12856-1-5 Sign:krijoh | 1 | 71.43% | 3.61055 | 0.34785 | 1.19345 | 0.22143 | 0.12106 | 0.04473 | 0.51244 | 0.03491 | 0.0509 | 0.02414 | 0.0096 | 1e-05 | 3e-05 | 0.00196 | 0.00138 | 0.00296 | 0 | 0.00035 | 0.00535 | 2e-05 | 0.00012 | 0 | - | - | 2,0211018072655e+19
40130 Sr Halmstad Nf | 312 | 327 | - | 2021-10-15 | transnr 96115 8/10 Hög Zn lågt utbyte Sign:krijoh | 1 | 71.77% | 4.20293 | 0.53914 | 1.54829 | 0.30994 | 0.18866 | 0.04879 | 2.09857 | 0.02396 | 0.04231 | 0.05009 | 0.01044 | 0 | 3e-05 | 0.00344 | 0.00153 | 0.00297 | 0 | 0.001 | 0.00613 | 2e-05 | 0 | 0 | - | - | 2,0211015072633e+19
40130 Sr Halmstad Nf | 315 | 317 | - | 2021-10-15 | prov2 Hög Mn fraggade burkar Sign:krijoh | 1 | 53.92% | 0.75615 | 0.6426 | 0.82807 | 0.55152 | 0.24512 | 0.01229 | 0.29731 | 0.01773 | 0.01402 | 0.02084 | 0.01732 | 2e-05 | 3e-05 | 0.00134 | 0.00152 | 0.00072 | 0 | 0.00032 | 0.00289 | 3e-05 | 0 | 0 | - | - | 2,0211015072915e+19
40130 Sr Halmstad Nf | 315 | 317 | - | 2021-10-15 | prov1 Hög Mn fraggade burkar Sign:krijoh | 1 | 50.63% | 0.63043 | 0.6813 | 0.81875 | 0.56305 | 0.22066 | 0.01003 | 0.25564 | 0.01749 | 0.01155 | 0.0156 | 0.01711 | 3e-05 | 3e-05 | 0.00123 | 0.00151 | 0.00049 | 0 | 0.00012 | 0.00286 | 2e-05 | 0 | 0 | - | - | 2,0211015072743e+19
40092 Nord-Schrott | 426 | 427 | - | 2021-10-08 | kontrollprov brinner mycket. Materialet innehåller olja Sign:Krijoh | 1 | 45.47% | 10.97766 | 0.80664 | 0.15354 | 0.24879 | 0.12757 | 0.01075 | 0.13391 | 0.0423 | 0.01236 | 0.00246 | 0.01551 | 0.00166 | 0.00092 | 0.00159 | 0.00158 | 0.00063 | 0 | 0.0001 | 0.00333 | 2e-05 | 0 | 0 | - | - | 2,0211008140206e+19
40130 Sr Halmstad Nf | 312 | 312 | - | 2021-10-08 | prov2 7/10 Hög Zn Sign:krijoh | 1 | 80.35% | 3.98588 | 0.47935 | 1.89767 | 0.32129 | 0.14557 | 0.05377 | 1.32356 | 0.02978 | 0.04398 | 0.0302 | 0.0169 | 2e-05 | 4e-05 | 0.00257 | 0.00158 | 0.00314 | 0 | 0.00096 | 0.0052 | 3e-05 | 0 | 0 | - | - | 2,0211008074028e+19
40130 Sr Halmstad Nf | 312 | 327 | - | 2021-10-08 | Transnr 96149 2 prover hopslagna till ett Sign:krijoh | 1 | 75.4% | 4.79314 | 0.50815 | 1.81497 | 0.28951 | 0.17405 | 0.0542 | 1.67354 | 0.02933 | 0.04805 | 0.02891 | 0.01362 | 1e-05 | 4e-05 | 0.0028 | 0.00161 | 0.00301 | 0 | 0.00152 | 0.00616 | 3e-05 | 0 | 0 | - | - | 2,0211008140414e+19
40130 Sr Halmstad Nf | 312 | 327 | - | 2021-10-08 | Transnr 95948 lågt utbyte. 2 prover hopslagna till 1 Sign:krijoh | 1 | 76.7% | 4.19869 | 0.47022 | 1.79968 | 0.31657 | 0.27515 | 0.05024 | 1.42005 | 0.03253 | 0.06043 | 0.03058 | 0.01363 | 3e-05 | 4e-05 | 0.00248 | 0.00153 | 0.00353 | 0 | 0.00094 | 0.00576 | 2e-05 | 0 | 0 | - | - | 2,0211008073709e+19
40130 Sr Halmstad Nf | 312 | - | - | 2021-10-08 | prov 2 8/10 Hög Zn Sign:magnni | 1 | 77.44% | 3.88533 | 0.48992 | 2.03047 | 0.30797 | 0.21158 | 0.04393 | 1.66991 | 0.02626 | 0.04317 | 0.04489 | 0.01415 | 3e-05 | 4e-05 | 0.00365 | 0.00161 | 0.00273 | 0 | 0.00097 | 0.00541 | 2e-05 | 0 | 0 | - | - | 2,0211008140633e+16
40180 Stena Recycling OY | 427 | 427 | - | 2021-10-08 | kontrollprov nytt flöde september Oulu Sign:krijoh | 1 | 43.64% | 3.3059 | 0.4683 | 0.52454 | 0.19188 | 0.0389 | 0.0237 | 0.37077 | 0.07419 | 0.05017 | 0.013 | 0.02685 | 2e-05 | 4e-05 | 0.00318 | 0.00157 | 0.00247 | 0 | 0.00014 | 0.01685 | 1e-05 | 0 | 0 | - | - | 2,0211008073359e+19
Sr Åstorp | 341 | 341 | x | 2021-10-07 | Domsjökulor Sign:krijoih | 1 | 66.73% | 9.2829 | 0.61913 | 2.49645 | 0.17101 | 0.05336 | 0.06924 | 0.89028 | 0.0514 | 0.05862 | 0.02396 | 0.01224 | 1e-05 | 5e-05 | 0.00276 | 0.00153 | 0.00645 | 0 | 0.00086 | 0.00713 | 1e-05 | 0 | 0 | - | - | 20211007073429341341X
Sr Danmark | 217 | 329 | - | 2021-10-05 | storbalar Randers. Innehåller mycket glas Sign:Krijoh | 1 | 45.11% | 0.31437 | 0.6707 | 0.70911 | 0.69285 | 0.31827 | 0.01257 | 0.80573 | 0.0182 | 0.0199 | 0.02287 | 0.01672 | 0.00013 | 3e-05 | 0.00181 | 0.00194 | 0.00048 | 0 | 9e-05 | 0.00233 | 1e-05 | 0 | 0 | - | - | 2,0211005112437e+19
40066 Stena Recycling A/S | 204 | 204 | - | 2021-10-05 | kontrollprov Sign:krijoh | 1 | 85.08% | 0.4857 | 0.33491 | 0.03545 | 0.28368 | 0.06716 | 0.00445 | 0.03044 | 0.01226 | 0.00296 | 0.00096 | 0.0118 | 1e-05 | 4e-05 | 0 | 0.00091 | 0 | 0 | 0 | 0.00139 | 3e-05 | 0 | 0.00016 | - | - | 2,0211005073057e+19
40066 Stena Recycling A/S | 217 | 329 | - | 2021-10-05 | storbalar Randers. Innehåller mycket glas Sign:krijoh | 1 | 49.61% | 0.25655 | 0.81368 | 0.36241 | 0.70258 | 0.31237 | 0.01303 | 1.01883 | 0.01762 | 0.07449 | 0.02298 | 0.0144 | 6e-05 | 3e-05 | 0.00167 | 0.00183 | 0.00041 | 0 | 0.00012 | 0.00242 | 1e-05 | 0 | 0 | - | - | 2,0211005112155e+19
40170 Stena Recycling AB Norrköping | 206 | 206P | - | 2021-10-05 | stans Sign:krijoh | 1 | 93.55% | 0.20511 | 0.44888 | 0.05862 | 0.93455 | 0.0037 | 0.00368 | 0.00447 | 0.00853 | 0.00041 | 0.0009 | 0.00106 | 1e-05 | 1e-05 | 0 | 0.00099 | 0 | 0 | 0 | 0.00135 | 3e-05 | 0 | 0.00016 | - | - | 20211005073311206206P
40106 Stena aluminium ab | 213 | 213 | - | 2021-10-04 | mek Fe 4kg Olles Sign:magnni | 1 | 90.91% | 0.54301 | 0.25798 | 0.01879 | 0.05854 | 0.28546 | 0.00342 | 0.04907 | 0.01277 | 0.00157 | 0.00063 | 0.00494 | 5e-05 | 0 | 0 | 0.00101 | 0 | 8e-05 | 0 | 0.00162 | 4e-05 | 0.0004 | 0.00016 | - | - | 2,0211004073901e+19
40106 Stena aluminium ab | 530 | - | - | 2021-10-04 | prov2 Hög Si Sign:magnni | 1 | 64.5% | 0.77395 | 0.3731 | 0.45676 | 0.39796 | 0.01508 | 0.01057 | 1.1963 | 0.02356 | 0.01119 | 0.00686 | 0.03343 | 7e-05 | 3e-05 | 0.00117 | 0.00128 | 0.00661 | 7e-05 | 2e-05 | 0.01496 | 1e-05 | 0 | 0 | - | - | 2,0211004073636e+16
40106 Stena aluminium ab | 530 | 530P | - | 2021-10-01 | 327 blandat med lös 530 Sign:krijoh | 1 | 65.35% | 0.74602 | 0.34116 | 0.5854 | 0.27768 | 0.25771 | 0.0112 | 1.40332 | 0.01903 | 0.0129 | 0.00702 | 0.02916 | 0.00012 | 3e-05 | 0.00128 | 0.0017 | 0.00954 | 9e-05 | 9e-05 | 0.0155 | 6e-05 | 0 | 0 | - | - | 20211001072902530530P
40130 Sr Halmstad Nf | 312 | 312 | x | 2021-10-01 | v39 lågt utbyte Sign:krijoh | 1 | 76.05% | 4.2745 | 0.49434 | 1.22911 | 0.25515 | 0.15257 | 0.04706 | 0.81008 | 0.02637 | 0.03581 | 0.02457 | 0.01924 | 4e-05 | 4e-05 | 0.00251 | 0.00148 | 0.00398 | 8e-05 | 0.00065 | 0.0057 | 2e-05 | 0 | 0 | - | - | 20211001072645312312X
40130 Sr Halmstad Nf | 650 | 650 | - | 2021-10-01 | v39 Sign:krijoh | 1 | 89.46% | 4.56759 | 0.45702 | 0.93922 | 0.19027 | 0.25259 | 0.04465 | 0.42476 | 0.03269 | 0.03255 | 0.00931 | 0.02376 | 3e-05 | 4e-05 | 0.00265 | 0.00147 | 0.00277 | 0.0001 | 0.00051 | 0.00631 | 3e-05 | 7e-05 | 0 | - | - | 2,021100107276e+19
40106 Stena aluminium ab | 538 | - | - | 2021-09-30 | Sign:magnni | 1 | 73.06% | 0.64555 | 0.25949 | 0.2697 | 0.04483 | 0.05654 | 0.00316 | 0.37083 | 0.00995 | 0.00424 | 0.00271 | 0.0031 | 2e-05 | 2e-05 | 0.00072 | 0.00131 | 0.00038 | 9e-05 | 0 | 0.0101 | 1e-05 | 0.00052 | 0 | - | - | 2,0210930073056e+16
40130 Sr Halmstad Nf | 650 | 650 | - | 2021-09-30 | v38 Sign:krijoh | 1 | 86.41% | 4.59904 | 0.42935 | 0.96108 | 0.1752 | 0.22519 | 0.04151 | 0.49782 | 0.03535 | 0.03264 | 0.01112 | 0.01983 | 2e-05 | 3e-05 | 0.00205 | 0.00147 | 0.0028 | 8e-05 | 0.00046 | 0.00526 | 2e-05 | 8e-05 | 0 | - | - | 2,0210930072805e+19
40124 Metallfabriken Ljunghäll AB | 601 | 601 | - | 2021-09-29 | kontrollprov omsältningsdetaljer Sign:krijoh | 1 | 93.7% | 9.13525 | 0.81535 | 2.28373 | 0.21442 | 0.09755 | 0.04537 | 0.61555 | 0.03152 | 0.04153 | 0.02218 | 0.03458 | 5e-05 | 0.0001 | 0.00255 | 0.00161 | 0.00625 | 0.00013 | 0.00051 | 0.00561 | 2e-05 | 0 | 0 | - | - | 2,0210929073226e+19
40130 Sr Halmstad Nf | 312 | 327 | - | 2021-09-29 | v38 Lågt utbyte Sign:krijoh | 1 | 72.49% | 3.10244 | 0.45667 | 1.16135 | 0.29253 | 0.10517 | 0.037 | 0.67728 | 0.02559 | 0.04586 | 0.05869 | 0.01645 | 4e-05 | 3e-05 | 0.00338 | 0.0015 | 0.00231 | 7e-05 | 0.00045 | 0.00533 | 2e-05 | 0 | 0 | - | - | 2,0210929073044e+19
40292 Stena Recycling AB Veddesta | 360 | 204 | - | 2021-09-28 | Fasadbeklädnad från Hötorgsskrapan. Kvarnat i Jönköping Sign:krijoh | 1 | 83.48% | 1.85395 | 0.3576 | 0.01528 | 0.0271 | 0.25362 | 0.00284 | 0.0348 | 0.00277 | 0.01364 | 0.00086 | 0.00183 | 6e-05 | 7e-05 | 0 | 0.00031 | 0 | 0.00013 | 1e-05 | 0.00107 | 3e-05 | 0.00027 | 0.00016 | - | - | 2,0210928073535e+19
40233 Fundo Components AB | 611 | 611 | - | 2021-09-27 | kontrollprov Sign:krijoh | 1 | 93.86% | 9.00156 | 0.33124 | 0.09355 | 0.20705 | 0.19847 | 0.00975 | 0.06374 | 0.12587 | 0.01352 | 0.00144 | 0.01482 | 6e-05 | 0.0015 | 0.00055 | 0.00064 | 0 | 0.00017 | 0 | 0.00342 | 3e-05 | 0 | 0.00015 | - | - | 2,0210927073057e+19
40239 Lantz Järn & Metall | 501 | 504P | - | 2021-09-27 | b101 Sign:krijoh | 1 | 81.28% | 1.22922 | 0.31756 | 0.03934 | 0.30826 | 0.21026 | 0.00625 | 0.03855 | 0.01922 | 0.0042 | 0.00134 | 0.02573 | 9e-05 | 8e-05 | 0 | 0.0004 | 0 | 9e-05 | 0 | 0.00149 | 4e-05 | 0 | 0.00016 | - | - | 20210927073222501504P
40130 Sr Halmstad Nf | 312 | 327 | - | 2021-09-23 | v37 veckoprov Sign:krijoh | 1 | 74.29% | 3.06091 | 0.46718 | 1.50254 | 0.24317 | 0.13313 | 0.03084 | 1.11321 | 0.02359 | 0.04038 | 0.03285 | 0.01349 | 6e-05 | 3e-05 | 0.00223 | 0.00097 | 0.00314 | 9e-05 | 0.00054 | 0.00469 | 2e-05 | 3e-05 | 0 | - | - | 2,0210923073831e+19
40106 Stena aluminium ab | 329 | - | - | 2021-09-22 | prov2 Hög Si CuZn Pb Sign:magnni | 1 | 48.92% | 2.9649 | 0.46412 | 1.44192 | 0.34162 | 0.20192 | 0.02644 | 1.97215 | 0.02341 | 0.06182 | 0.03729 | 0.01826 | 2e-05 | 4e-05 | 0.00227 | 0.00083 | 0.08695 | 0.00011 | 0.00098 | 0.00621 | 4e-05 | 0 | 1e-05 | - | - | 2,0210922072749e+16
40106 Stena aluminium ab | 329 | - | - | 2021-09-22 | prov1 Hög Cu Zn Pb Sign:magnni | 1 | 58.88% | 2.92385 | 0.50639 | 1.60291 | 0.34243 | 0.25857 | 0.02843 | 2.05427 | 0.02339 | 0.06164 | 0.03875 | 0.01859 | 3e-05 | 3e-05 | 0.00252 | 0.00092 | 0.08317 | 9e-05 | 0.00106 | 0.00591 | 4e-05 | 0 | 0 | - | - | 2,0210922072625e+16
40130 Sr Halmstad Nf | 650 | 650 | - | 2021-09-21 | v37 Sign:krijoh | 1 | 87.45% | 4.4548 | 0.47732 | 0.86066 | 0.15951 | 0.23535 | 0.03967 | 0.45517 | 0.02581 | 0.0324 | 0.01812 | 0.0218 | 2e-05 | 4e-05 | 0.00201 | 0.00093 | 0.00259 | 8e-05 | 0.00087 | 0.00629 | 3e-05 | 0.00016 | 1e-05 | - | - | 2,0210921072449e+19
40066 Stena Recycling A/S | 316 | 316 | x | 2021-09-16 | fines från kärlskrots Sign:krijoh | 1 | 67.92% | 1.29637 | 0.42241 | 0.52418 | 0.31684 | 0.42498 | 0.01219 | 0.92725 | 0.01703 | 0.11031 | 0.03117 | 0.0143 | 3e-05 | 3e-05 | 0.0032 | 0.00081 | 0.00257 | 0.00011 | 0.00044 | 0.00424 | 4e-05 | 0 | 0 | - | - | 20210916073837316316X
40315 Curef GmbH | 201 | 201 | - | 2021-09-16 | kontrollprov eloserad foile Sign:krijoh | 1 | 86.59% | 0.46345 | 1.1305 | 0.04234 | 0.05514 | 0.00744 | 0.00416 | 0.01634 | 0.01679 | 0.0012 | 0.00082 | 0.00436 | 9e-05 | 0.00021 | 0 | 0.00058 | 0 | 0.00014 | 0 | 0.00089 | 3e-05 | 3e-05 | 0.00017 | - | - | 2,0210916073445e+19
40243 Stena Recycling AB Vetlanda | 504 | 500P | - | 2021-09-15 | kontrollprov Sign:krijoh | 1 | 82.86% | 0.92278 | 0.25089 | 0.01767 | 0.19812 | 0.1668 | 0.00383 | 0.01191 | 0.01147 | 0.00149 | 0.00071 | 0.00339 | 0.0001 | 4e-05 | 0 | 0.00101 | 0 | 5e-05 | 0 | 0.00145 | 3e-05 | 0 | 0.00016 | - | - | 20210915073118504500P
40130 Sr Halmstad Nf | 312 | 312 | - | 2021-09-14 | veckoprov v36 Sign:krijoh | 1 | 80.49% | 2.74385 | 0.43943 | 1.37341 | 0.28376 | 0.12877 | 0.03221 | 0.64038 | 0.02578 | 0.03063 | 0.03525 | 0.01584 | 3e-05 | 3e-05 | 0.0025 | 0.00164 | 0.00195 | 7e-05 | 0.00069 | 0.00551 | 2e-05 | 7e-05 | 0 | - | - | 2,0210914080025e+19
40130 Sr Halmstad Nf | 327 | 327 | - | 2021-09-14 | v36 Sign:krijoh | 1 | 70.6% | 5.09966 | 0.53826 | 1.85362 | 0.25222 | 0.10942 | 0.06174 | 0.83263 | 0.03035 | 0.04707 | 0.03664 | 0.01768 | 4e-05 | 4e-05 | 0.00257 | 0.00159 | 0.00345 | 0.00014 | 0.00086 | 0.00675 | 2e-05 | 0 | 0 | - | - | 2,0210914080206e+19
40130 Sr Halmstad Nf | 312 | 327 | x | 2021-09-07 | Innehåller mycket sten. Skickades i retur Sign:magnni | 1 | 74.8% | 1.95779 | 0.46074 | 2.41008 | 0.32169 | 0.11754 | 0.03461 | 1.46487 | 0.02058 | 0.06454 | 0.03329 | 0.01182 | 0 | 3e-05 | 0.00251 | 0.00151 | 0.00269 | 0 | 0.00061 | 0.0042 | 2e-05 | 0 | 0 | - | - | 20210907073719312327X
40130 Sr Halmstad Nf | 650 | 650 | - | 2021-09-07 | veckoprov v35 Sign:krijoh | 1 | 88.34% | 3.78892 | 0.39475 | 0.99774 | 0.17722 | 0.07577 | 0.034 | 0.39988 | 0.0285 | 0.0296 | 0.01052 | 0.01785 | 0 | 3e-05 | 0.00175 | 0.00138 | 0.00282 | 0 | 0.00026 | 0.00653 | 2e-05 | 2e-05 | 0 | - | - | 2,0210907073533e+19
40180 Stena Recycling OY | 532 | 501P | - | 2021-09-07 | kontrollprov Sign:krijoh | 1 | 82.33% | 0.63884 | 0.29717 | 0.09624 | 0.3027 | 1.19992 | 0.00712 | 0.07234 | 0.02364 | 0.00388 | 0.00161 | 0.04057 | 0.00023 | 3e-05 | 0.00099 | 0.00155 | 0.00078 | 0 | 0 | 0.00204 | 5e-05 | 0 | 0 | - | - | 20210907074024532501P
40106 Stena aluminium ab | 122 | 122 | - | 2021-09-06 | mek Fe 11kg Hög Zn Sign:magnni | 1 | 84.8% | 0.42978 | 0.48916 | 0.06426 | 0.349 | 0.58337 | 0.00575 | 0.10113 | 0.01584 | 0.00486 | 0.00136 | 0.02352 | 0.00015 | 7e-05 | 0 | 0.00109 | 0 | 0 | 0 | 0.0013 | 6e-05 | 0 | 0.00017 | - | - | 2,0210906073818e+19
40130 Sr Halmstad Nf | 312 | 312 | x | 2021-09-06 | hög pb v35 Sign:krijoh | 1 | 80.67% | 2.38512 | 0.45554 | 2.93866 | 0.29199 | 0.17884 | 0.03862 | 0.6933 | 0.02109 | 0.10572 | 0.04355 | 0.01777 | 0 | 4e-05 | 0.0025 | 0.00155 | 0.00204 | 0 | 0.00062 | 0.00455 | 5e-05 | 1e-05 | 0 | - | - | 20210906074012312312X
40215 Stena Recycling AS | 613 | 613 | - | 2021-09-06 | utrinningar. Innehåller stora alubitar som inge går att sätta i ugn. Sign:krijoh | 1 | 59% | 0.16482 | 0.36123 | 0.00783 | 0.00674 | 0.0007 | 0.00437 | 0.00438 | 0.00611 | 0.00086 | 0.00042 | 0.00086 | 0 | 1e-05 | 0 | 0.001 | 0 | 0 | 0 | 0.00197 | 3e-05 | 0.00011 | 0.00017 | - | - | 2,0210906073623e+19
40066 Stena Recycling A/S | 204 | 204 | - | 2021-09-03 | kontrollprov Sign:krijoh | 1 | 93.64% | 0.44263 | 0.34505 | 0.05007 | 0.37463 | 0.47306 | 0.0047 | 0.04424 | 0.01583 | 0.00325 | 0.00119 | 0.01356 | 1e-05 | 6e-05 | 0 | 0.00098 | 0 | 0 | 0 | 0.00154 | 6e-05 | 0 | 0.00017 | - | - | 2,0210903073803e+19
40092 Nord-Schrott | 504 | 504 | - | 2021-09-03 | utbyte förhögt ligger mellan 86-88% Sign:krijoh | 1 | 96.09% | 0.56737 | 0.2303 | 0.00877 | 0.08618 | 0.22299 | 0.00384 | 0.00695 | 0.01101 | 0.00097 | 0.00045 | 0.00833 | 0.00053 | 5e-05 | 0 | 0.00091 | 0 | 0 | 0 | 0.00159 | 3e-05 | 0 | 0.00017 | - | - | 2,0210903073538e+19
40126 Hydro Extrusion Sweden AB | 504 | 504P | - | 2021-09-03 | kontrollprov Hydro Finspång Sign:krijoh | 1 | 92.42% | 0.66915 | 0.22315 | 0.01437 | 0.16108 | 0.22244 | 0.00403 | 0.01523 | 0.01288 | 0.00116 | 0.0007 | 0.00388 | 0.0005 | 5e-05 | 0 | 0.00088 | 0 | 0 | 0 | 0.00094 | 3e-05 | 2e-05 | 0.00017 | - | - | 20210903073315504504P
40215 Stena Recycling AS | 610 | 610 | - | 2021-09-02 | kontrollprov Sign:krijoh | 1 | 62.08% | 0.21163 | 0.33767 | 0.00788 | 0.00799 | 0.00082 | 0.00752 | 0.00435 | 0.00843 | 0.00119 | 0.00052 | 0.0015 | 0 | 8e-05 | 0 | 0.00087 | 0 | 0 | 0 | 0.0023 | 4e-05 | 7e-05 | 0.00017 | - | - | 2,0210902073904e+19
40148 Stena Recycling AB Skövde | 537 | 537P | - | 2021-09-01 | kontrollprov Sign:krijoh | 1 | 77.17% | 8.2464 | 2.48657 | 1.73992 | 0.17886 | 0.04621 | 0.03154 | 0.29598 | 0.07512 | 0.02024 | 0.01527 | 0.04824 | 0 | 0.00013 | 0.00205 | 0.0031 | 0.00184 | 0 | 0.00034 | 0.00511 | 2e-05 | 0.00022 | 0 | - | - | 20210901073604537537P
40148 Stena Recycling AB Skövde | 662 | 662 | - | 2021-09-01 | vi fångar inte upp smått fe typ bultar ventiler mm i denna process Sign:krijoh | 1 | 80.64% | 9.45658 | 0.50355 | 2.11966 | 0.20173 | 0.10994 | 0.04177 | 0.45146 | 0.06334 | 0.0284 | 0.01203 | 0.01677 | 0 | 0.00124 | 0.00208 | 0.00156 | 0.00294 | 0 | 0.00041 | 0.00491 | 1e-05 | 0 | 0 | - | - | 2,0210901073359e+19
40130 Sr Halmstad Nf | 650 | 650 | - | 2021-08-31 | v34 Sign:krijoh | 1 | 87.94% | 3.51331 | 0.41914 | 0.73974 | 0.19609 | 0.17861 | 0.02929 | 0.36267 | 0.02291 | 0.02416 | 0.00836 | 0.02636 | 0 | 3e-05 | 0.00171 | 0.0014 | 0.00259 | 0 | 0.00024 | 0.0065 | 3e-05 | 0 | 0 | - | - | 2,0210831073932e+19
Sr Danmark | 504 | 520P | - | 2021-08-30 | brinner klassas till 520 enligt cu halt Sign:krijoh | 1 | 76.52% | 0.747 | 0.37863 | 0.20406 | 0.51018 | 1.6264 | 0.0219 | 0.11138 | 0.03124 | 0.00695 | 0.0016 | 0.10449 | 0.00052 | 0.00016 | 0.0001 | 0.00113 | 0 | 0.00012 | 0 | 0.00217 | 7e-05 | 0 | 0.00017 | - | - | 20210830072447504520P
40106 Stena aluminium ab | 659 | 601 | - | 2021-08-30 | scania trappsteg blandat med nytt gjute Sign:magnni | 1 | 92.02% | 10.15443 | 0.6008 | 0.29585 | 0.32889 | 0.01383 | 0.01182 | 0.09828 | 0.04414 | 0.00792 | 0.0027 | 0.01549 | 0 | 0.00017 | 0.00068 | 0.0012 | 0 | 0 | 0 | 0.00281 | 3e-05 | 0 | 0.00015 | - | - | 2,0210830072644e+19
40130 Sr Halmstad Nf | 312 | 312 | x | 2021-08-30 | v34 Sign:krijoh | 1 | 74.73% | 3.0174 | 0.45441 | 2.05457 | 0.32019 | 0.12248 | 0.03702 | 0.69433 | 0.0243 | 0.07087 | 0.05571 | 0.01754 | 0 | 5e-05 | 0.00291 | 0.00147 | 0.00303 | 0 | 0.00069 | 0.00559 | 3e-05 | 0 | 0 | - | - | 20210830073014312312X
40092 Nord-Schrott | 501 | 501P | - | 2021-08-27 | kontroll prov briketter Sign:krijoh | 1 | 85.07% | 2.17356 | 0.28492 | 0.0966 | 0.49517 | 0.27401 | 0.00768 | 0.04753 | 0.03888 | 0.00773 | 0.00166 | 0.09722 | 8e-05 | 0.00013 | 0 | 0.00095 | 0.01797 | 0 | 0 | 0.00671 | 6e-05 | 0 | 0.00016 | - | - | 20210827073856501501P
40151 Stena Recycling AB Karlshamn | 214 | 214 | - | 2021-08-27 | Kontrollprov Sign:krijoh | 1 | 87.82% | 2.94101 | 0.30238 | 0.20822 | 0.70369 | 0.00314 | 0.0069 | 0.55571 | 0.04066 | 0.00441 | 0.00159 | 0.00175 | 2e-05 | 7e-05 | 0 | 0.00094 | 0 | 0 | 0 | 0.03269 | 3e-05 | 0 | 0.00016 | - | - | 2,0210827073401e+19
40092 Nord-Schrott | 520 | 520P | - | 2021-08-26 | kontrollprov klassas till 520 enligt cu halt Sign:krijoh | 1 | 92.44% | 3.67415 | 0.25621 | 0.14008 | 0.18364 | 0.24356 | 0.00762 | 0.04263 | 0.04741 | 0.01398 | 0.00154 | 0.01408 | 0.00013 | 0.00029 | 0 | 0.001 | 0.05618 | 0 | 0 | 0.00174 | 4e-05 | 0 | 0.00016 | - | - | 20210826113915520520P
40126 Hydro Extrusion Sweden AB | 400 | 400 | - | 2021-08-26 | Månadsprov Augusti Sign:krijoh | 1 | 59.44% | 0.56981 | 0.22473 | 0.02843 | 0.09571 | 0.11565 | 0.00355 | 0.02248 | 0.02426 | 0.0017 | 0.00086 | 0.00212 | 0.00026 | 7e-05 | 0 | 0.00145 | 0 | 0 | 0 | 0.00103 | 3e-05 | 7e-05 | 0.00017 | - | - | 2,0210826073121e+19
40215 Stena Recycling AS | 680 | 680 | - | 2021-08-25 | 3 delprov hopslagna till ett Sign:krijoh | 1 | 68.52% | 0.1652 | 0.32905 | 0.00763 | 0.00308 | 0.00158 | 0.00571 | 0.00436 | 0.00678 | 0.00105 | 0.00048 | 0.00065 | 0.00019 | 0.00015 | 0 | 0.00126 | 0 | 0 | 0 | 0.002 | 4e-05 | 0.00012 | 0.00018 | - | - | 2,0210825073253e+19
40130 Sr Halmstad Nf | 312 | 312 | - | 2021-08-20 | v33 Sign:krijoh | 1 | 80.92% | 2.23916 | 0.42313 | 2.27528 | 0.29974 | 0.16298 | 0.03748 | 0.97502 | 0.02136 | 0.06238 | 0.03699 | 0.01343 | 0 | 3e-05 | 0.00289 | 0.00153 | 0.00236 | 0.00023 | 0.00058 | 0.00414 | 3e-05 | 0 | 0 | - | - | 2,0210820140116e+19
40130 Sr Halmstad Nf | 650 | 650 | - | 2021-08-20 | v33 Sign:krijoh | 1 | 87.82% | 4.58227 | 0.36533 | 0.9708 | 0.15386 | 0.16353 | 0.04662 | 0.51094 | 0.03249 | 0.03285 | 0.00909 | 0.01616 | 5e-05 | 3e-05 | 0.00208 | 0.00141 | 0.00341 | 0 | 0.00049 | 0.00515 | 2e-05 | 0.00019 | 2e-05 | - | - | 2,0210820135928e+19
40092 Nord-schrott | 200 | 200 | x | 2021-08-18 | blandning av plåt och foile Sign:krijoh | 1 | 92.19% | 0.28922 | 0.61274 | 0.0336 | 0.42502 | 0.02432 | 0.00354 | 0.02518 | 0.01651 | 0.00228 | 0.00085 | 0.00419 | 0 | 4e-05 | 0 | 0.00101 | 0 | 0 | 0 | 0.00112 | 4e-05 | 0 | 0.00017 | - | - | 20210818073022200200X
40106 Stena aluminium ab | 532 | 532P | - | 2021-08-18 | 315 blandat med 532 prov2 Sign:krijoh | 1 | 66.99% | 1.48822 | 0.51949 | 0.6777 | 0.40184 | 0.26648 | 0.01294 | 0.90464 | 0.02229 | 0.02918 | 0.04906 | 0.0379 | 0.0001 | 3e-05 | 0.00177 | 0.0017 | 0.0503 | 0 | 0.00019 | 0.00699 | 4e-05 | 0 | 8e-05 | - | - | 20210818133422532532P
40106 Stena aluminium ab | 532 | 532 | - | 2021-08-18 | 315 blandat med 532. 50/50 prov1 Sign:krijoh | 1 | 65.57% | 1.63086 | 0.64226 | 0.68133 | 0.33462 | 0.18708 | 0.01358 | 0.77879 | 0.02528 | 0.02432 | 0.09124 | 0.03357 | 0.00172 | 4e-05 | 0.00196 | 0.00177 | 0.0443 | 0.00027 | 0.00012 | 0.00611 | 3e-05 | 0 | 6e-05 | - | - | 2,0210818133327e+19
40106 Stena aluminium ab | 345 | 345 | - | 2021-08-17 | slaggkyl 345 Sign:magnni | 1 | 51.42% | 3.02899 | 1.90885 | 1.71083 | 0.17849 | 0.00298 | 0.13568 | 0.30479 | 0.03977 | 0.04291 | 0.02317 | 0.09394 | 6e-05 | 4e-05 | 0.00353 | 0.0019 | 0.00365 | 0 | 3e-05 | 0.00627 | 1e-05 | 0.00014 | 9e-05 | - | - | 2,0210817073139e+19
40106 Stena aluminium ab | 346 | 346 | - | 2021-08-17 | slaggkyl 346 Sign:magnni | 1 | 52.76% | 4.28848 | 1.77338 | 3.41019 | 0.15088 | 0.00175 | 0.17537 | 0.75491 | 0.03973 | 0.06262 | 0.03182 | 0.07578 | 0 | 3e-05 | 0.00687 | 0.00201 | 0.01686 | 0 | 0.00023 | 0.00495 | 1e-05 | 0.00022 | 2e-05 | - | - | 2,0210817073248e+19
40130 Sr Halmstad Nf | 312 | 312 | x | 2021-08-17 | v32 Sign:krijoh | 1 | 72.34% | 2.78039 | 0.45599 | 2.72631 | 0.26971 | 0.06428 | 0.04097 | 0.71369 | 0.02372 | 0.04164 | 0.04552 | 0.0151 | 3e-05 | 3e-05 | 0.00265 | 0.00142 | 0.00246 | 0 | 0.00042 | 0.00506 | 2e-05 | 0 | 0 | - | - | 20210817073839312312X
40130 Sr Halmstad Nf | 327 | 327 | x | 2021-08-17 | Hög Zn v32 Sign:krijoh | 1 | 67.79% | 3.69658 | 0.52737 | 3.80202 | 0.28784 | 0.15733 | 0.05869 | 1.0324 | 0.0248 | 0.07751 | 0.06783 | 0.01461 | 2e-05 | 4e-05 | 0.00312 | 0.00161 | 0.004 | 0 | 0.00079 | 0.00598 | 3e-05 | 0 | 1e-05 | - | - | 20210817073658327327X
40168 Stena Recycling AB Linköping | 533 | 533 | - | 2021-08-17 | Kontrollprov Li briketter Sign:krijoh | 1 | 66.84% | 0.06866 | 0.04809 | 3.74498 | 0.41326 | 0.10943 | 0.00579 | 0.31059 | 0.02207 | 0 | 0.00152 | 0.00413 | 0.01845 | 0.00023 | 0.00151 | 0.00116 | 0.00041 | 0.00117 | 9e-05 | 0.07754 | 1e-05 | 0 | 0.50048 | - | - | 2,0210817073507e+19
40066 Stena Recycling A/S | 651 | 316 | - | 2021-08-13 | hög Mg Zn prov2 twitch från sr dk Sign:krijoh | 1 | 87.88% | 2.05166 | 0.34758 | 0.55556 | 0.25828 | 0.56905 | 0.01779 | 2.6175 | 0.02011 | 0.05306 | 0.01366 | 0.01592 | 4e-05 | 3e-05 | 0.00173 | 0.00142 | 0.00398 | 0.00012 | 0.0007 | 0.01496 | 6e-05 | 0.00016 | 0 | - | - | 2,0210813073107e+19
40130 Sr Halmstad Nf | 650 | 650 | - | 2021-08-13 | v32 Sign:krijoh | 1 | 90.47% | 3.74973 | 0.4153 | 0.86795 | 0.18663 | 0.25253 | 0.0347 | 0.44806 | 0.02827 | 0.02575 | 0.00908 | 0.02187 | 5e-05 | 3e-05 | 0.00203 | 0.00148 | 0.00239 | 0.0001 | 0.0004 | 0.00674 | 3e-05 | 0.00014 | 0 | - | - | 2,0210813073414e+19
40066 Stena Recycling A/S | 316 | 316 | x | 2021-08-12 | Fines från kärlskrotssortering hög pb Sign:krijoh | 1 | 68.02% | 1.63887 | 0.40714 | 1.17282 | 0.30359 | 0.05918 | 0.01957 | 1.24621 | 0.01473 | 0.67895 | 0.07989 | 0.01262 | 2e-05 | 3e-05 | 0.0057 | 0.00141 | 0.004 | 8e-05 | 0.00074 | 0.00719 | 2e-05 | 0 | 0 | - | - | 20210812073127316316X
40066 Stena Recycling A/S | 316 | 316 | x | 2021-08-12 | Fines från kärlskrotssortering hög pb Sign:krijoh | 1 | 61.7% | 1.60986 | 0.3919 | 0.73412 | 0.29689 | 0.35041 | 0.01618 | 0.79789 | 0.01678 | 0.18811 | 0.03764 | 0.01478 | 4e-05 | 3e-05 | 0.00314 | 0.00152 | 0.00314 | 0.00015 | 0.00065 | 0.00515 | 4e-05 | 0 | 0 | - | - | 20210812073326316316X
40066 Stena Recycling A/S | 651 | 316 | - | 2021-08-12 | prov1 Hög Zn twitch från sr dk Sign:krijoh | 1 | 88.39% | 2.4448 | 0.36104 | 0.78035 | 0.25271 | 0.46587 | 0.02155 | 3.50539 | 0.01939 | 0.08831 | 0.03692 | 0.00713 | 6e-05 | 3e-05 | 0.00243 | 0.00149 | 0.0027 | 0.00011 | 0.0009 | 0.01478 | 4e-05 | 0.00014 | 0 | - | - | 2,0210812073449e+19
40066 Stena Recycling A/S | 204 | 204 | - | 2021-08-11 | kontrollprov Sign:krijoh | 1 | 88.12% | 0.513 | 0.34252 | 0.04484 | 0.29921 | 0.48259 | 0.00495 | 0.03372 | 0.01402 | 0.00378 | 0.00107 | 0.01511 | 0.00015 | 0.00014 | 0 | 0.00099 | 0 | 0.00026 | 0 | 0.00137 | 6e-05 | 0 | 0.00017 | - | - | 2,0210811073513e+19
40066 Stena Recycling A/S | 204 | 204 | - | 2021-08-11 | Kontrollprov Sign:krijoh | 1 | 90.53% | 0.50595 | 0.34875 | 0.05195 | 0.283 | 0.38619 | 0.00433 | 0.03934 | 0.01355 | 0.00636 | 0.00106 | 0.01118 | 0.00012 | 8e-05 | 0 | 0.00108 | 0 | 0.00011 | 0 | 0.00138 | 5e-05 | 0 | 0.00017 | - | - | 2,0210811073335e+19
40066 Stena Recycling A/S | 317 | 317 | x | 2021-08-11 | paket kommunbalar mek fe 18kg Hög CuMg Zn Pb Sign:krijoh | 1 | 52.71% | 0.3632 | 0.63604 | 2.05262 | 0.72566 | 0.50859 | 0.03636 | 1.86115 | 0.01742 | 0.41898 | 0.01818 | 0.01774 | 0.00017 | 3e-05 | 0.00282 | 0.00227 | 0.00122 | 0.00015 | 0.00151 | 0.00238 | 2e-05 | 0 | 0 | - | - | 20210811073032317317X
40066 Stena Recycling A/S | 327 | 316 | x | 2021-07-08 | prov 2 Hög Zn Pb Sign:krijoh | 1 | 85.33% | 3.0936 | 0.36858 | 2.33332 | 0.14979 | 0.10184 | 0.03745 | 1.75176 | 0.01717 | 0.14912 | 0.03014 | 0.00689 | 3e-05 | 3e-05 | 0.00244 | 0.00137 | 0.00198 | 8e-05 | 0.00055 | 0.00376 | 1e-05 | 0.00015 | 0 | - | - | 20210708073636327316X
40130 Sr Halmstad Nf | 312 | 312 | x | 2021-07-08 | El skrot hög Zn lågt utbyte v27 Sign:krijoh | 1 | 72.66% | 3.00344 | 0.46689 | 3.94965 | 0.30058 | 0.13124 | 0.04921 | 1.20657 | 0.0232 | 0.05558 | 0.08193 | 0.01029 | 5e-05 | 5e-05 | 0.00455 | 0.00162 | 0.00253 | 9e-05 | 0.00077 | 0.00523 | 4e-05 | 1e-05 | 0 | - | - | 20210708073944312312X
40066 Stena Recycling A/S | 204 | 204 | - | 2021-07-07 | kontrollprov fraggad maskinsorterad kärlskrot Sign:krijoh | 1 | 84.5% | 0.475 | 0.31795 | 0.03939 | 0.28205 | 0.08203 | 0.00398 | 0.03219 | 0.01543 | 0.00287 | 0.00111 | 0.01497 | 4e-05 | 7e-05 | 0 | 0.00083 | 0 | 6e-05 | 0 | 0.00144 | 3e-05 | 0 | 0.00017 | - | - | 2,0210707073215e+19
40066 Stena Recycling A/S | 222 | 222 | - | 2021-07-07 | Sign:magnni | 1 | 90.1% | 0.29498 | 0.2945 | 0.03331 | 0.60876 | 4.37379 | 0.00287 | 0.03265 | 0.02854 | 0.00749 | 0.00205 | 0.12452 | 0.0004 | 0.00013 | 0.00084 | 0.00089 | 0.00265 | 0.00045 | 0.00036 | 0.00618 | 0.00069 | 0 | 0.00016 | - | - | 2,0210707073438e+19
40066 Stena Recycling A/S | 327 | 316 | - | 2021-07-07 | hög Zn Pb Sign:krijoh | 1 | 89.73% | 3.48886 | 0.43009 | 1.83899 | 0.16449 | 0.36133 | 0.03501 | 1.78221 | 0.02114 | 0.10736 | 0.02905 | 0.02354 | 5e-05 | 0.0001 | 0.00269 | 0.00106 | 0.00071 | 0.00012 | 0.00038 | 0.0034 | 5e-05 | 0 | 0.00016 | - | - | 2,0210707073726e+19
40106 Stena aluminium ab | 122 | 122 | - | 2021-07-06 | prov1 mek fe 6kg Sign:magnni | 1 | 86.89% | 0.4269 | 0.45362 | 0.04314 | 0.34889 | 0.15408 | 0.00419 | 0.07481 | 0.01455 | 0.00414 | 0.00121 | 0.00403 | 6e-05 | 0.0002 | 0 | 0.00097 | 0 | 8e-05 | 0 | 0.00174 | 3e-05 | 0 | 0.00017 | - | - | 2,0210706074009e+19
40106 Stena aluminium ab | 122 | 122 | - | 2021-07-06 | prov2 mek fe 3kg Sign:magnni | 1 | 89.52% | 0.42517 | 0.4469 | 0.05725 | 0.32489 | 0.15386 | 0.00434 | 0.0534 | 0.01593 | 0.00604 | 0.00125 | 0.00521 | 4e-05 | 6e-05 | 8e-05 | 0.00097 | 0 | 6e-05 | 0 | 0.0015 | 4e-05 | 0 | 0.00017 | - | - | 2,0210706074117e+19
40106 Stena aluminium ab | 346 | 346 | - | 2021-07-05 | slaggkyl Sign:magnni | 1 | 50.1% | 4.23072 | 1.47882 | 2.21624 | 0.14682 | 0.00307 | 0.12207 | 0.45279 | 0.03956 | 0.03965 | 0.01711 | 0.08564 | 0.00019 | 4e-05 | 0.00391 | 0.00195 | 0.02075 | 0.0002 | 0.00013 | 0.00621 | 1e-05 | 0.00024 | 0 | - | - | 2,0210705073012e+19
40130 Sr Halmstad Nf | 312 | 312 | - | 2021-07-05 | Hög cu zn veckoprov v26 Sign:krijoh | 1 | 79.84% | 2.67221 | 0.51729 | 5.51484 | 0.30373 | 0.14018 | 0.045 | 1.36485 | 0.02225 | 0.06155 | 0.07474 | 0.01419 | 9e-05 | 4e-05 | 0.00506 | 0.00172 | 0.0026 | 9e-05 | 0.00099 | 0.00462 | 6e-05 | 1e-05 | 0 | - | - | 2,0210705073421e+19
40130 Sr Halmstad Nf | 650 | 650 | - | 2021-07-05 | v26 Sign:krijoh | 1 | 87.01% | 3.82512 | 0.42886 | 0.89957 | 0.19384 | 0.32099 | 0.04614 | 0.47028 | 0.02944 | 0.0277 | 0.01021 | 0.02271 | 4e-05 | 4e-05 | 0.00225 | 0.0015 | 0.00334 | 0.00011 | 0.00074 | 0.00529 | 3e-05 | 0.00021 | 0 | - | - | 2,0210705073213e+19
40066 Stena Recycling A/S | 315 | 315 | - | 2021-07-02 | Hög2 prov2 Sign:krijoh | 1 | 63.48% | 0.87799 | 0.50781 | 0.8984 | 0.4321 | 0.24524 | 0.01585 | 1.19566 | 0.01725 | 0.03148 | 0.01762 | 0.01495 | 0.00237 | 4e-05 | 0.00223 | 0.00202 | 0.00101 | 0.00168 | 0.00041 | 0.0026 | 2e-05 | 0 | 2e-05 | - | - | 2,0210702072939e+19
40066 Stena Recycling A/S | 315 | 315 | - | 2021-07-02 | Hög 2 prov1 Sign:krijoh | 1 | 60.48% | 0.84919 | 0.51721 | 0.91554 | 0.43482 | 0.34671 | 0.01825 | 1.0471 | 0.01797 | 0.03052 | 0.01553 | 0.02187 | 0.0017 | 4e-05 | 0.00218 | 0.00218 | 0.00115 | 0.00194 | 0.00035 | 0.00264 | 3e-05 | 0 | 2e-05 | - | - | 2,0210702072619e+19
40066 Stena Recycling A/S | 315 | 315 | - | 2021-07-01 | prov1 aludoser pressade Sign:krijoh | 1 | 66.15% | 0.84586 | 0.52004 | 0.82293 | 0.44947 | 0.29892 | 0.02043 | 1.23996 | 0.01911 | 0.02861 | 0.01834 | 0.0214 | 0.00139 | 4e-05 | 0.00214 | 0.00203 | 0.00122 | 0.00117 | 0.00045 | 0.0026 | 2e-05 | 0 | 1e-05 | - | - | 2,0210701073026e+19
40066 Stena Recycling A/S | 329 | 329 | - | 2021-07-01 | prov2 sis 0-7mm mycket organiskt (ej briketterade) Sign:krijoh | 1 | 54.48% | 3.88757 | 0.51382 | 1.84687 | 0.28752 | 0.51461 | 0.0468 | 3.31049 | 0.02151 | 0.06773 | 0.06775 | 0.00248 | 0.00011 | 5e-05 | 0.00376 | 0.00166 | 0.00258 | 0.00022 | 0.00182 | 0.00436 | 4e-05 | 0 | 2e-05 | - | - | 2,0210701072657e+19
40066 Stena Recycling A/S | 329 | 329 | - | 2021-07-01 | prov 1 sis 0-7mm mycket organiskt (ej briketterad) Sign:krijoh | 1 | 45.34% | 3.48096 | 0.50022 | 1.61714 | 0.29179 | 0.23007 | 0.03984 | 3.34651 | 0.02132 | 0.06461 | 0.05712 | 0.00142 | 2e-05 | 3e-05 | 0.00323 | 0.00161 | 0.0023 | 8e-05 | 0.00209 | 0.00426 | 3e-05 | 0 | 0 | - | - | 2,0210701072636e+19
40066 Stena Recycling A/S | 315 | 315 | - | 2021-06-30 | prov1 Sign:krijoh | 1 | 63.3% | 1.34122 | 0.48203 | 0.88436 | 0.36951 | 0.59004 | 0.01507 | 0.69585 | 0.0158 | 0.01931 | 0.01601 | 0.01428 | 8e-05 | 4e-05 | 0.00162 | 0.00172 | 0.0013 | 0.00017 | 0.00039 | 0.00286 | 3e-05 | 0 | 0 | - | - | 2,0210630071922e+19
40066 Stena Recycling A/S | 315 | 315 | - | 2021-06-30 | prov2 Sign:krijoh | 1 | 56.95% | 1.24363 | 0.46383 | 0.75662 | 0.39415 | 0.37326 | 0.01578 | 0.98214 | 0.01728 | 0.0215 | 0.02145 | 0.01379 | 6e-05 | 3e-05 | 0.00193 | 0.00169 | 0.00121 | 0.0001 | 0.00038 | 0.00347 | 2e-05 | 0 | 0 | - | - | 2,0210630072203e+19
Sr Danmark | 329 | 317 | - | 2021-06-29 | prov2 lågt utbyte prov 1 63% snittvärde 61% Sign:krijoh | 1 | 58.2% | 0.69111 | 0.39265 | 0.6658 | 0.36747 | 0.82329 | 0.00898 | 0.93216 | 0.01545 | 0.01854 | 0.02375 | 0.01666 | 5e-05 | 0.0001 | 0.00044 | 0.0011 | 0 | 0.00019 | 9e-05 | 0.00294 | 6e-05 | 0 | 0.00016 | - | - | 2,0210629072711e+19
40066 Stena Recycling A/S | 329 | 315 | - | 2021-06-29 | prov1 ej pressbart Sign:krijoh | 1 | 62.91% | 0.76893 | 0.397 | 0.91931 | 0.36603 | 0.66329 | 0.01043 | 1.11214 | 0.01633 | 0.02152 | 0.02259 | 0.01657 | 0.0001 | 7e-05 | 0.00038 | 0.00113 | 1e-05 | 0.00059 | 0.00017 | 0.00314 | 6e-05 | 0 | 0.00016 | - | - | 2,0210629072633e+19
Sr Danmark | 204 | - | - | 2021-06-28 | skolan Sign:magnni | 1 | 88.5% | 0.54223 | 0.31714 | 0.05045 | 0.25944 | 0.55737 | 0.00552 | 0.0469 | 0.01433 | 0.00436 | 0.00168 | 0.02052 | 0.0001 | 0 | 0 | 0.00119 | 0 | 0.00025 | 0 | 0.00147 | 7e-05 | 0 | 0.00017 | - | - | 2,0210628073123e+16
40092 Nord-schrott | 520 | 520 | - | 2021-06-28 | b101 Sign:krijoh | 1 | 89.62% | 4.74939 | 0.22757 | 0.13916 | 0.15285 | 0.28227 | 0.00692 | 0.04653 | 0.0824 | 0.03927 | 0.00118 | 0.02226 | 8e-05 | 0.00036 | 0 | 0.00115 | 0.03916 | 0.00024 | 0 | 0.00186 | 4e-05 | 0 | 0.00016 | - | - | 2,021062807334e+19
40173 Stena Recycling AB Sundsvall | 103 | 103P | - | 2021-06-23 | kontrollprov sticks Sign:krijoh | 1 | 90.71% | 0.12748 | 0.32137 | 0.00819 | 0.00391 | 0.0027 | 0.00172 | 0.01908 | 0.00242 | 0.00068 | 0.00081 | 0.00076 | 2e-05 | 1e-05 | 0 | 0.0009 | 0 | 3e-05 | 0 | 0.00307 | 2e-05 | 0.0002 | 0.00017 | - | - | 20210623115348103103P
40177 Stena Recycling AB Åstorp | 501 | 501 | - | 2021-06-23 | innehåller lite rostfritt Sign:krijoh | 1 | 83.62% | 0.61312 | 0.21966 | 0.0561 | 0.10967 | 0.16199 | 0.00533 | 0.02419 | 0.01508 | 0.0018 | 0.00078 | 0.03514 | 4e-05 | 0 | 0 | 0.00131 | 0 | 7e-05 | 0 | 0.00173 | 3e-05 | 0 | 0.00016 | - | - | 2,0210623074913e+19
40106 Stena aluminium ab | 500 | 500 | - | 2021-06-22 | kontrollprov i fack blandade lev Sign:krijoh | 1 | 90.28% | 1.14624 | 0.23377 | 0.03281 | 0.09911 | 0.26489 | 0.0085 | 0.03943 | 0.02349 | 0.00203 | 0.00079 | 0.01052 | 8e-05 | 0.00017 | 0 | 0.00145 | 0 | 0.00012 | 0 | 0.00157 | 6e-05 | 0 | 0.00017 | - | - | 2,0210622114825e+19
40130 Sr Halmstad Nf | 650 | 650 | - | 2021-06-22 | veckoprov v24 Sign:magnni | 1 | 86.8% | 2.89714 | 0.31112 | 0.6786 | 0.14229 | 0.17846 | 0.02193 | 0.32989 | 0.02459 | 0.02026 | 0.00853 | 0.01366 | 9e-05 | 4e-05 | 0.00136 | 0.00151 | 0.00175 | 0.00011 | 0.00027 | 0.00603 | 2e-05 | 0.00027 | 0 | - | - | 2,0210622072615e+19
40135 Stena Recycling AB Timrå | 206 | 202 | x | 2021-06-22 | prov2 Hög si Mg Zn prov 1 lägre utbyte Sign:krijoh | 1 | 95.62% | 0.50684 | 0.21818 | 0.08514 | 0.59053 | 3.22221 | 0.00395 | 0.27844 | 0.02555 | 0.0027 | 0.0004 | 0.11244 | 0.00043 | 4e-05 | 0.00134 | 0.00189 | 0.00058 | 0.00305 | 0.0001 | 0.01094 | 0.00142 | 0 | 1e-05 | - | - | 20210622073224206202X
40066 Stena Recycling A/S | 316 | 316 | x | 2021-06-21 | prov2 Hög Pb Sign:krijoh | 1 | 71.98% | 1.46477 | 0.41971 | 1.49819 | 0.27772 | 0.26241 | 0.02082 | 2.07072 | 0.01534 | 0.24753 | 0.12362 | 0.00574 | 3e-05 | 3e-05 | 0.01033 | 0.00167 | 0.00674 | 9e-05 | 0.00146 | 0.00456 | 4e-05 | 0 | 0 | - | - | 20210621073217316316X
40066 Stena Recycling A/S | 316 | 316 | x | 2021-06-21 | prov1 Hög Pb Sign:krijoh | 1 | 72.04% | 1.27246 | 0.39236 | 0.95494 | 0.27979 | 0.2146 | 0.01653 | 1.73705 | 0.0157 | 0.25564 | 0.09317 | 0.0086 | 2e-05 | 3e-05 | 0.00853 | 0.00156 | 0.00612 | 9e-05 | 0.00131 | 0.0051 | 4e-05 | 0 | 0 | - | - | 20210621072946316316X
40130 Sr Halmstad Nf | 312 | 312 | x | 2021-06-21 | Veckoprov v24 Sign:magnni | 1 | 72.39% | 3.05745 | 0.44716 | 1.27424 | 0.30248 | 0.0986 | 0.04022 | 0.72321 | 0.02471 | 0.04563 | 0.03623 | 0.01185 | 2e-05 | 4e-05 | 0.00223 | 0.0016 | 0.00448 | 7e-05 | 0.00039 | 0.00516 | 3e-05 | 0 | 0 | - | - | 20210621073345312312X
40092 Nord-schrott | 215 | 109 | - | 2021-06-18 | port 32 Sign:magnni | 1 | 88.56% | 0.07701 | 0.17562 | 0.00595 | 0.00698 | 0.00288 | 0.00422 | 0.00858 | 0.00948 | 0.0005 | 0.0005 | 0.00084 | 2e-05 | 0 | 0 | 0.00134 | 0 | 3e-05 | 0 | 0.0006 | 3e-05 | 0.00018 | 0.00017 | - | - | 2,0210618073201e+19
40106 Stena aluminium ab | 321 | 321 | - | 2021-06-18 | prov1 pressat fraggat kärlskrot Sign:krijoh | 1 | 86.36% | 0.38911 | 0.40643 | 0.10499 | 0.35469 | 0.15968 | 0.00462 | 0.07621 | 0.01411 | 0.00494 | 0.00135 | 0.00879 | 8e-05 | 0 | 0 | 0.00113 | 0 | 6e-05 | 0 | 0.00191 | 5e-05 | 0 | 0.00016 | - | - | 2,0210618072711e+19
40106 Stena aluminium ab | 321 | 321 | - | 2021-06-18 | prov2 pressat fraggat kärlskrot Sign:krijoh | 1 | 90.25% | 0.37781 | 0.39383 | 0.11374 | 0.34648 | 0.1799 | 0.00461 | 0.08972 | 0.01482 | 0.00452 | 0.00148 | 0.00927 | 3e-05 | 0 | 0 | 0.00109 | 0 | 6e-05 | 0 | 0.00185 | 5e-05 | 0 | 0.00017 | - | - | 2,0210618073021e+19
40066 Stena Recycling A/S | 204 | 204 | - | 2021-06-17 | kontrollprov Sign:krijoh | 1 | 89.84% | 0.47815 | 0.38716 | 0.0603 | 0.36523 | 0.72456 | 0.00604 | 0.05642 | 0.0109 | 0.00397 | 0.00137 | 0.01651 | 0.00025 | 5e-05 | 0 | 0.00112 | 0 | 0.00022 | 0 | 0.00124 | 6e-05 | 0 | 0.00017 | - | - | 2,0210617073215e+19
40102 Siegfried Jacob GmbH & Co KG. | 204 | 204 | - | 2021-06-17 | kontrollprov Sign:krijoh | 1 | 85.69% | 0.25833 | 0.41754 | 0.05191 | 0.33179 | 0.18247 | 0.00492 | 0.04309 | 0.0096 | 0.01103 | 0.00129 | 0.01318 | 0.00016 | 3e-05 | 0 | 0.00101 | 0 | 9e-05 | 0 | 0.00112 | 3e-05 | 0 | 0.00017 | - | - | 2,0210617073033e+19
40215 Stena Recycling AS | 610 | 609 | - | 2021-06-16 | 3 prov Tappeslagg hopslagna till ett Sign:krijoh | 1 | 69.35% | 0.09558 | 0.39189 | 0.00673 | 0.00267 | 0.00051 | 0.00799 | 0.00264 | 0.00886 | 0.00066 | 0.00044 | 0.00068 | 9e-05 | 1e-05 | 0 | 0.00117 | 0 | 8e-05 | 0 | 0.00245 | 4e-05 | 0.00014 | 0.00017 | - | - | 2,0210616073259e+19
40215 Stena Recycling AS | 402 | 402 | - | 2021-06-15 | 3 delprov hopslagna till ett Sign:krijoh | 1 | 41.41% | 0.46624 | 0.19724 | 0.00565 | 0.03187 | 0.0165 | 0.00304 | 0.0035 | 0.00572 | 0.00064 | 0.00037 | 0.00376 | 9e-05 | 7e-05 | 0 | 0.00105 | 0 | 5e-05 | 0 | 0.00178 | 3e-05 | 0.00049 | 0.00017 | - | - | 2,0210615072724e+19
40106 Stena aluminium ab | 122 | 122 | - | 2021-06-14 | Mek Fe 2kg Martin Sign:magnni | 1 | 89.79% | 0.28043 | 0.35411 | 0.0558 | 0.1937 | 0.73509 | 0.00475 | 0.07947 | 0.015 | 0.00352 | 0.00111 | 0.01284 | 0.00023 | 0 | 0 | 0.00119 | 0 | 0.00031 | 0 | 0.00187 | 0.0001 | 5e-05 | 0.00017 | - | - | 2,0210614074543e+19
40177 Stena Recycling AB Åstorp | 207 | 207 | x | 2021-06-14 | nya ofärgade presienner Sign:krijoh | 1 | 80.75% | 0.1144 | 0.21478 | 0.01152 | 0.07433 | 1.15329 | 0.00475 | 0.01146 | 0.01393 | 0.00127 | 0.00056 | 0.18069 | 0.00127 | 4e-05 | 0 | 0.00096 | 0 | 0.00037 | 0 | 0.00047 | 3e-05 | 0 | 0.00019 | - | - | 20210614073344207207X
40215 Stena Recycling AS | 402 | 401 | - | 2021-06-14 | första prov 48% utbyte Sign:krijoh | 1 | 50.84% | 0.4609 | 0.24008 | 0.0073 | 0.0456 | 0.03721 | 0.00314 | 0.00937 | 0.00671 | 0.00097 | 0.00039 | 0.00411 | 0.00036 | 1e-05 | 0 | 0.00129 | 0 | 0.00013 | 0 | 0.00188 | 3e-05 | 0.0006 | 0.00018 | - | - | 2,0210614073809e+19
40215 Stena Recycling AS | 610 | 610 | x | 2021-06-14 | fler prov behövs Sign:krijoh | 1 | 48.62% | 0.17854 | 0.40377 | 0.00624 | 0.01384 | 0.00176 | 0.00795 | 0.00837 | 0.00872 | 0.00103 | 0.00049 | 0.00081 | 0.00096 | 0 | 0 | 0.00123 | 0 | 0.00049 | 0 | 0.0025 | 3e-05 | 7e-05 | 0.00016 | - | - | 20210614074354610610X
40066 Stena Recycling A/S | 315 | 315 | - | 2021-06-09 | Sign:krijoh | 1 | 69.16% | 1.30095 | 0.49714 | 0.99511 | 0.41691 | 0.44473 | 0.01865 | 1.05887 | 0.0175 | 0.03239 | 0.0208 | 0.02283 | 0.00142 | 0 | 0.00254 | 0.00216 | 0.00192 | 0.00047 | 0.00041 | 0.00217 | 3e-05 | 0.00026 | 1e-05 | - | - | 2,0210609073335e+19
40239 Lantz Järn & Metall | 323 | 323 | - | 2021-06-09 | 22kg Mek Fe Sign:krijoh | 1 | 82.8% | 0.5146 | 1.22716 | 1.01434 | 0.34323 | 0.17641 | 0.01347 | 0.28935 | 0.01421 | 0.02768 | 0.01393 | 0.02727 | 0.00191 | 1e-05 | 0.00147 | 0.0016 | 0.00122 | 0.00042 | 0.00041 | 0.00184 | 4e-05 | 0.00023 | 1e-05 | - | - | 2,0210609073446e+19
40106 Stena aluminium ab | 345 | 345 | - | 2021-06-08 | prov 2 material från nya magnet innan haveri Sign:magnni | 1 | 37.31% | 3.5709 | 2.00676 | 3.37425 | 0.20445 | 0.01231 | 0.11429 | 0.67573 | 0.04073 | 0.07354 | 0.01866 | 0.10687 | 0.0003 | 0 | 0.00395 | 0.00157 | 0.05945 | 9e-05 | 0.00018 | 0.00468 | 2e-05 | 0 | 1e-05 | - | - | 2,0210608073409e+19
40106 Stena aluminium ab | 345 | 345 | - | 2021-06-08 | material från innan byte av magnet Sign:magnni | 1 | 42.81% | 2.48985 | 2.42469 | 2.00532 | 0.26747 | 0.0051 | 0.28986 | 0.27823 | 0.13288 | 0.04819 | 0.01716 | 0.20747 | 0.00011 | 0 | 0.00411 | 0.00289 | 0.03941 | 4e-05 | 0.00013 | 0.00377 | 2e-05 | 0 | 1e-05 | - | - | 2,0210608073325e+19
40130 Sr Halmstad Nf | 312 | 312 | - | 2021-06-08 | veckoprov v22 Sign:krijoh | 1 | 80.95% | 3.05096 | 0.44942 | 2.30169 | 0.26201 | 0.26186 | 0.0409 | 0.95306 | 0.02578 | 0.04658 | 0.03255 | 0.02493 | 0.00029 | 0 | 0.00248 | 0.00147 | 0.00377 | 0.00013 | 0.00048 | 0.00318 | 4e-05 | 0.00039 | 1e-05 | - | - | 2,0210608073736e+19
40092 Nord-Schrott | 520 | 501 | - | 2021-06-07 | kontrollprov Sign:krijoh | 1 | 90.45% | 2.24853 | 0.32344 | 0.09936 | 0.48246 | 0.51449 | 0.00826 | 0.04635 | 0.04725 | 0.01108 | 0.00153 | 0.08422 | 0.00184 | 0.00022 | 0.00041 | 0.00104 | 0.00987 | 0 | 0.00012 | 0.00441 | 6e-05 | 0.00031 | 2e-05 | - | - | 2,0210607073754e+19
40126 Hydro Extrusion Sweden AB | 400 | 400 | - | 2021-06-07 | Månadsprov Juni Sign:krijoh | 1 | 68% | 0.77597 | 0.23793 | 0.02899 | 0.2717 | 0.12451 | 0.00481 | 0.01538 | 0.02199 | 0.00149 | 0.00133 | 0.00288 | 0.00191 | 0.0001 | 0 | 0.00176 | 0.00103 | 0 | 8e-05 | 0.00115 | 2e-05 | 0.00046 | 2e-05 | - | - | 2,0210607073537e+19
40130 Sr Halmstad Nf | 650 | 650 | - | 2021-06-07 | Veckoprov v22 Sign:krijoh | 1 | 90.53% | 4.69986 | 0.42483 | 0.99408 | 0.2012 | 0.34589 | 0.04179 | 0.48492 | 0.03431 | 0.03461 | 0.01118 | 0.02541 | 0.00018 | 3e-05 | 0.00224 | 0.00178 | 0.0039 | 0.00017 | 0.00039 | 0.00455 | 4e-05 | 0.00034 | 1e-05 | - | - | 2,0210607074027e+19
Sr Oslo | 613 | - | - | 2021-06-04 | kryalit finns i provet Sign:magnni | 1 | 51.45% | 0.25627 | 0.44218 | 0.02473 | 0.0053 | 0.00529 | 0.00785 | 0.01563 | 0.00759 | 0.00163 | 0.0007 | 0.00218 | 0.00097 | 0.00014 | 0.00018 | 0.00053 | 0.00212 | 0.00023 | 9e-05 | 0.00158 | 3e-05 | 0.0003 | 3e-05 | - | - | 2,0210604073928e+16
40092 Nord-Schrott | 204 | 204 | - | 2021-06-04 | fraggade profiler Sign:krijoh | 1 | 87.12% | 0.55373 | 0.21518 | 0.01863 | 0.04244 | 0.10193 | 0.00453 | 0.03473 | 0.01274 | 0.00243 | 0.00114 | 0.00446 | 7e-05 | 0.00014 | 0 | 0.0006 | 0.00183 | 2e-05 | 0.0001 | 0.00141 | 3e-05 | 0.00047 | 2e-05 | - | - | 2,0210604073613e+19
40138 Stena Recycling AB Hallsta. | 501 | 501 | - | 2021-06-04 | kontrollprov Sign:krijoh | 1 | 85.79% | 0.58712 | 0.21606 | 0.01105 | 0.0497 | 0.19464 | 0.00353 | 0.22517 | 0.01544 | 0.00115 | 0.00134 | 0.00625 | 9e-05 | 0.00011 | 0 | 0.00063 | 0.00205 | 2e-05 | 8e-05 | 0.00646 | 3e-05 | 0.00047 | 2e-05 | - | - | 2,0210604073713e+19
40066 Stena Recycling A/S | 320 | 218 | x | 2021-06-03 | storbalar från metallinsamling Danmark Sign:krijoh | 1 | 54.04% | 0.3415 | 0.80855 | 0.25636 | 0.54136 | 0.07659 | 0.00721 | 0.35306 | 0.02076 | 0.01486 | 0.04599 | 0.02734 | 0.00013 | 2e-05 | 0.0032 | 0.00233 | 0.00126 | 0 | 0.00063 | 0.00122 | 3e-05 | 0.00028 | 2e-05 | - | - | 20210603073415320218X
40106 Stena aluminium ab | 205 | 205 | x | 2021-06-03 | EBP Sign:krijoh | 1 | 92.14% | 0.88063 | 0.38855 | 0.11766 | 0.09661 | 0.26168 | 0.00545 | 0.01857 | 0.02087 | 0.0016 | 0.0008 | 0.01317 | 9e-05 | 8e-05 | 0 | 0.00075 | 0.0009 | 0 | 0.00011 | 0.00113 | 5e-05 | 0.00051 | 2e-05 | - | - | 20210603073003205205X
40106 Stena aluminium ab | 225 | 225 | - | 2021-06-03 | karosseridelar Sign:krijoh | 1 | 95.75% | 0.56779 | 0.38009 | 0.01709 | 0.05658 | 0.26404 | 0.00499 | 0.11127 | 0.01595 | 0.0011 | 0.00062 | 0.00677 | 7e-05 | 9e-05 | 0 | 0.00066 | 0.00097 | 0 | 9e-05 | 0.00348 | 3e-05 | 0.0007 | 2e-05 | - | - | 2,0210603073319e+19
40106 Stena aluminium ab | 121 | 121 | x | 2021-06-02 | bilmärken Sign:krijoh | 1 | 88.14% | 0.30284 | 0.30177 | 0.02541 | 0.15025 | 0.34185 | 0.00523 | 0.01721 | 0.02172 | 0.0018 | 0.00088 | 0.00334 | 6e-05 | 0.00011 | 0.00016 | 0.00029 | 0.00241 | 0 | 0.00011 | 0.00121 | 3e-05 | 0.00053 | 2e-05 | - | - | 20210602073324121121X
40106 Stena aluminium ab | 217 | 122 | x | 2021-06-02 | nya kapsyler + folie mm Sign:krijoh | 1 | 72.95% | 0.43187 | 0.48152 | 0.07631 | 0.38467 | 0.1242 | 0.00476 | 0.03474 | 0.02152 | 0.00263 | 0.00126 | 0.00982 | 8e-05 | 7e-05 | 0.00146 | 0.00094 | 0.00324 | 0 | 0.00011 | 0.00115 | 3e-05 | 0.00052 | 2e-05 | - | - | 20210602073627217122X
40106 Stena aluminium ab | 225 | 225 | - | 2021-06-02 | mek Fe 52kg Hög Fe Sign:magnni | 1 | 79.26% | 0.51865 | 0.5851 | 0.02512 | 0.08677 | 0.00602 | 0.0067 | 0.05631 | 0.0176 | 0.00128 | 0.00092 | 0.00488 | 4e-05 | 0.00012 | 0.0013 | 1e-05 | 0.0021 | 0 | 0.00012 | 0.00118 | 2e-05 | 0.00031 | 2e-05 | - | - | 2,0210602073105e+19
40106 Stena aluminium ab | 122 | - | - | 2021-06-01 | mek Fe 36kg Hög Si Fe Cu Zn Sign:magnni | 1 | 76.85% | 0.95937 | 0.52279 | 0.20481 | 0.27305 | 0.2136 | 0.0113 | 0.22811 | 0.01878 | 0.02098 | 0.00444 | 0.01033 | 7e-05 | 0.00013 | 0.00226 | 0.00047 | 0.00275 | 0 | 0.00023 | 0.00154 | 3e-05 | 0.00064 | 2e-05 | - | - | 2,0210601073137e+16
40106 Stena aluminium ab | 206 | 109 | x | 2021-06-01 | rester från varningsskyltar Sign:krijoh | 1 | 83.73% | 0.33208 | 0.56572 | 0.05607 | 0.2324 | 0.26209 | 0.00777 | 0.06892 | 0.03213 | 0.00454 | 0.00148 | 0.01582 | 0.00053 | 6e-05 | 0.00167 | 0.00064 | 0.0029 | 0 | 0.00013 | 0.0015 | 3e-05 | 0.00051 | 2e-05 | - | - | 20210601073308206109X
40149 Stena Recycling AB Växjö | 532 | 500 | - | 2021-06-01 | Brinner extremt Sign:magnni | 1 | 82.21% | 0.68519 | 0.21619 | 0.00631 | 0.02903 | 0.09294 | 0.00345 | 0.00716 | 0.01465 | 0.00081 | 0.00054 | 0.00151 | 0.00013 | 0.00011 | 0 | 0 | 0.00166 | 1e-05 | 7e-05 | 0.00122 | 2e-05 | 0.00032 | 2e-05 | - | - | 2,021060107292e+19
40177 Stena Recycling AB Åstorp | 620 | 620 | - | 2021-05-31 | scania trappsteg smittat av cusi leg detaljer Sign:krijoh | 1 | 95.41% | 10.25284 | 0.68032 | 0.14057 | 0.32378 | 0.00416 | 0.01022 | 0.0737 | 0.04228 | 0.00627 | 0.00182 | 0.01342 | 6e-05 | 6e-05 | 0.00151 | 0.00048 | 0.00153 | 0 | 0.00011 | 0.00243 | 2e-05 | 0.00012 | 2e-05 | - | - | 2,0210531073925e+19
40177 Stena Recycling AB Åstorp | 620 | 620 | - | 2021-05-31 | scania trappsteg smittat av cusi detaljer prov1 Sign:krijoh | 1 | 92.95% | 10.2045 | 0.65474 | 0.11901 | 0.31608 | 0.00394 | 0.00959 | 0.07211 | 0.04223 | 0.00587 | 0.00171 | 0.01322 | 0.00021 | 6e-05 | 0.00183 | 0.00049 | 0.00195 | 0 | 0.0001 | 0.00257 | 2e-05 | 0.00013 | 2e-05 | - | - | 2,0210531073646e+19
Sr Åstorp | 329 | 329 | - | 2021-05-28 | opressade kapsyler Sign:magnni | 1 | 48.15% | 0.72761 | 0.75189 | 0.45496 | 0.09478 | 0.04853 | 0.00882 | 0.69787 | 0.02539 | 0.03072 | 0.23368 | 0.00984 | 0.00024 | 7e-05 | 0.00326 | 0.00109 | 0.00184 | 4e-05 | 0.00014 | 0.00159 | 2e-05 | 0.00038 | 1e-05 | - | - | 2,0210528073701e+19
40165 Stena Recycling AB Jönköping | 323 | 321 | - | 2021-05-28 | prov2 Sign:krijoh | 1 | 84.66% | 0.41522 | 0.44514 | 0.07344 | 0.33657 | 0.10299 | 0.00497 | 0.09986 | 0.01525 | 0.00359 | 0.00123 | 0.00947 | 3e-05 | 7e-05 | 0.00235 | 0.00062 | 0.00073 | 5e-05 | 0.00012 | 0.0016 | 3e-05 | 0.00034 | 1e-05 | - | - | 2,0210528073122e+19
40381 Veolia Recycling Sweden AB | 532 | 532P | - | 2021-05-28 | Hög Mg p12246 Sign:krijoh | 1 | 77.09% | 1.06795 | 0.49755 | 0.47634 | 0.4645 | 1.10661 | 0.02129 | 1.09523 | 0.03458 | 0.01728 | 0.01583 | 0.08578 | 0.00181 | 0 | 0.00175 | 0.00129 | 0.00094 | 0.00046 | 0.00016 | 0.00825 | 0.0001 | 0.00029 | 1e-05 | - | - | 20210528073535532532P
40165 Stena Recycling AB Jönköping | 323 | 321 | - | 2021-05-27 | prov1 sj mur Sign:magnni | 1 | 86.58% | 0.43755 | 0.42331 | 0.15018 | 0.34595 | 0.22958 | 0.00552 | 0.10886 | 0.01649 | 0.00559 | 0.00152 | 0.01133 | 7e-05 | 5e-05 | 0.00232 | 0.0007 | 0.00115 | 5e-05 | 0.00016 | 0.00164 | 4e-05 | 0.00047 | 1e-05 | - | - | 2,0210527073155e+19
40177 Stena Recycling AB Åstorp | 329 | 315 | - | 2021-05-27 | fraggat f44 22kg mek Fe Hög Si Cu Zn p12213-8-1 Sign:krijoh | 1 | 63.51% | 3.05164 | 0.39045 | 2.21617 | 0.22702 | 0.40841 | 0.02685 | 0.96599 | 0.02707 | 0.03797 | 0.01385 | 0.02057 | 0.00022 | 0 | 0.00183 | 0.00094 | 0.00175 | 0.00014 | 0.00109 | 0.00415 | 0.00013 | 0.00045 | 1e-05 | - | - | 2,0210527072704e+19
40177 Stena Recycling AB Åstorp | 329 | 329 | - | 2021-05-27 | E538 mek Fe 25kg Hög Si Cu Zn p12240-1-1 Sign:krijoh | 1 | 52.37% | 3.00437 | 0.3568 | 1.94227 | 0.22332 | 0.4604 | 0.02399 | 0.70909 | 0.02738 | 0.03722 | 0.0114 | 0.02327 | 7e-05 | 0 | 0.00164 | 0.00082 | 0.00264 | 0.0001 | 0.00118 | 0.00398 | 0.0002 | 0.00047 | 1e-05 | - | - | 2,0210527072937e+19
Sr Åstorp | 219 | 219 | - | 2021-05-26 | cipax Hög Si Cu Mn opressade kaffekapslar Sign:krijoh | 1 | 20.61% | 0.50075 | 0.83833 | 0.08271 | 0.08524 | 0.01363 | 0.00477 | 0.05794 | 0.01818 | 0.00225 | 0.00137 | 0.0036 | 0.00107 | 8e-05 | 0.00236 | 0.00502 | 0.00059 | 0.00073 | 0.00011 | 0.00114 | 3e-05 | 0.00015 | 2e-05 | - | - | 2,0210526073715e+19
40177 Stena Recycling AB Åstorp | 329 | 329 | - | 2021-05-26 | paket sj plan bakom fack44 Hög znSn Sign:magnni | 1 | 54.48% | 0.69582 | 0.7225 | 0.19259 | 0.08134 | 0.00286 | 0.00825 | 0.86035 | 0.0236 | 0.0079 | 0.23394 | 0.00538 | 2e-05 | 4e-05 | 0.0034 | 0.00028 | 0.00261 | 0 | 0.00013 | 0.00126 | 2e-05 | 0.00014 | 1e-05 | - | - | 2,0210526074022e+19
40215 Stena Recycling AS | 613 | 609 | - | 2021-05-26 | löst smått Sign:krijoh | 1 | 60.49% | 0.1698 | 0.40962 | 0.01902 | 0.00798 | 0.00222 | 0.0076 | 0.02541 | 0.00837 | 0.0015 | 0.00066 | 0.00158 | 0.00021 | 0.00011 | 0 | 0 | 0.00067 | 5e-05 | 4e-05 | 0.00205 | 2e-05 | 0.00012 | 3e-05 | - | - | 2,0210526073039e+19
40092 Nord-schrott | 204 | 215 | - | 2021-05-25 | prov2 Hög cu Zn Sign:krijoh | 1 | 90.89% | 0.87958 | 0.24349 | 0.16658 | 0.07874 | 0.20458 | 0.01654 | 0.4964 | 0.01678 | 0.00736 | 0.00209 | 0.01308 | 9e-05 | 9e-05 | 0 | 8e-05 | 0.00156 | 0 | 0.00017 | 0.01011 | 4e-05 | 0.00039 | 2e-05 | - | - | 2,0210525073858e+19
40092 Nord-schrott | 223 | 223 | - | 2021-05-25 | 3kg mek Fe Hög Fe Sign:krijoh | 1 | 83.63% | 0.28881 | 0.57756 | 0.0738 | 0.41907 | 0.22129 | 0.02014 | 0.08027 | 0.0223 | 0.00324 | 0.00161 | 0.01787 | 4e-05 | 7e-05 | 0.00145 | 0.00055 | 0.00187 | 0 | 0.00011 | 0.0013 | 4e-05 | 0.00029 | 2e-05 | - | - | 2,0210525073421e+19
40173 Stena Recycling AB Sundsvall | 110 | 110 | - | 2021-05-25 | kontrollprov sticks från fet lina Sign:krijoh | 1 | 88.78% | 0.19659 | 0.2092 | 0.00862 | 0.01269 | 0.01372 | 0.00353 | 0.0578 | 0.00294 | 0.00164 | 0.00058 | 0.00095 | 5e-05 | 0.00014 | 0 | 0 | 0.00108 | 2e-05 | 8e-05 | 0.00047 | 2e-05 | 0.00258 | 2e-05 | - | - | 2,0210525073559e+19
40092 Nord-Schrott | 204 | 215 | - | 2021-05-24 | Hög Cu Mg Zn Sign:krijoh | 1 | 89.59% | 0.92365 | 0.25556 | 0.19582 | 0.0825 | 0.19826 | 0.01575 | 0.48992 | 0.01731 | 0.00912 | 0.00226 | 0.01336 | 0.0001 | 0.0001 | 0 | 0.0002 | 0.00149 | 0 | 0.00017 | 0.01007 | 4e-05 | 0.00038 | 2e-05 | - | - | 2,0210524073205e+19
40092 Nord-schrott | 223 | 223 | - | 2021-05-24 | prov1 Sign:krijoh | 1 | 90.17% | 0.38336 | 0.43804 | 0.08993 | 0.40278 | 0.09683 | 0.00899 | 0.09119 | 0.02387 | 0.00434 | 0.00194 | 0.02214 | 4e-05 | 0.0001 | 0.00093 | 0.00039 | 0.00318 | 0 | 0.00025 | 0.00191 | 3e-05 | 0.00049 | 2e-05 | - | - | 2,0210524073436e+19
Sr WT | 317 | 315 | - | 2021-05-21 | prov2 Hög Si Sign:krijoh | 1 | 63.26% | 1.26695 | 0.46169 | 0.67312 | 0.3871 | 0.26963 | 0.01517 | 0.27822 | 0.01613 | 0.02009 | 0.03249 | 0.01788 | 0.00021 | 2e-05 | 0.00165 | 0.00044 | 0.00135 | 0.00014 | 0.00024 | 0.00258 | 3e-05 | 0.00018 | 1e-05 | - | - | 2,0210521073635e+19
40066 Stena Recycling A/S | 315 | 317 | - | 2021-05-21 | kontrollprov lågt utbyte Sign:krijoh | 1 | 57.55% | 1.22989 | 0.48172 | 0.80753 | 0.41734 | 0.30484 | 0.01426 | 1.00533 | 0.01829 | 0.02368 | 0.02477 | 0.02112 | 0.00012 | 1e-05 | 0.00293 | 0.00104 | 0.00161 | 7e-05 | 0.00033 | 0.0023 | 3e-05 | 0.00019 | 1e-05 | - | - | 2,0210521073929e+19
40130 Sr Halmstad Nf | 650 | 650 | - | 2021-05-21 | veckoprov v19 Sign:krijoh | 1 | 88.16% | 4.39163 | 0.44681 | 0.99451 | 0.18994 | 0.29503 | 0.03629 | 0.49051 | 0.0309 | 0.03218 | 0.01198 | 0.02311 | 4e-05 | 3e-05 | 0.00222 | 0.00045 | 0.0042 | 0.00011 | 0.00038 | 0.00469 | 4e-05 | 0.00031 | 1e-05 | - | - | 2,0210521074204e+19
Sr WT | 317 | 315 | - | 2021-05-20 | prov 1 waste treatment Sign:krijoh | 1 | 66.82% | 1.16956 | 0.41917 | 0.58557 | 0.37203 | 0.5707 | 0.01336 | 0.30451 | 0.01778 | 0.01925 | 0.03271 | 0.01921 | 2e-05 | 0 | 0.00267 | 0.00057 | 0.00155 | 7e-05 | 0.00034 | 0.00267 | 4e-05 | 0.00039 | 1e-05 | - | - | 2,0210520074356e+19
40066 Stena Recycling A/S | 218 | 317 | x | 2021-05-20 | mek Fe 31kg Hög Fe Cu Zn Sign:krijoh | 1 | 51.82% | 0.32189 | 0.77788 | 1.13475 | 0.70572 | 0.29619 | 0.02973 | 1.5161 | 0.02033 | 0.08594 | 0.01651 | 0.03991 | 0.00019 | 0 | 0.00443 | 0.00152 | 0.00209 | 0 | 0.00026 | 0.00222 | 2e-05 | 0.00024 | 2e-05 | - | - | 20210520074129218317X
40106 Stena aluminium ab | 122 | 122 | x | 2021-05-20 | mek Fe 5kg Hög Cu Sign:magnni | 1 | 81.58% | 0.41128 | 0.37672 | 0.13477 | 0.29831 | 0.15723 | 0.00489 | 0.08272 | 0.01508 | 0.00351 | 0.00131 | 0.01559 | 7e-05 | 6e-05 | 0.00128 | 0.0001 | 0.00249 | 0 | 0.00011 | 0.00169 | 3e-05 | 0.00031 | 2e-05 | - | - | 20210520073528122122X
40066 Stena Recycling A/S | 210 | 204 | - | 2021-05-19 | prov3 Sign:krijoh | 1 | 88.79% | 0.52374 | 0.39431 | 0.05686 | 0.35498 | 0.62398 | 0.00643 | 0.0433 | 0.01556 | 0.00383 | 0.00123 | 0.01576 | 0.00015 | 6e-05 | 0.00061 | 0.0005 | 0.00201 | 0 | 0.00015 | 0.00141 | 6e-05 | 0.00047 | 2e-05 | - | - | 2,0210519084714e+19
40126 Hydro Extrusion Sweden AB | 400 | 400 | - | 2021-05-18 | månadsprov maj Sign:krijoh | 1 | 61.48% | 0.78619 | 0.2393 | 0.03495 | 0.28751 | 0.0853 | 0.00475 | 0.01678 | 0.01626 | 0.00143 | 0.00092 | 0.00423 | 0.00027 | 9e-05 | 4e-05 | 0.00126 | 0.0012 | 0 | 8e-05 | 0.00121 | 2e-05 | 0.00048 | 2e-05 | - | - | 2,0210518072419e+19
40215 Stena Recycling AS | 400 | 402 | - | 2021-05-18 | lev 3 Sign:krijoh | 1 | 47.07% | 0.6184 | 0.22808 | 0.03121 | 0.1901 | 0.04572 | 0.00377 | 0.00622 | 0.01008 | 0.00088 | 0.00048 | 0.03035 | 0.00038 | 0.0001 | 0 | 0.00107 | 0.00104 | 0 | 6e-05 | 0.00174 | 2e-05 | 0.00057 | 4e-05 | - | - | 2,0210518110824e+19
40215 Stena Recycling AS | 400 | 402 | - | 2021-05-18 | lev 2 prov1 Sign:krijoh | 1 | 47.66% | 0.50715 | 0.20223 | 0.00592 | 0.08272 | 0.03291 | 0.00408 | 0.00914 | 0.00842 | 0.001 | 0.0004 | 0.00287 | 0.00039 | 0.00016 | 0 | 0 | 0.00117 | 0 | 2e-05 | 0.00174 | 2e-05 | 0.00045 | 4e-05 | - | - | 2,0210518072815e+19
40215 Stena Recycling AS | 210 | 204 | - | 2021-05-17 | prov1 nytt flöde sorterad kärlskrot Sign:krijoh | 1 | 85.33% | 0.51752 | 0.3651 | 0.05701 | 0.3511 | 0.09862 | 0.00587 | 0.05341 | 0.01735 | 0.0031 | 0.00111 | 0.01666 | 0.00021 | 9e-05 | 0.00084 | 0.00021 | 0.00127 | 0 | 0.00021 | 0.00151 | 3e-05 | 0.00024 | 2e-05 | - | - | 2,0210517091552e+19
40215 Stena Recycling AS | 210 | 204 | - | 2021-05-17 | prov2 nytt flöde sorterat kärl Sign:krijoh | 1 | 91.13% | 0.44375 | 0.35634 | 0.04927 | 0.35846 | 0.65958 | 0.00606 | 0.03583 | 0.01713 | 0.00316 | 0.00114 | 0.01684 | 0.00011 | 7e-05 | 0.00097 | 0.00039 | 0.00163 | 0 | 0.00011 | 0.00139 | 6e-05 | 0.00049 | 2e-05 | - | - | 2,0210517091815e+19
40092 Nord-schrott | 122 | 122 | x | 2021-05-12 | kajen Hög Mg zn Sign:magnni | 1 | 84.24% | 0.3936 | 0.36569 | 0.09797 | 0.28234 | 0.11367 | 0.00543 | 0.10359 | 0.01599 | 0.00437 | 0.0012 | 0.01466 | 0.0001 | 3e-05 | 4e-05 | 0.00021 | 0.00284 | 0 | 0.00011 | 0.00193 | 3e-05 | 0.0003 | 2e-05 | - | - | 20210512072136122122X
40106 Stena aluminium ab | 104 | 104 | - | 2021-05-12 | kontrollprov offsetplåt Sign:krijoh | 1 | 94.1% | 0.14723 | 0.34575 | 0.0175 | 0.01833 | 0.00438 | 0.00478 | 0.01366 | 0.02677 | 0.00103 | 0.00063 | 0.00139 | 5e-05 | 6e-05 | 0 | 0.00091 | 0.0008 | 4e-05 | 8e-05 | 0.00063 | 2e-05 | 0.00101 | 2e-05 | - | - | 2,0210512141123e+19
40106 Stena aluminium ab | 205 | 205 | - | 2021-05-11 | plåt från linders. 6000 och 5000 leg Sign:krijoh | 1 | 91.18% | 0.32129 | 0.29065 | 0.04554 | 0.22301 | 1.44778 | 0.0075 | 0.02221 | 0.01788 | 0.00202 | 0.00106 | 0.03123 | 0.00024 | 7e-05 | 0.00028 | 0.00018 | 0.00255 | 0 | 9e-05 | 0.00135 | 0.00012 | 0.00038 | 2e-05 | - | - | 2,0210511073729e+19
40106 Stena aluminium ab | 215 | 215 | - | 2021-05-11 | bottenskrap till halvsilumin Sign:krijoh | 1 | 86.97% | 0.40776 | 0.3498 | 0.06919 | 0.30523 | 1.80288 | 0.00675 | 0.05143 | 0.02165 | 0.00854 | 0.00141 | 0.06305 | 0.00011 | 6e-05 | 0.00068 | 0.00027 | 0.01111 | 0 | 0.0001 | 0.00183 | 0.00013 | 0.00042 | 2e-05 | - | - | 2,0210511074016e+19
40130 Sr Halmstad Nf | 312 | 312 | - | 2021-05-10 | veckoprov v18 Sign:krijoh | 1 | 84% | 3.0802 | 0.39287 | 0.94075 | 0.28261 | 0.33242 | 0.03266 | 0.54883 | 0.03027 | 0.02233 | 0.01418 | 0.0218 | 6e-05 | 4e-05 | 0.00189 | 0.00076 | 0.00278 | 0.0001 | 0.00041 | 0.00414 | 4e-05 | 0.00047 | 1e-05 | - | - | 2,0210510073702e+19
40130 Sr Halmstad Nf | 650 | 650 | - | 2021-05-10 | veckoprov v18 Sign:krijoh | 1 | 87.98% | 4.43828 | 0.42975 | 0.87938 | 0.20283 | 0.36424 | 0.04776 | 0.37814 | 0.03145 | 0.02105 | 0.00804 | 0.02065 | 7e-05 | 2e-05 | 0.00086 | 0.00015 | 0.0026 | 6e-05 | 0.00031 | 0.00426 | 4e-05 | 0.0003 | 1e-05 | - | - | 2,0210510073429e+19
40215 Stena Recycling AS | 400 | 402 | - | 2021-05-07 | prov1 Hög Si Mn Sign:magnni | 1 | 49.09% | 1.37537 | 0.34482 | 0.03702 | 0.33254 | 0.06513 | 0.00426 | 0.02356 | 0.01055 | 0.0028 | 0.0007 | 0.00615 | 0.00194 | 9e-05 | 0.00022 | 0.00183 | 0.00113 | 0 | 7e-05 | 0.00186 | 3e-05 | 0.0026 | 6e-05 | - | - | 2,0210507072937e+19
40215 Stena Recycling AS | 400 | 402 | - | 2021-05-07 | prov2 Hög Mn Sign:magnni | 1 | 45.19% | 0.74027 | 0.3088 | 0.03587 | 0.17146 | 0.00736 | 0.00442 | 0.0162 | 0.01167 | 0.00207 | 0.00059 | 0.00673 | 0.00011 | 0.00012 | 0 | 0.0002 | 0.00126 | 0 | 6e-05 | 0.00169 | 2e-05 | 0.00051 | 3e-05 | - | - | 2,0210507073227e+19
Åseda | 500 | 500 | - | 2021-05-06 | reobody Hög Si Mn Mg Ni zn pb sn ti Sign:magnni | 1 | 86.38% | 0.56119 | 0.21548 | 0.02002 | 0.07563 | 0.16325 | 0.00388 | 0.02795 | 0.01589 | 0.00208 | 0.00065 | 0.00636 | 0.00015 | 0.00014 | 0 | 0 | 0.00187 | 0.00045 | 7e-05 | 0.00149 | 2e-05 | 0.00024 | 2e-05 | - | - | 2,021050607312e+19
40106 Stena aluminium ab | 300 | 300 | - | 2021-05-06 | bottenskrap från vigelands Sign:magnni | 1 | 56.4% | 0.29116 | 0.25167 | 5.99219 | 0.02285 | 0.00358 | 0.01134 | 0.02528 | 0.01595 | 0.00469 | 0.00162 | 0.00231 | 0.0003 | 6e-05 | 0.0007 | 0 | 0.00029 | 9e-05 | 0.00016 | 0.00143 | 4e-05 | 3e-05 | 1e-05 | - | - | 2,0210506072516e+19
Sr Åstorp | 312 | 312 | - | 2021-05-05 | prov2 plast Sign:magnni | 1 | 82% | 2.45175 | 0.36283 | 0.70142 | 0.24919 | 0.32392 | 0.02111 | 0.55135 | 0.02603 | 0.01189 | 0.00712 | 0.02531 | 0.00012 | 0 | 0.00095 | 0.00048 | 0.00216 | 0.00025 | 0.00043 | 0.0038 | 3e-05 | 0.00036 | 1e-05 | - | - | 2,0210505074815e+19
40102 Siegfried Jacob GmbH & Co KG. | 666 | 661 | - | 2021-05-05 | prov1 40kg Mek Fe Hög Mg Zn Pb Sign:krijoh | 1 | 76.38% | 8.47195 | 0.47787 | 1.19835 | 0.28175 | 0.72523 | 0.20504 | 2.17235 | 0.04466 | 0.27752 | 0.01878 | 0.02696 | 0.00013 | 0 | 0.00937 | 0.0026 | 0.00367 | 5e-05 | 0.0009 | 0.00357 | 0.0001 | 0.00041 | 1e-05 | - | - | 2,0210505075136e+19
40102 Siegfried Jacob GmbH & Co KG. | 666 | 662 | - | 2021-05-05 | prov2 66kg Mek Fe Hög Mg Zn Sign:krijoh | 1 | 71.49% | 7.08964 | 0.50616 | 1.41327 | 0.24481 | 0.72808 | 0.05328 | 2.32334 | 0.0459 | 0.08703 | 0.02418 | 0.02714 | 0 | 0 | 0.00375 | 0.00093 | 0.00526 | 7e-05 | 0.0043 | 0.0032 | 0.00012 | 0.00025 | 1e-05 | - | - | 2,0210505075405e+19
40130 Sr Halmstad Nf | 312 | 312 | - | 2021-05-04 | veckoprov v17 Sign:krijoh | 1 | 77.51% | 3.10482 | 0.46054 | 1.66772 | 0.29334 | 0.13547 | 0.0418 | 0.87794 | 0.02514 | 0.05711 | 0.02626 | 0.02508 | 0 | 0 | 0.00248 | 0.0006 | 0.00337 | 0 | 0.00039 | 0.00415 | 2e-05 | 0.00018 | 1e-05 | - | - | 2,0210504075822e+19
40177 Stena Recycling AB Åstorp | 312 | 312 | - | 2021-05-04 | prov1 Sign:magnni | 1 | 89.21% | 2.90256 | 0.36796 | 1.58532 | 0.25063 | 0.65823 | 0.02195 | 0.60429 | 0.0288 | 0.01558 | 0.00707 | 0.02335 | 5e-05 | 0 | 0.00103 | 0.00051 | 0.0034 | 0.00035 | 0.00048 | 0.00436 | 0.00012 | 0.00036 | 1e-05 | - | - | 2,0210504075956e+19
40092 Nord-Schrott | 201 | 201 | x | 2021-05-03 | brinner extremt Sign:magnni | 1 | 68.08% | 0.20556 | 0.54265 | 0.00848 | 0.03688 | 0.00648 | 0.00525 | 0.00956 | 0.02287 | 0.00106 | 0.00063 | 0.00847 | 0 | 0.00011 | 0.00091 | 0.00031 | 0.00105 | 0 | 7e-05 | 0.00115 | 2e-05 | 0.00013 | 2e-05 | - | - | 20210503073156201201X
40130 Sr Halmstad Nf | 650 | 650 | - | 2021-05-03 | veckoprov v17 Sign:krijoh | 1 | 88.02% | 4.18454 | 0.43534 | 0.90018 | 0.20375 | 0.31044 | 0.0389 | 0.52964 | 0.02968 | 0.02692 | 0.00943 | 0.02898 | 0 | 0 | 0.00197 | 0.00043 | 0.00276 | 2e-05 | 0.00043 | 0.00468 | 4e-05 | 0.00027 | 1e-05 | - | - | 2,0210503073455e+19
40092 Nord-schrott | 501 | 501 | - | 2021-04-30 | kontrollprov Sign:krijoh | 1 | 87.46% | 1.25306 | 0.34982 | 0.09226 | 0.71619 | 0.37057 | 0.00872 | 0.05187 | 0.02951 | 0.00503 | 0.00192 | 0.1407 | 0.00026 | 0 | 0.0012 | 0.00089 | 0.00192 | 0 | 0.00013 | 0.00492 | 0.00013 | 0.00025 | 2e-05 | - | - | 2,0210430073407e+19
40106 Stena aluminium ab | Etikettmaskin | 370 | - | 2021-04-30 | ida;s etikettmaskin Sign:magnni | 1 | 37.75% | 0.79501 | 0.25586 | 1.19167 | 0.15223 | 0.09851 | 0.01191 | 3.10446 | 0.01868 | 0.06481 | 0.03278 | 0.01182 | 5e-05 | 0 | 0.00378 | 0.00099 | 0.00264 | 5e-05 | 0.00024 | 0.00113 | 2e-05 | 0.00062 | 1e-05 | - | - | 20210430135201ETIKETTMASKIN370
40106 Stena aluminium ab | 345 | 345 | x | 2021-04-29 | 345 slaggkyl Sign:magnni | 1 | 38.1% | 4.10676 | 2.21364 | 2.86108 | 0.22864 | 0.00571 | 0.13931 | 0.65523 | 0.04452 | 0.05516 | 0.02635 | 0.13067 | 0.00016 | 0 | 0.00201 | 0.00114 | 0.0177 | 5e-05 | 0.0002 | 0.00527 | 2e-05 | 0 | 1e-05 | - | - | 20210429073316345345X
40106 Stena aluminium ab | 347 | 347 | - | 2021-04-29 | 347 slaggkyl Sign:magnni | 1 | 22.97% | 4.10541 | 2.46122 | 2.8792 | 0.25676 | 0.06223 | 0.22775 | 0.6222 | 0.08487 | 0.05473 | 0.02939 | 0.32352 | 0.00322 | 0 | 0.00262 | 0.00172 | 0.02958 | 0.00061 | 0.00023 | 0.00442 | 4e-05 | 0 | 1e-05 | - | - | 2,0210429072941e+19
40092 Nord-Schrott | 121 | 121 | - | 2021-04-23 | 3kg mek Fe. Kontrollprov Sign:krijoh | 1 | 83.23% | 0.2436 | 0.41766 | 0.0228 | 0.19064 | 0.68528 | 0.00448 | 0.0328 | 0.01554 | 0.00547 | 0.00086 | 0.01242 | 4e-05 | 8e-05 | 0.00046 | 0.00018 | 0.00165 | 0 | 0.00011 | 0.00117 | 8e-05 | 0.00036 | 2e-05 | - | - | 2,0210423073736e+19
40106 Stena aluminium ab | 122 | 122 | - | 2021-04-23 | 5kg Mek Fe Hög Si Zn Sign:magnni | 1 | 92.19% | 0.75122 | 0.44728 | 0.05097 | 0.28314 | 0.38286 | 0.00585 | 0.14268 | 0.01747 | 0.00359 | 0.00117 | 0.0093 | 6e-05 | 7e-05 | 0.00096 | 0.00022 | 0.00159 | 0 | 0.00019 | 0.00128 | 6e-05 | 0.00039 | 2e-05 | - | - | 2,0210423073422e+19
40106 Stena aluminium ab | 203 | - | - | 2021-04-23 | prov2 båt plåt Sign:krijoh | 1 | 88.12% | 0.95604 | 0.20396 | 0.07339 | 0.12417 | 0.39414 | 0.00543 | 0.01903 | 0.02408 | 0.00157 | 0.00075 | 0.02345 | 7e-05 | 9e-05 | 0 | 1e-05 | 0.00216 | 0 | 7e-05 | 0.00122 | 4e-05 | 0.00049 | 2e-05 | - | - | 2,0210423073204e+16
40106 Stena aluminium ab | 202 | - | - | 2021-04-22 | rensprov Hög Cu Sign:magnni | 1 | 88.92% | 0.51272 | 0.33426 | 0.3645 | 0.28535 | 2.06594 | 0.00898 | 0.15327 | 0.02364 | 0.00431 | 0.00185 | 0.07014 | 4e-05 | 2e-05 | 0.00051 | 0.00021 | 0.00203 | 0 | 0.00011 | 0.0037 | 0.00024 | 0.00054 | 2e-05 | - | - | 2,0210422073212e+16
40106 Stena aluminium ab | 203 | 203 | - | 2021-04-22 | sorterat ut profilplåt ur 202 (Linders) Sign:krijoh | 1 | 90.28% | 0.72564 | 0.24204 | 0.08088 | 0.10628 | 0.62368 | 0.0057 | 0.02388 | 0.02061 | 0.00216 | 0.00099 | 0.0174 | 8e-05 | 8e-05 | 0 | 0 | 0.0014 | 0 | 9e-05 | 0.0011 | 5e-05 | 0.00046 | 2e-05 | - | - | 2,0210422073404e+19
40106 Stena aluminium ab | 345 | 345 | x | 2021-04-21 | slaggkyl 345 Sign:magnni | 1 | 24.82% | 5.3896 | 1.55769 | 4.35199 | 0.2484 | 0.00155 | 0.09925 | 0.77682 | 0.03514 | 0.07129 | 0.02477 | 0.08252 | 5e-05 | 0 | 0.0042 | 0.00069 | 0.02341 | 9e-05 | 0.0003 | 0.00485 | 2e-05 | 0 | 1e-05 | - | - | 20210421135936345345X
40177 Stena Recycling AB Åstorp | 327 | 312 | - | 2021-04-21 | kontroll cu halt Sign:krijoh | 1 | 86.1% | 0.75417 | 0.31926 | 0.93981 | 0.17231 | 0.56152 | 0.01204 | 0.34681 | 0.0146 | 0.00646 | 0.00665 | 0.01938 | 0.00019 | 2e-05 | 0.00138 | 0.00072 | 0.00107 | 0.00015 | 0.0003 | 0.00506 | 6e-05 | 0.00044 | 1e-05 | - | - | 2,0210421140317e+19
40177 Stena Recycling AB Åstorp | 535 | 535 | - | 2021-04-21 | Borgwarner briketter Lågt utbyte Sign:krijoh | 1 | 68.8% | 9.32801 | 0.91422 | 2.28093 | 0.22802 | 0.02546 | 0.06926 | 0.77478 | 0.03805 | 0.05781 | 0.02226 | 0.03811 | 0 | 0 | 0.00178 | 0.00123 | 0.00567 | 5e-05 | 0.00053 | 0.00531 | 2e-05 | 0 | 1e-05 | - | - | 2,0210421140002e+19
40130 Sr Halmstad Nf | 650 | 650 | - | 2021-04-20 | veckoprov v16 Sign:krijoh | 1 | 84.07% | 8.53952 | 0.57795 | 1.83871 | 0.177 | 0.10303 | 0.0738 | 0.72723 | 0.04144 | 0.06286 | 0.02415 | 0.02358 | 6e-05 | 0 | 0.00248 | 0.00051 | 0.00602 | 7e-05 | 0.0007 | 0.00501 | 2e-05 | 9e-05 | 1e-05 | - | - | 2,0210420073253e+19
40130 Sr Halmstad Nf | 650 | 652 | - | 2021-04-20 | gavel38 10-30mm prov 2 Sign:magnni | 1 | 82.35% | 8.42891 | 0.57221 | 1.99574 | 0.17949 | 0.08466 | 0.0753 | 0.73427 | 0.039 | 0.0659 | 0.02447 | 0.02239 | 5e-05 | 1e-05 | 0.00218 | 0.00039 | 0.0064 | 5e-05 | 0.00073 | 0.00509 | 2e-05 | 0.00012 | 1e-05 | - | - | 2,0210420073632e+19
Ljunghäll | 535 | 535 | - | 2021-04-19 | Fack c100 lågt utbyte Sign:magnni | 1 | 44.84% | 9.5335 | 0.73909 | 2.22052 | 0.18292 | 0.00377 | 0.0469 | 0.53911 | 0.02617 | 0.03631 | 0.01745 | 0.03322 | 0 | 0 | 0.00117 | 0.00045 | 0.00569 | 0 | 0.00038 | 0.00354 | 1e-05 | 9e-05 | 1e-05 | - | - | 2,0210419073436e+19
Veolia | 532 | 532 | - | 2021-04-19 | kontrollprov Sign:krijoh | 1 | 79.28% | 1.11156 | 0.3938 | 0.50314 | 0.46422 | 0.70667 | 0.01453 | 1.31463 | 0.0461 | 0.01341 | 0.00935 | 0.08846 | 0.00059 | 1e-05 | 0.00153 | 0.00069 | 0.00153 | 9e-05 | 0.00013 | 0.00559 | 8e-05 | 0.00016 | 1e-05 | - | - | 2,0210419073657e+19
40165 Stena Recycling AB Jönköping | 425 | 420 | x | 2021-04-19 | Finnveden ? Sign:krijoh | 1 | 60.58% | 9.67605 | 0.74802 | 0.0904 | 0.50993 | 0.02392 | 0.01349 | 0.05423 | 0.04767 | 0.00415 | 0.00147 | 0.0307 | 4e-05 | 2e-05 | 0.00206 | 0.00165 | 0.00061 | 1e-05 | 0.00013 | 0.00205 | 2e-05 | 4e-05 | 1e-05 | - | - | 20210419073205425420X
40106 Stena aluminium ab | 218 | 218 | - | 2021-04-16 | Hög Cu Zn Sign:magnni | 1 | 57.81% | 0.43342 | 0.67711 | 1.33785 | 0.76929 | 0.62811 | 0.01968 | 0.94406 | 0.01891 | 0.04086 | 0.02082 | 0.02394 | 0.00123 | 0 | 0.00344 | 0.00217 | 0.00088 | 0.01233 | 0.00029 | 0.00232 | 2e-05 | 7e-05 | 2e-05 | - | - | 2,0210416073842e+19
40177 Stena Recycling AB Åstorp | 327 | 310 | - | 2021-04-16 | prov 1 Sign:magnni | 1 | 88.62% | 0.69399 | 0.30517 | 0.60233 | 0.17236 | 0.56364 | 0.01226 | 0.37083 | 0.01538 | 0.00623 | 0.00456 | 0.02045 | 6e-05 | 3e-05 | 0.00169 | 0.00074 | 0.00094 | 7e-05 | 0.00028 | 0.00536 | 6e-05 | 0.00048 | 1e-05 | - | - | 2,0210416074539e+19
40124 Metallfabriken Ljunghäll AB | 426 | 426 | - | 2021-04-15 | kontrollprov Sign:krijoh | 1 | 56.66% | 8.59115 | 1.5376 | 1.90868 | 0.43886 | 0.04635 | 0.04265 | 0.5676 | 0.03721 | 0.03322 | 0.01424 | 0.15032 | 0.00391 | 2e-05 | 0.0019 | 0.00245 | 0.00891 | 0.00184 | 0.00031 | 0.00378 | 4e-05 | 0 | 1e-05 | - | - | 2,0210415073715e+19
40124 Metallfabriken Ljunghäll AB | 646 | 646 | - | 2021-04-15 | kontrollprov Sign:krijoh | 1 | 85.93% | 9.72463 | 0.70152 | 1.95231 | 0.1717 | 0.05552 | 0.04124 | 0.54432 | 0.03074 | 0.03387 | 0.01602 | 0.02814 | 0.00091 | 2e-05 | 0.00095 | 0.00016 | 0.00695 | 0.00114 | 0.00034 | 0.00399 | 2e-05 | 0 | 1e-05 | - | - | 2,0210415073604e+19
40130 Sr Halmstad Nf | 650 | 650 | - | 2021-04-15 | veckoprov v15 Sign:krijoh | 1 | 89.58% | 5.08488 | 0.46802 | 1.248 | 0.20609 | 0.23819 | 0.04874 | 0.55424 | 0.03793 | 0.03489 | 0.01043 | 0.02786 | 0.00035 | 0 | 0.00271 | 0.00067 | 0.00476 | 5e-05 | 0.00041 | 0.00575 | 3e-05 | 0.00026 | 8e-05 | - | - | 2,0210415104929e+19
40177 Stena Recycling AB Åstorp | 312 | 312 | - | 2021-04-15 | kontrollprov 312 Sign:krijoh | 1 | 81.4% | 3.31663 | 0.35527 | 1.32555 | 0.21736 | 0.44687 | 0.02686 | 0.7551 | 0.02869 | 0.05532 | 0.0121 | 0.0223 | 0.00014 | 1e-05 | 0.00139 | 0.00039 | 0.00239 | 0.00029 | 0.00072 | 0.0044 | 0.0001 | 0.00037 | 1e-05 | - | - | 2,0210415074003e+19
40063 Grundfos Operation A/S | 427 | 428 | - | 2021-04-13 | lågt utbyte Sign:krijoh | 1 | 30.27% | 8.32358 | 1.37931 | 1.59136 | 0.44519 | 0.00181 | 0.03325 | 1.33182 | 0.03845 | 0.03335 | 0.01588 | 0.09269 | 5e-05 | 0 | 0.00171 | 0.0012 | 0.006 | 2e-05 | 0.00036 | 0.00472 | 2e-05 | 0 | 1e-05 | - | - | 2,0210413073058e+19
40106 Stena aluminium ab | 315 | 315 | x | 2021-04-13 | Brinner Sign:magnni | 1 | 57.33% | 1.0086 | 0.50217 | 0.7681 | 0.49617 | 0.18722 | 0.01684 | 0.59774 | 0.0165 | 0.02191 | 0.03022 | 0.01809 | 0.00016 | 1e-05 | 0.00285 | 0.0013 | 0.0019 | 6e-05 | 0.00032 | 0.00193 | 2e-05 | 0.00029 | 1e-05 | - | - | 20210413073426315315X
40130 Sr Halmstad Nf | 312 | 312 | - | 2021-04-12 | veckoprov v15 Sign:krijoh | 1 | 80.47% | 3.05316 | 0.46906 | 2.78944 | 0.28264 | 0.15964 | 0.04319 | 1.1569 | 0.02445 | 0.07333 | 0.03302 | 0.02321 | 0.00026 | 0 | 0.00326 | 0.00117 | 0.0052 | 0.00014 | 0.00108 | 0.00425 | 3e-05 | 0.00043 | 0.00134 | - | - | 2,0210412073516e+19
40130 Sr Halmstad Nf | 650 | 650 | - | 2021-04-12 | veckoprov v14 Sign:magnni | 1 | 91.93% | 7.58017 | 0.5901 | 1.9753 | 0.22964 | 0.15177 | 0.1034 | 0.63915 | 0.04798 | 0.05914 | 0.01661 | 0.02902 | 4e-05 | 0 | 0.00249 | 0.00091 | 0.00506 | 4e-05 | 0.00066 | 0.00529 | 3e-05 | 0.00013 | 1e-05 | - | - | 2,0210412073718e+19
40165 Stena Recycling AB Jönköping | 425 | 426 | - | 2021-04-12 | prov2 Husqvarna Sign:krijoh | 1 | 54.51% | 9.15543 | 1.04361 | 1.88009 | 0.3395 | 0.00681 | 0.03691 | 1.19786 | 0.03409 | 0.04191 | 0.02129 | 0.03573 | 0.00037 | 0.00242 | 0.00262 | 0.00099 | 0.00674 | 7e-05 | 0.00043 | 0.00441 | 2e-05 | 1e-05 | 1e-05 | - | - | 2,0210412073243e+19
40126 Hydro Extrusion Sweden AB | 400 | 400 | x | 2021-04-09 | månadsprov April lågt utbyte Sign:krijoh | 1 | 57.04% | 0.68458 | 0.21968 | 0.03678 | 0.21258 | 0.08909 | 0.00453 | 0.01481 | 0.01291 | 0.00109 | 0.00114 | 0.00306 | 0.00052 | 6e-05 | 0 | 0.00236 | 0.00036 | 0 | 8e-05 | 0.00112 | 2e-05 | 0.00042 | 2e-05 | - | - | 20210409074158400400X
40165 Stena Recycling AB Jönköping | 425 | 425 | - | 2021-04-09 | prov1 Husqvarna Sign:krijoh | 1 | 62.98% | 9.34986 | 1.06801 | 1.4067 | 0.33682 | 0.00699 | 0.03844 | 1.34278 | 0.03462 | 0.05114 | 0.0221 | 0.03849 | 0.00061 | 0.00039 | 0.0044 | 0.00067 | 0.00761 | 0 | 0.00046 | 0.00461 | 2e-05 | 0.00023 | 2e-05 | - | - | 2,0210409074526e+19
40166 Stena Recycling AB Kalmar | 102 | 102 | - | 2021-04-08 | prov 2 Sign:krijoh | 1 | 91.85% | 0.19164 | 0.16419 | 0.01624 | 0.01097 | 0.02615 | 0.00347 | 0.0081 | 0.00442 | 0.00115 | 0.00063 | 0.00078 | 5e-05 | 0.00013 | 0 | 0 | 0.00022 | 5e-05 | 1e-05 | 0.00065 | 2e-05 | 0.00117 | 2e-05 | - | - | 2,0210408073904e+19
40180 Stena Recycling OY | 102 | 102 | - | 2021-04-08 | kontrollprov Sign:magnni | 1 | 97.02% | 0.09219 | 0.18546 | 0.01675 | 0.00712 | 0.00043 | 0.00153 | 0.02026 | 0.00159 | 0.00124 | 0.00061 | 0.00144 | 6e-05 | 8e-05 | 0 | 0 | 0.00035 | 9e-05 | 2e-05 | 0.00026 | 2e-05 | 0.00349 | 2e-05 | - | - | 2,0210408074219e+19
Sr Vetlanda | 504 | 500 | - | 2021-04-07 | Sign:krijoh | 1 | 84.03% | 0.65189 | 0.22077 | 0.02692 | 0.20308 | 0.19567 | 0.00456 | 0.01549 | 0.01194 | 0.00122 | 0.0007 | 0.00452 | 0.0001 | 8e-05 | 0 | 0 | 0.00048 | 0 | 4e-05 | 0.00117 | 2e-05 | 0.00021 | 2e-05 | - | - | 2,021040707393e+19
40130 Sr Halmstad Nf | 312 | 312 | - | 2021-04-07 | veckoprov v17 Sign:krijoh | 1 | 79.63% | 2.5446 | 0.42273 | 1.63608 | 0.30679 | 0.15043 | 0.02389 | 0.58423 | 0.02437 | 0.04007 | 0.02615 | 0.02054 | 2e-05 | 0 | 0.00242 | 0.00054 | 0.00171 | 6e-05 | 0.00037 | 0.00322 | 3e-05 | 0.00045 | 1e-05 | - | - | 2,0210407073346e+19
Sr Danmark | 303 | 303 | X | 2021-04-06 | Innehåller mek titan ~5% och ~4% rostfritt Sign:krijoh | 1 | 68.26% | 0.37248 | 0.22788 | 3.04558 | 0.24677 | 1.39055 | 0.0153 | 3.62659 | 0.02972 | 0.02303 | 0.00855 | 0.09091 | 7e-05 | 0 | 0.00286 | 0.00066 | 0.00135 | 0.00024 | 0.03366 | 0.02099 | 0.0007 | 0.00032 | 1e-05 | - | - | 20210406073948303303X
40106 Stena aluminium ab | 346 | 346 | - | 2021-04-06 | Slaggkyl 346 Sign:magnni | 1 | 56.31% | 5.97271 | 1.14063 | 2.25973 | 0.16622 | 0.00776 | 0.05968 | 0.68379 | 0.03683 | 0.05013 | 0.01959 | 0.04865 | 0.00065 | 0 | 0.00228 | 0.00102 | 0.00637 | 6e-05 | 0.00024 | 0.0045 | 1e-05 | 0 | 1e-05 | - | - | 2,0210406073711e+19
40130 Sr Halmstad Nf | 650 | 650 | - | 2021-04-06 | veckoprov v13 Sign:magnni | 1 | 89.31% | 4.31298 | 0.44071 | 0.96588 | 0.2084 | 0.26346 | 0.03596 | 0.52267 | 0.03401 | 0.028 | 0.00961 | 0.02675 | 2e-05 | 0 | 0.00283 | 0.00022 | 0.00284 | 8e-05 | 0.00066 | 0.00477 | 4e-05 | 0.00033 | 1e-05 | - | - | 2,0210406074239e+19
40130 Sr Halmstad Nf | 650 | 650 | - | 2021-04-01 | prov 3 80-150mm Sign:Krijoh | 1 | 85.52% | 3.09611 | 0.34441 | 0.57513 | 0.1914 | 0.19608 | 0.02489 | 0.4352 | 0.02881 | 0.02015 | 0.00613 | 0.0267 | 7e-05 | 0 | 0.0018 | 0.00028 | 0.00477 | 0.00026 | 0.0002 | 0.00506 | 2e-05 | 0.00031 | 1e-05 | - | - | 2,0210401073412e+19
40130 Sr Halmstad Nf | 650 | 650 | - | 2021-03-31 | prov2 30-80mm Sign:krijoh | 1 | 88.91% | 4.98341 | 0.47326 | 1.10244 | 0.19365 | 0.25 | 0.04275 | 0.57614 | 0.0348 | 0.03652 | 0.01432 | 0.02563 | 1e-05 | 0 | 0.00224 | 0.00055 | 0.00445 | 7e-05 | 0.00045 | 0.00464 | 3e-05 | 0.00027 | 1e-05 | - | - | 2,0210331073742e+19
40130 Sr Halmstad Nf | 650 | 652 | - | 2021-03-31 | prov1 0-30mm Sign:krijoh | 1 | 76.88% | 6.19533 | 0.50283 | 1.53482 | 0.1827 | 0.12216 | 0.05917 | 0.64881 | 0.03668 | 0.05002 | 0.02222 | 0.0229 | 7e-05 | 0 | 0.00216 | 0.00057 | 0.00556 | 4e-05 | 0.00064 | 0.0047 | 3e-05 | 0.00024 | 1e-05 | - | - | 2,0210331073434e+19
40106 Stena aluminium ab | 202 | - | - | 2021-03-30 | paket + gasflaskor rensprov Sign:magnni | 1 | 86.05% | 0.46161 | 0.30429 | 0.18133 | 0.33443 | 1.04136 | 0.00635 | 0.07331 | 0.01947 | 0.01691 | 0.00174 | 0.05203 | 5e-05 | 3e-05 | 0.00013 | 0.00021 | 0.00248 | 0 | 0.0001 | 0.00178 | 7e-05 | 0.00036 | 2e-05 | - | - | 2,0210330072901e+16
40166 Stena Recycling AB Kalmar | 102 | 102 | x | 2021-03-30 | prov 1 Hög Si Cu Sign:krijoh | 1 | 96.47% | 0.27145 | 0.19628 | 0.05252 | 0.0124 | 0.01242 | 0.00454 | 0.02212 | 0.00287 | 0.00246 | 0.0012 | 0.00156 | 3e-05 | 0.00012 | 0 | 0 | 0.00076 | 2e-05 | 6e-05 | 0.00055 | 2e-05 | 0.00164 | 2e-05 | - | - | 20210330073045102102X
40130 Sr Halmstad Nf | 312 | 312 | - | 2021-03-29 | veckoprov v12 Sign:krijoh | 1 | 83.95% | 3.78318 | 0.472 | 1.81512 | 0.26884 | 0.17337 | 0.04639 | 0.61324 | 0.02907 | 0.04085 | 0.03013 | 0.02437 | 0 | 0 | 0.00246 | 0.00065 | 0.00471 | 0 | 0.00051 | 0.00464 | 3e-05 | 0.00031 | 1e-05 | - | - | 2,0210329074618e+19
40130 Sr Halmstad Nf | 650 | 650 | - | 2021-03-29 | veckoprov v12 Sign:krijoh | 1 | 90.54% | 4.51419 | 0.42818 | 0.96522 | 0.19102 | 0.27128 | 0.04848 | 0.43355 | 0.03746 | 0.02563 | 0.00847 | 0.02702 | 3e-05 | 0 | 0.00248 | 0.00051 | 0.0033 | 5e-05 | 0.00032 | 0.00543 | 3e-05 | 0.00032 | 1e-05 | - | - | 2,021032907442e+19
40177 Stena Recycling AB Åstorp | 305 | 305 | - | 2021-03-29 | Hästskor Hög Ni Sign:magnni | 1 | 82.31% | 0.7634 | 0.30685 | 0.7306 | 0.26664 | 0.26772 | 0.36202 | 0.16379 | 0.01261 | 0.00374 | 0.00128 | 0.06188 | 2e-05 | 3e-05 | 0.00103 | 0.00044 | 0.00121 | 0.0004 | 8e-05 | 0.00145 | 2e-05 | 0.00047 | 2e-05 | - | - | 2,0210329074134e+19
40243 Stena Recycling AB Vetlanda | 323 | 324 | - | 2021-03-26 | mek fe 40kg Hög zn Sign:krijoh | 1 | 79.18% | 0.84964 | 0.38107 | 0.33907 | 0.26179 | 0.1704 | 0.00574 | 0.53055 | 0.01656 | 0.01261 | 0.00204 | 0.0131 | 5e-05 | 1e-05 | 0.00167 | 0.00058 | 0.01472 | 4e-05 | 0.00027 | 0.01593 | 2e-05 | 0.00032 | 1e-05 | - | - | 2,0210326074504e+19
40177 Stena Recycling AB Åstorp | 312 | 312 | - | 2021-03-25 | prov2 Sign:krijoh | 1 | 82.69% | 3.33776 | 0.35517 | 1.86144 | 0.21033 | 0.41719 | 0.02677 | 0.57687 | 0.02533 | 0.02373 | 0.01245 | 0.01938 | 2e-05 | 0 | 0.00018 | 0.00017 | 0.0017 | 0 | 0.00047 | 0.0043 | 0.00011 | 0.00023 | 1e-05 | - | - | 2,0210325072916e+19
40177 Stena Recycling AB Åstorp | 315 | 312 | - | 2021-03-25 | osorterad 315 prov3 Sign:krijoh | 1 | 79.35% | 0.86177 | 0.32897 | 0.26162 | 0.194 | 0.48546 | 0.01008 | 0.27097 | 0.01309 | 0.00655 | 0.00709 | 0.01717 | 1e-05 | 0 | 0.0002 | 0.00022 | 0.00045 | 0 | 6e-05 | 0.00395 | 4e-05 | 0.00031 | 2e-05 | - | - | 2,0210325073217e+19
40177 Stena Recycling AB Åstorp | 315 | 312 | - | 2021-03-25 | sorterad 315 prov1 Sign:krijoh | 1 | 82.84% | 0.79194 | 0.36081 | 0.23021 | 0.22121 | 0.27115 | 0.01142 | 0.21361 | 0.01061 | 0.00529 | 0.00414 | 0.01974 | 0 | 0 | 0.00045 | 0.00024 | 0.00052 | 0 | 7e-05 | 0.00303 | 3e-05 | 0.00015 | 1e-05 | - | - | 2,0210325072634e+19
40106 Stena aluminium ab | 202 | - | - | 2021-03-24 | rensprov Sign:magnni | 1 | 93.35% | 0.42696 | 0.4799 | 0.1879 | 0.67079 | 0.71136 | 0.01101 | 0.15965 | 0.01759 | 0.00713 | 0.00206 | 0.0491 | 0.00012 | 0 | 0.00026 | 0.00035 | 0.00037 | 0 | 2e-05 | 0.00186 | 8e-05 | 0.00029 | 2e-05 | - | - | 2,0210324073636e+16
40106 Stena aluminium ab | 538 | - | - | 2021-03-24 | prov2 Sign:magnni | 1 | 75.17% | 0.53012 | 0.22671 | 0.13148 | 0.04355 | 0.04477 | 0.00366 | 0.43099 | 0.00997 | 0.0027 | 0.00073 | 0.00744 | 0 | 0 | 0.00016 | 0 | 1e-05 | 0 | 3e-05 | 0.00965 | 1e-05 | 0.00041 | 1e-05 | - | - | 2,0210324073313e+16
40180 Stena Recycling OY | 207 | 207 | - | 2021-03-24 | däckformar Sign:krijoh | 1 | 92.5% | 3.85309 | 0.32426 | 0.0223 | 0.19025 | 2.00096 | 0.01413 | 0.02758 | 0.08121 | 0.00167 | 0.00075 | 0.02352 | 0.00015 | 0 | 0.00171 | 0.00019 | 0 | 0 | 0 | 0.0015 | 0.00167 | 0.00012 | 2e-05 | - | - | 2,0210324073709e+19
40106 Stena aluminium ab | 538 | 538 | - | 2021-03-23 | hallstahammar spån blandat med timrå granulat Sign:krijoh | 1 | 78.5% | 0.48393 | 0.21261 | 0.19637 | 0.04293 | 0.12768 | 0.0034 | 0.42525 | 0.01258 | 0.00275 | 0.00101 | 0.00797 | 0 | 0 | 0.00011 | 0 | 0 | 0 | 1e-05 | 0.01071 | 2e-05 | 0.00033 | 1e-05 | - | - | 2,0210323072434e+19
40092 Nord-Schrott | 504 | 500 | - | 2021-03-22 | brinner extremt Sign:krijoh | 1 | 78.96% | 0.44398 | 0.21462 | 0.00973 | 0.01973 | 0.0918 | 0.00603 | 0.00857 | 0.01364 | 0.00101 | 0.00043 | 0.00115 | 0.00021 | 0.00013 | 0 | 0 | 0.00104 | 0 | 3e-05 | 0.00093 | 2e-05 | 0.00031 | 2e-05 | - | - | 2,0210322074339e+19
40130 Sr Halmstad Nf | 312 | 312 | x | 2021-03-22 | veckoprov v11 lågt utbyte hög zn Sign:krijoh | 1 | 74.95% | 3.88261 | 0.4688 | 1.82147 | 0.25325 | 0.1601 | 0.04445 | 1.88853 | 0.02955 | 0.06434 | 0.03806 | 0.0209 | 2e-05 | 0 | 0.0028 | 0.00056 | 0.0034 | 0 | 0.00065 | 0.00363 | 3e-05 | 0.00038 | 2e-05 | - | - | 20210322074801312312X
40130 sr Halmstad Nf | 650 | 650 | - | 2021-03-22 | veckoprov v11 Sign:krijoh | 1 | 88.64% | 4.3334 | 0.444 | 0.96876 | 0.19877 | 0.31963 | 0.03937 | 0.55646 | 0.03141 | 0.03287 | 0.01103 | 0.02476 | 0.0001 | 1e-05 | 0.00167 | 0.00017 | 0.00479 | 0 | 0.00036 | 0.00381 | 4e-05 | 0.00026 | 1e-05 | - | - | 2,0210322074535e+19
40215 Stena Recycling AS | 606 | 300 | - | 2021-03-19 | Hydro Vigeland prov1 Hög Cu Sign:krijoh | 1 | 91.33% | 0.23346 | 0.01516 | 2.25753 | 0.0062 | 0.00062 | 0.00198 | 0.00627 | 0.00395 | 0.00043 | 0.00046 | 0.00055 | 0.00022 | 0.00015 | 0 | 0 | 0.0014 | 0 | 1e-05 | 0.00023 | 2e-05 | 3e-05 | 2e-05 | - | - | 2,0210319074147e+19
40215 Stena Recycling AS | 606 | 300 | - | 2021-03-19 | Hydro Vigeland prov2 Hög Cu Sign:krijoh | 1 | 91.62% | 0.0664 | 0.01755 | 0.50408 | 0.00199 | 0.00112 | 0.00156 | 0.00573 | 0.00299 | 0.00023 | 0.00026 | 0.00022 | 0.00065 | 0.00019 | 0 | 0 | 0.00136 | 0.00046 | 1e-05 | 0.00016 | 2e-05 | 3e-05 | 2e-05 | - | - | 2,0210319073905e+19
40460 Jydsk Aluminium Industri A/S | 401 | 401 | - | 2021-03-19 | kontrollprov Sign:krijoh | 1 | 53.36% | 8.28839 | 0.27526 | 0.02223 | 0.21685 | 0.07049 | 0.00489 | 0.02271 | 0.0493 | 0.00156 | 0.0009 | 0.00896 | 0.00042 | 0.00581 | 0 | 6e-05 | 0.00059 | 0 | 4e-05 | 0.00145 | 2e-05 | 8e-05 | 2e-05 | - | - | 2,0210319073239e+19
Sr Oslo | 680 | 680 | - | 2021-03-18 | 3delprover ihopslagna till ett Sign:krijoh | 1 | 52.85% | 0.1363 | 0.72282 | 0.00723 | 0.00668 | 0.00859 | 0.00997 | 0.0166 | 0.00576 | 0.00138 | 0.00062 | 0.00132 | 0.00266 | 0.00013 | 0.001 | 0.00017 | 0.0011 | 0.00021 | 3e-05 | 0.00199 | 2e-05 | 0.00016 | 3e-05 | - | - | 2,0210318073204e+19
40106 Stena aluminium ab | 202 | 202 | - | 2021-03-17 | kontrollprov Sign:krijoh | 1 | 88.16% | 0.50232 | 0.39406 | 0.12691 | 0.32231 | 1.06278 | 0.00862 | 0.17758 | 0.02044 | 0.00575 | 0.00158 | 0.04603 | 7e-05 | 6e-05 | 0.00041 | 0.00022 | 0.00437 | 0 | 0.0001 | 0.00185 | 0.00012 | 0.0004 | 2e-05 | - | - | 2,0210317073332e+19
40233 Fundo Components AB | 627 | 627 | - | 2021-03-17 | klump 410kg resten löst Sign:Magnil krijoh | 1 | 62.76% | 9.81551 | 0.28021 | 0.13094 | 0.14999 | 0.06279 | 0.01056 | 0.05534 | 0.13451 | 0.00704 | 0.00134 | 0.01177 | 0.00075 | 0.00091 | 0.00061 | 0.0002 | 0.00042 | 0 | 8e-05 | 0.00239 | 2e-05 | 0.00029 | 1e-05 | - | - | 2,0210317073152e+19
40106 Stena aluminium ab | 345 | 345 | x | 2021-03-16 | slaggkyl 345 Sign:magnni | 1 | 35.24% | 5.19441 | 2.78128 | 2.89078 | 0.32498 | 0.00392 | 0.11644 | 0.47856 | 0.06471 | 0.07986 | 0.02214 | 0.13183 | 0.00013 | 0 | 0.00192 | 0.0012 | 0.0387 | 0 | 0.00017 | 0.00482 | 2e-05 | 0 | 1e-05 | - | - | 20210316073641345345X
40106 Stena aluminium ab | 347 | 347 | - | 2021-03-16 | slaggkyl 347 Sign:magnni | 1 | 29.9% | 4.71445 | 4.8037 | 2.86666 | 0.41183 | 0.04122 | 0.45475 | 0.78014 | 0.13613 | 0.07757 | 0.02177 | 0.71778 | 0.00352 | 0 | 0 | 0.0025 | 0.02552 | 0.00032 | 0.00023 | 0.00513 | 5e-05 | 0 | 1e-05 | - | - | 2,0210316073945e+19
Sr Danmark | 621 | 621 | - | 2021-03-15 | Hög Ti kontrollprov Sign:krijoh | 1 | 79.42% | 6.74401 | 0.12843 | 0.08586 | 0.02268 | 0.13918 | 0.00497 | 0.02242 | 0.12167 | 0.00418 | 0.0012 | 0.00343 | 0.00037 | 0.00024 | 0.04978 | 0 | 0.00039 | 0 | 0 | 0.00107 | 2e-05 | 0.00013 | 2e-05 | - | - | 2,0210315073802e+19
40130 Sr Halmstad Nf | 312 | 312 | - | 2021-03-15 | veckoprov v10 Sign:krijoh | 1 | 83.06% | 2.78094 | 0.46499 | 2.33346 | 0.31559 | 0.19936 | 0.02954 | 0.58934 | 0.02451 | 0.03808 | 0.02943 | 0.02506 | 0.00012 | 0 | 0.00263 | 0.00038 | 0.00513 | 0 | 0.00036 | 0.00387 | 3e-05 | 0.00041 | 1e-05 | - | - | 2,0210315074234e+19
40130 Sr Halmstad Nf | 650 | 650 | - | 2021-03-15 | veckoprov v10 Sign:krijoh | 1 | 91.09% | 8.45661 | 0.60363 | 2.10751 | 0.21043 | 0.20173 | 0.12001 | 0.7022 | 0.04979 | 0.06905 | 0.01836 | 0.02828 | 0 | 0.00012 | 0.00258 | 0.0004 | 0.00494 | 0 | 0.00066 | 0.00551 | 3e-05 | 6e-05 | 1e-05 | - | - | 2,0210315074502e+19
40092 Nord-Schrott | 501 | 501 | - | 2021-03-12 | kontrollprov Sign:krijoh | 1 | 84.21% | 1.33208 | 0.32336 | 0.08525 | 0.7132 | 0.56639 | 0.00719 | 0.04973 | 0.02608 | 0.00453 | 0.00177 | 0.14428 | 0.00013 | 2e-05 | 0.0012 | 0.00041 | 0.00158 | 0 | 6e-05 | 0.00377 | 0.00021 | 0.00027 | 2e-05 | - | - | 2,0210312074109e+19
40092 Nord-Schrott | 504 | 500 | - | 2021-03-12 | kontrollprov Sign:krijoh | 1 | 85.82% | 0.56452 | 0.22007 | 0.00771 | 0.1228 | 0.16755 | 0.00494 | 0.00826 | 0.01272 | 0.00098 | 0.00045 | 0.01346 | 0.00046 | 8e-05 | 0 | 0 | 0 | 0 | 0 | 0.0015 | 2e-05 | 0.00021 | 2e-05 | - | - | 2,0210312073253e+19
40126 Hydro Extrusion Sweden AB | 400 | 400 | - | 2021-03-12 | månadsprov Mars Sign:krijoh | 1 | 61.98% | 0.67431 | 0.24559 | 0.04389 | 0.23535 | 0.09896 | 0.00474 | 0.032 | 0.01695 | 0.00156 | 0.00096 | 0.00448 | 0.00044 | 9e-05 | 0 | 0.00353 | 0.00016 | 0 | 2e-05 | 0.00132 | 2e-05 | 0.00051 | 2e-05 | - | - | 2,0210312073831e+19
40215 Stena Recycling AS | 613 | 613 | - | 2021-03-11 | klassas till 608 internt för att kunna hålla isär olika lev Sign:krijoh | 1 | 67.53% | 0.15902 | 0.35388 | 0.00935 | 0.01088 | 0.02468 | 0.00659 | 0.01544 | 0.00901 | 0.00204 | 0.00055 | 0.00198 | 0.0001 | 0.00015 | 0 | 0 | 0.00051 | 0 | 0 | 0.00197 | 3e-05 | 0.00011 | 3e-05 | - | - | 2,0210311073603e+19
40243 Stena Recycling AB Vetlanda | 504 | 500 | - | 2021-03-11 | b105 ej containerbilen Sign:krijoh | 1 | 91.04% | 0.81434 | 0.23023 | 0.0242 | 0.2035 | 0.29597 | 0.00456 | 0.01371 | 0.01363 | 0.00114 | 0.00059 | 0.00403 | 0.00068 | 7e-05 | 0 | 0 | 6e-05 | 0 | 1e-05 | 0.00121 | 2e-05 | 0.00027 | 2e-05 | - | - | 2,0210311073935e+19
40124 Metallfabriken Ljunghäll AB | 601 | 601 | - | 2021-03-10 | Nytt göt Sign:krijoh | 1 | 94.44% | 9.19688 | 0.82907 | 2.21588 | 0.22676 | 0.09995 | 0.04058 | 0.60384 | 0.03287 | 0.03619 | 0.01634 | 0.05012 | 0 | 1e-05 | 0.00131 | 0.00054 | 0.00449 | 0 | 0.00033 | 0.00539 | 3e-05 | 0 | 1e-05 | - | - | 2,0210310073729e+19
40368 Traxys Europe SA | 342 | 344 | x | 2021-03-10 | lågt utbyte materialet innehåller mycket keramiska ämnen Sign:krijoh | 1 | 49.4% | 0.86072 | 0.53943 | 0.45798 | 0.47574 | 0.03908 | 0.01447 | 0.56136 | 0.02071 | 0.02955 | 0.01475 | 0.01732 | 0.00028 | 3e-05 | 0.00237 | 0.00112 | 0.00088 | 0 | 0.00028 | 0.00239 | 2e-05 | 0.00012 | 1e-05 | - | - | 20210310073312342344X
40368 Traxys Europe SA | 342 | 344 | - | 2021-03-10 | lågt utbyte. Materialet innehåller mycket kermiska ämnen Sign:krijoh | 1 | 55.08% | 1.01529 | 0.63451 | 0.41855 | 0.51189 | 0.07126 | 0.01677 | 0.59502 | 0.02042 | 0.02769 | 0.01635 | 0.01915 | 0 | 1e-05 | 0.00281 | 0.00095 | 0.00111 | 0 | 0.0005 | 0.00232 | 2e-05 | 0.00011 | 1e-05 | - | - | 2,0210310073429e+19
40066 Stena Recycling A/S | 651 | X | - | 2021-03-09 | Retur mek rostfritt 249kg Hög Zn Pb Material som skulle testas i Halmstad Sign:krijoh | 1 | 62.18% | 0.77763 | 0.40927 | 1.76969 | 0.22523 | 0.37029 | 0.01982 | 8.55322 | 0.01585 | 0.18558 | 0.08568 | 0.02187 | 0 | 0 | 0.00769 | 0.00074 | 0.00503 | 0 | 0.00065 | 0.01855 | 3e-05 | 0.00062 | 1e-05 | - | - | 20210309074503651X
40130 Sr Halmstad Nf | 650 | 650 | - | 2021-03-08 | veckoprov v9 Sign:krijoh | 1 | 90.73% | 4.3369 | 0.40248 | 0.8988 | 0.20254 | 0.42005 | 0.03723 | 0.37651 | 0.02878 | 0.01908 | 0.00706 | 0.01983 | 0 | 0 | 0.00022 | 0 | 0.00229 | 0 | 0.00026 | 0.00545 | 4e-05 | 0.00019 | 1e-05 | - | - | 2,021030807441e+19
40130 sr Halmstad Nf | 312 | 312 | x | 2021-03-08 | veckoprov v9 Sign:krijoh | 1 | 77.22% | 3.08497 | 0.39257 | 1.6384 | 0.23506 | 0.14248 | 0.03067 | 0.3527 | 0.02263 | 0.04036 | 0.02299 | 0.01391 | 0.00018 | 0 | 0.00079 | 8e-05 | 0.00198 | 0 | 0.00019 | 0.00294 | 3e-05 | 0.00024 | 1e-05 | - | - | 20210308074137312312X
40124 Metallfabriken Ljunghäll AB | 601 | 660 | - | 2021-03-05 | med na kärna Sign:krijoh | 1 | 84.89% | 9.79351 | 0.79461 | 2.42024 | 0.19417 | 0.12289 | 0.03805 | 0.52838 | 0.0237 | 0.03553 | 0.01704 | 0.04371 | 0.0002 | 0 | 0.00021 | 0.0002 | 0.00543 | 0 | 0.00021 | 0.00395 | 2e-05 | 0 | 1e-05 | - | - | 2,0210305073452e+19
40165 Stena Recycling AB Jönköping | 425 | 425 | - | 2021-03-05 | kontrollprov Sign:magnni | 1 | 60.79% | 11.66136 | 0.43061 | 0.19 | 0.2466 | 0.05958 | 0.00833 | 0.08809 | 0.02419 | 0.00542 | 0.00197 | 0.02557 | 0.00198 | 0.00062 | 8e-05 | 0 | 0.00164 | 8e-05 | 2e-05 | 0.00209 | 1e-05 | 0 | 1e-05 | - | - | 2,0210305073236e+19
Sr Skövde | 662 | 662 | - | 2021-03-04 | missade mätning på mek fe Sign:krijoh | 1 | 86.19% | 9.28187 | 0.81785 | 2.97313 | 0.24952 | 0.11897 | 0.05749 | 0.47519 | 0.07235 | 0.03771 | 0.01489 | 0.03121 | 0 | 0 | 0.00111 | 0.00075 | 0.00406 | 0 | 0.0003 | 0.00503 | 3e-05 | 0 | 1e-05 | - | - | 2,0210304074528e+19
40106 Stena aluminium ab | 218 | 218 | - | 2021-03-04 | mek Fe 30kg Hög Fe material från sr dk Kolding Sign:krijoh | 1 | 57.66% | 0.28388 | 0.81708 | 0.20878 | 0.70476 | 0.25921 | 0.00795 | 0.29742 | 0.01832 | 0.01156 | 0.00395 | 0.02151 | 0.00581 | 0 | 0.00285 | 0.00153 | 0.00059 | 0 | 0.00013 | 0.00224 | 2e-05 | 0 | 1e-05 | - | - | 2,0210304073928e+19
40148 Stena Recycling AB Skövde | 537 | 537 | - | 2021-03-04 | Hög Fe kontrollprov Sign:krijoh | 1 | 76.09% | 8.54189 | 3.04414 | 1.75024 | 0.18034 | 0.04603 | 0.02673 | 0.33086 | 0.06516 | 0.02464 | 0.01677 | 0.0474 | 6e-05 | 0 | 0 | 0.0029 | 0.00345 | 0 | 0.00024 | 0.00357 | 2e-05 | 0 | 1e-05 | - | - | 2,021030407423e+19
40106 Stena aluminium ab | 200 | 200 | - | 2021-03-03 | Hög Si Cu Mn Mg Sign:magnni | 1 | 89.88% | 0.5062 | 0.62986 | 0.05613 | 0.05156 | 0.16083 | 0.00423 | 0.0493 | 0.0187 | 0.0014 | 0.00083 | 0.02668 | 0 | 6e-05 | 7e-05 | 0 | 0.00055 | 0 | 0 | 0.0009 | 4e-05 | 0.00025 | 2e-05 | - | - | 2,0210303074802e+19
40170 Stena Recycling AB Norrköping | 206 | 206 | - | 2021-03-03 | stans i fat. 3 olika sorter Sign:magnni | 1 | 94.82% | 0.15865 | 0.44126 | 0.06652 | 0.91057 | 0.00327 | 0.00327 | 0.00562 | 0.01075 | 0.00101 | 0.00082 | 0.00119 | 2e-05 | 2e-05 | 0.00179 | 0.00052 | 0.00061 | 0 | 2e-05 | 0.00137 | 2e-05 | 0.00038 | 2e-05 | - | - | 2,0210303074605e+19
Lanz | 501 | - | - | 2021-03-02 | brinner extremt Sign:magnni | 1 | 80.99% | 0.73268 | 0.29651 | 0.04404 | 0.32358 | 0.28192 | 0.00575 | 0.03947 | 0.02195 | 0.00313 | 0.00092 | 0.03801 | 0.00031 | 3e-05 | 0 | 0.00023 | 0.0011 | 0 | 3e-05 | 0.00155 | 3e-05 | 0.00031 | 2e-05 | - | - | 2,0210302073809e+16
40106 Stena aluminium ab | 213 | 213 | - | 2021-03-02 | profiler b106 kontrollprov i fack Sign:magnni | 1 | 94.32% | 0.8632 | 0.27126 | 0.08813 | 0.36198 | 0.44632 | 0.00414 | 0.04167 | 0.01958 | 0.00496 | 0.00086 | 0.07303 | 0.00388 | 5e-05 | 0 | 0.0003 | 0.00055 | 0 | 0.00011 | 0.00122 | 6e-05 | 0.00054 | 2e-05 | - | - | 2,0210302073532e+19
40130 Sr Halmstad Nf | 312 | 312 | - | 2021-03-01 | veckoprov v8 Sign:krijoh | 1 | 83.11% | 3.71045 | 0.50538 | 2.21374 | 0.2847 | 0.1914 | 0.0435 | 0.55984 | 0.02625 | 0.08072 | 0.03617 | 0.02169 | 0 | 1e-05 | 0.00216 | 0.00054 | 0.00379 | 0 | 0.0005 | 0.00364 | 3e-05 | 0.0003 | 1e-05 | - | - | 2,0210301074245e+19
40130 Sr Halmstad Nf | 650 | 650 | - | 2021-03-01 | veckoprov v8 Sign:krijoh | 1 | 86.28% | 4.43274 | 0.38209 | 0.99558 | 0.15543 | 0.2127 | 0.04117 | 0.41182 | 0.03251 | 0.03522 | 0.00921 | 0.01704 | 0.00035 | 3e-05 | 0.00183 | 0.00022 | 0.00576 | 0 | 0.0003 | 0.00428 | 3e-05 | 0.00042 | 1e-05 | - | - | 2,0210301074015e+19
40135 Stena Recycling AB Timrå | 148 | 148 | - | 2021-02-26 | prov2 blandat löst briketterat 10% lägre utbyte i lös form blandas med 538 spån för att få upp utbyte Sign:krijoh | 1 | 66.99% | 0.17474 | 0.23622 | 1.09798 | 0.01265 | 0.00079 | 0.00426 | 0.03349 | 0.00577 | 0.00977 | 0.00123 | 0.00139 | 0.00019 | 0.00014 | 0 | 0 | 0.00131 | 0 | 1e-05 | 0.00074 | 2e-05 | 0.00129 | 2e-05 | - | - | 2,0210226074014e+19
40135 Stena Recycling AB Timrå | 148 | 148 | - | 2021-02-26 | prov1 granulat från våtprocessen som briketterats här Sign:krijoh | 1 | 77.21% | 0.13242 | 0.22066 | 1.32551 | 0.00846 | 0 | 0.004 | 0.02785 | 0.00477 | 0.00732 | 0.00195 | 0.00082 | 1e-05 | 0.00013 | 0 | 0 | 0.00025 | 0 | 0 | 0.00059 | 2e-05 | 0.00103 | 2e-05 | - | - | 2,0210226073742e+19
40177 Stena Recycling AB Åstorp | 101 | 101 | - | 2021-02-26 | legopressat material Sign:krijoh | 1 | 97.42% | 0.2472 | 0.24802 | 0.00866 | 0.02404 | 0.00661 | 0.00409 | 0.0118 | 0.01693 | 0.00088 | 0.00047 | 0.00138 | 0 | 0.00014 | 0 | 0 | 0.0005 | 0 | 1e-05 | 0.00144 | 2e-05 | 0.00093 | 2e-05 | - | - | 2,0210226073512e+19
40165 Stena Recycling AB Jönköping | 504 | 500 | - | 2021-02-24 | fluffspån pressat Sign:krijoh | 1 | 87.14% | 0.49142 | 0.21659 | 0.00616 | 0.0451 | 0.05453 | 0.00416 | 0.00649 | 0.01261 | 0.00074 | 0.0004 | 0.0037 | 0.00046 | 0.00012 | 0 | 0 | 0.00073 | 0 | 0 | 0.0013 | 2e-05 | 0.00014 | 2e-05 | - | - | 2,0210224125043e+19
40177 Stena Recycling AB Åstorp | 102 | 102 | fe | 2021-02-24 | mek Fe 35kg Hög FeZn prov 2 Sign:magnni | 1 | 87.99% | 0.15192 | 0.94876 | 0.02918 | 0.01397 | 0.00577 | 0.00344 | 0.25773 | 0.00193 | 0.00171 | 0.00072 | 0.00139 | 0 | 0.0001 | 0.00118 | 0 | 0.00073 | 0 | 3e-05 | 0.00068 | 2e-05 | 0.00143 | 2e-05 | - | - | 20210224125332102102FE
40215 Stena Recycling AS | 606 | 606 | - | 2021-02-24 | kontrollprov benteler solids Sign:krijoh | 1 | 94.7% | 6.96178 | 0.56111 | 0.00162 | 0.00335 | 0.22253 | 0.00233 | 0.01236 | 0.12405 | 0.00061 | 0.00038 | 0.00073 | 0.00012 | 0.00138 | 0 | 0 | 0.00073 | 0 | 1e-05 | 0.00083 | 2e-05 | 0.00024 | 2e-05 | - | - | 2,0210224125519e+19
40177 Stena Recycling AB Åstorp | 102 | 102 | cu | 2021-02-23 | prov1 Hög Si Cu Mg Sign:krijoh | 1 | 94.65% | 0.38408 | 0.20281 | 0.05346 | 0.00576 | 0.16862 | 0.00362 | 0.01553 | 0.00732 | 0.00079 | 0.00048 | 0.00061 | 0 | 0.00014 | 0 | 0 | 0.00084 | 0 | 1e-05 | 0.0004 | 2e-05 | 0.00295 | 2e-05 | - | - | 20210223072608102102CU
40130 Sr Halmstad Nf | 312 | 312 | x | 2021-02-22 | veckoprov v7 Sign:krijoh | 1 | 77.45% | 3.69431 | 0.48954 | 1.92789 | 0.30321 | 0.15506 | 0.04788 | 0.60621 | 0.03065 | 0.04453 | 0.03076 | 0.02306 | 0 | 0 | 0.00195 | 0.00043 | 0.00272 | 0 | 0.00044 | 0.00441 | 2e-05 | 0.00023 | 0 | - | - | 20210222072931312312X
40130 Sr Halmstad Nf | 650 | 650 | - | 2021-02-22 | 3st krock kuddar veckoprov v7 Sign:krijoh | 1 | 86.46% | 4.63901 | 0.46088 | 0.97271 | 0.21482 | 0.2898 | 0.04069 | 0.4963 | 0.03421 | 0.03231 | 0.01031 | 0.02496 | 0.0002 | 0 | 0.00204 | 0.00021 | 0.00377 | 0 | 0.00031 | 0.00445 | 3e-05 | 0.00025 | 0 | - | - | 2,0210222073102e+19
40106 Stena aluminium ab | 345 | 345 | - | 2021-02-19 | slaggkyl 345 Sign:magnni | 1 | 40.39% | 4.03026 | 1.84722 | 2.4322 | 0.27639 | 0.02362 | 0.07179 | 0.55935 | 0.03694 | 0.05011 | 0.01975 | 0.06896 | 0.00054 | 0 | 0.00265 | 0.0017 | 0.00734 | 0 | 9e-05 | 0.00357 | 1e-05 | 0 | 0 | - | - | 2,0210219073826e+19
40164 Stena Recycling AB Tingstad | 323 | 323 | - | 2021-02-19 | klippt kärlskrot Sign:magnni | 1 | 83.45% | 0.64715 | 0.34083 | 0.0585 | 0.24257 | 0.53753 | 0.00247 | 0.07862 | 0.01292 | 0.0032 | 0.00098 | 0.01535 | 0.00014 | 0 | 0.00108 | 0.00016 | 0.00056 | 0 | 0.00018 | 0.00159 | 2e-05 | 0.00051 | 0 | - | - | 2,0210219074115e+19
Sr Danmark | 315 | 315 | x | 2021-02-17 | prov1 utbyte i underkant Sign:krijoh | 1 | 57.76% | 0.872 | 0.49259 | 0.57665 | 0.50042 | 0.15592 | 0.01016 | 1.57886 | 0.01958 | 0.03096 | 0.01339 | 0.02072 | 0.00046 | 0 | 0.00264 | 0.00098 | 0.00097 | 0 | 0.0004 | 0.0023 | 2e-05 | 0.00021 | 0 | - | - | 20210217073512315315X
40126 Hydro Extrusion Sweden AB | 504 | 500 | - | 2021-02-17 | kontrollprov Sign:krijoh | 1 | 78.25% | 0.60319 | 0.23675 | 0.02664 | 0.17011 | 0.16547 | 0.00296 | 0.00492 | 0.01505 | 0.00158 | 0.00055 | 0.00741 | 6e-05 | 0 | 0 | 0 | 0 | 0 | 0 | 0.00113 | 2e-05 | 0.00036 | 0 | - | - | 2,021021711562e+19
40215 Stena Recycling AS | 315 | 315 | x | 2021-02-17 | prov2 utbyte i underkant Sign:krijoh | 1 | 58.77% | 0.82036 | 0.54997 | 0.6402 | 0.52872 | 0.16987 | 0.01313 | 1.61184 | 0.01917 | 0.03084 | 0.01724 | 0.0198 | 0.0002 | 0 | 0.003 | 0.00111 | 0.00091 | 0 | 0.00037 | 0.00209 | 2e-05 | 0.00024 | 0 | - | - | 20210217073636315315X
40298 Nyströms Pressgjuteri AB | 427 | 428 | - | 2021-02-17 | lågt utbyte Sign:krijoh | 1 | 34.05% | 9.82363 | 0.92724 | 2.62299 | 0.26583 | 0.05304 | 0.03351 | 0.78667 | 0.03524 | 0.08218 | 0.01416 | 0.06801 | 0.00931 | 0 | 0.00144 | 0.00096 | 0.00203 | 0.00641 | 0.00029 | 0.00538 | 1e-05 | 0 | 0 | - | - | 2,0210217074003e+19
40106 Stena aluminium ab | 345 | - | - | 2021-02-16 | Slaggkyl Sign:magnni | 1 | 27.68% | 5.16542 | 4.53488 | 5.22107 | 0.34526 | 0.00739 | 0.25569 | 0.68804 | 0.04471 | 0.11479 | 0.04563 | 0.22398 | 2e-05 | 0 | 0.01044 | 0.00281 | 0.02248 | 0 | 0.00017 | 0.00557 | 1e-05 | 0 | 0 | - | - | 2,0210216073342e+16
40106 Stena aluminium ab | 346 | 346 | - | 2021-02-16 | Slaggkyl Sign:magnni | 1 | 65.24% | 3.3863 | 1.98221 | 2.49972 | 0.23021 | 0.00788 | 0.10922 | 0.6352 | 0.03838 | 0.05208 | 0.02065 | 0.1226 | 0.0001 | 0 | 0.00347 | 0.00147 | 0.01033 | 0 | 0.00012 | 0.00467 | 1e-05 | 0 | 0 | - | - | 2,0210216073603e+19
40102 Siegfried Jacob GmbH & Co KG. | 204 | 204 | - | 2021-02-15 | briketter Sign:krijoh | 1 | 90% | 0.32983 | 0.38927 | 0.07586 | 0.40152 | 0.56512 | 0.00599 | 0.06231 | 0.01896 | 0.0098 | 0.00133 | 0.01884 | 7e-05 | 0.00012 | 0.0005 | 0.00016 | 0.00183 | 0 | 9e-05 | 0.00146 | 7e-05 | 0.00035 | 2e-05 | - | - | 2,0210215073423e+19
40130 Sr Halmstad Nf | 312 | - | - | 2021-02-15 | Veckoprov 6 Sign:magnni | 1 | 77.8% | 3.46721 | 0.51134 | 2.8479 | 0.2998 | 0.19241 | 0.04704 | 0.72584 | 0.02661 | 0.0414 | 0.03572 | 0.02272 | 0.00012 | 4e-05 | 0.00236 | 0.00064 | 0.00375 | 0 | 0.00048 | 0.00363 | 3e-05 | 0.00034 | 1e-05 | - | - | 2,0210215073521e+16
40130 Sr Halmstad Nf | 650 | 650 | - | 2021-02-15 | veckoprov 6 Sign:krijoh | 1 | 89.8% | 3.16644 | 0.42419 | 0.82491 | 0.20023 | 0.31259 | 0.02933 | 0.35841 | 0.02979 | 0.02178 | 0.00852 | 0.02906 | 0.00142 | 8e-05 | 0.00174 | 0.00031 | 0.00261 | 0 | 0.00022 | 0.00361 | 4e-05 | 0.00045 | 2e-05 | - | - | 2,0210215073845e+19
40066 Stena Recycling A/S | 204 | 204 | - | 2021-02-12 | fraggad kärlskrot Sign:krijoh | 1 | 87.65% | 0.5745 | 0.34824 | 0.08863 | 0.25585 | 0.45889 | 0.00593 | 0.10427 | 0.01491 | 0.00859 | 0.00189 | 0.01333 | 0.00031 | 0.00014 | 0.0003 | 0.00014 | 0.00217 | 0 | 5e-05 | 0.00178 | 4e-05 | 0.00047 | 2e-05 | - | - | 2,0210212074545e+19
40106 Stena aluminium ab | 122 | 122 | - | 2021-02-12 | prov2 9kg mek Fe Hög Zn Sign:magnni | 1 | 86.6% | 0.39474 | 0.33482 | 0.05435 | 0.27381 | 0.22742 | 0.00601 | 0.38599 | 0.01644 | 0.00248 | 0.001 | 0.00713 | 3e-05 | 0.00011 | 5e-05 | 6e-05 | 0.00169 | 0 | 2e-05 | 0.00816 | 4e-05 | 0.00067 | 2e-05 | - | - | 2,0210212074414e+19
40243 Stena Recycling AB Vetlanda | 504 | 504 | - | 2021-02-12 | Ej 500 Sign:krijoh | 1 | 82.5% | 0.87977 | 0.25776 | 0.03831 | 0.25549 | 0.16165 | 0.00514 | 0.01647 | 0.0152 | 0.00131 | 0.00068 | 0.00525 | 0.00022 | 0.00013 | 0 | 0 | 0.00122 | 0 | 0 | 0.00126 | 2e-05 | 0.00023 | 2e-05 | - | - | 2,0210212074818e+19
40092 Nord-Schrott | 504 | 500 | - | 2021-02-11 | kontrollprov fluffspån i paket Sign:krijoh | 1 | 87.84% | 0.53607 | 0.23014 | 0.00921 | 0.16314 | 0.07324 | 0.00492 | 0.00899 | 0.01367 | 0.00098 | 0.00052 | 0.02761 | 0.00063 | 0.00014 | 0 | 0 | 0.0012 | 0 | 0 | 0.00145 | 2e-05 | 0.00016 | 2e-05 | - | - | 2,0210211074208e+19
Sr Timrå | 612 | - | - | 2021-02-10 | prov2 Hög Fe Sign:magnni | 1 | 77.33% | 0.19681 | 1.01386 | 0.00281 | 0.0119 | 0.00199 | 0.01376 | 0.00763 | 0.01403 | 0.00109 | 0.00059 | 0.00126 | 0.00041 | 0.00015 | 0.00191 | 0 | 0.00148 | 0 | 0 | 0.00225 | 2e-05 | 0.00048 | 2e-05 | - | - | 2,0210210073622e+16
40135 Stena Recycling AB Timrå | 612 | 613 | - | 2021-02-10 | prov1 Hög Fe Sign:krijoh | 1 | 74.76% | 0.42848 | 1.35256 | 0.00729 | 0.02359 | 0.00383 | 0.01486 | 0.00848 | 0.01721 | 0.00118 | 0.0007 | 0.00129 | 0.0003 | 0.00013 | 0.00306 | 0 | 0.00123 | 0 | 0 | 0.00232 | 2e-05 | 0.00055 | 2e-05 | - | - | 2,0210210073349e+19
40135 Stena Recycling AB Timrå | 612 | 613 | - | 2021-02-10 | prov 3 Hög Fe Sign:krijoh | 1 | 78.49% | 0.23804 | 0.98416 | 0.00378 | 0.01293 | 0.00127 | 0.01308 | 0.0064 | 0.01425 | 0.00088 | 0.00052 | 0.00146 | 0.00019 | 0.00012 | 0.00145 | 0 | 0.00073 | 0 | 0 | 0.00204 | 2e-05 | 0.00026 | 2e-05 | - | - | 2,0210210073705e+19
Sr Trollhättan | 602 | 602 | - | 2021-02-09 | 2 prover hopslagna till ett Sign:magnni krijoh | 1 | 93.31% | 8.66413 | 0.13462 | 0.04241 | 0.01562 | 0.09375 | 0.00468 | 0.01595 | 0.11543 | 0.00217 | 0.00057 | 0.00228 | 0.00159 | 0.00065 | 0.00097 | 0.00014 | 4e-05 | 0 | 5e-05 | 0.00247 | 2e-05 | 0.00021 | 1e-05 | - | - | 2,0210209073214e+19
40091 Nord-Schrott GmbH & Co KG | 203 | 223 | - | 2021-02-08 | smutsigt går som färgade profiler Sign:krijoh | 1 | 87.37% | 0.97262 | 0.35065 | 0.0559 | 0.6681 | 0.27824 | 0.00466 | 0.04373 | 0.01917 | 0.00542 | 0.00118 | 0.02987 | 9e-05 | 0.00011 | 0.00107 | 0.00016 | 0.00151 | 0 | 0.00015 | 0.00133 | 6e-05 | 0.00024 | 2e-05 | - | - | 2,0210208074102e+19
40165 Stena Recycling AB Jönköping | 204 | 210 | x | 2021-02-08 | Fraggat kärlskrot Hög Cu Sign:krijoh | 1 | 87.24% | 0.62213 | 0.33398 | 0.23683 | 0.27638 | 0.44419 | 0.00633 | 0.17063 | 0.01767 | 0.00909 | 0.00409 | 0.01619 | 0.00012 | 0.00012 | 0.00062 | 6e-05 | 0.00247 | 0 | 9e-05 | 0.00216 | 6e-05 | 0.00067 | 4e-05 | - | - | 20210208074413204210X
40166 Stena Recycling AB Kalmar | 202 | 202 | - | 2021-02-08 | kontrollprov pressad bilplåt/stansrester Sign:krijoh | 1 | 91.6% | 0.39618 | 0.31279 | 0.06479 | 0.19774 | 1.66439 | 0.00619 | 0.02584 | 0.01787 | 0.00216 | 0.00095 | 0.03872 | 0.00059 | 0.00011 | 0.00018 | 1e-05 | 0.00274 | 0 | 5e-05 | 0.00108 | 0.00015 | 0.0005 | 2e-05 | - | - | 2,0210208074618e+19
Oslo | 613 | 608 | - | 2021-02-05 | Degelrens Söral Sign:magnni krijoh | 1 | 72.85% | 0.13929 | 0.28329 | 0.00265 | 0.00394 | 0.0065 | 0.00865 | 0.01056 | 0.00854 | 0.00137 | 0.00043 | 0.00161 | 0.00278 | 0.00017 | 0 | 0.0001 | 0.00102 | 0.00036 | 0 | 0.00214 | 3e-05 | 0.00023 | 0.00011 | - | - | 2,021020507383e+19
40126 Hydro Extrusion Sweden AB | 400 | 400 | x | 2021-02-05 | Månadsprov februari Hög Cu Sign:magnni krijoh | 1 | 72.47% | 0.77641 | 0.25158 | 0.05971 | 0.2952 | 0.18522 | 0.00543 | 0.0322 | 0.01557 | 0.0018 | 0.001 | 0.00699 | 0.00614 | 0.00016 | 0 | 0.00387 | 0.00127 | 0.00045 | 3e-05 | 0.00119 | 2e-05 | 0.0007 | 4e-05 | - | - | 20210205074241400400X
40165 Stena Recycling AB Jönköping | 203 | 203 | x | 2021-02-05 | ej pressat Sign:magnni krijoh | 1 | 87.85% | 0.57219 | 0.43145 | 0.00746 | 0.04818 | 0.30254 | 0.00582 | 0.1744 | 0.01449 | 0.0017 | 0.0006 | 0.00696 | 0.00144 | 0.00013 | 0 | 0.00029 | 0.00104 | 0.00027 | 2e-05 | 0.00484 | 3e-05 | 0.00074 | 3e-05 | - | - | 20210205074419203203X
40092 Nord-Schrott | 301 | - | - | 2021-02-04 | fack 22 Sign:magnni | 1 | 92.83% | 0.19226 | 0.49873 | 0.03155 | 0.16635 | 0.13608 | 0.00601 | 0.03106 | 0.02238 | 0.00244 | 0.00089 | 0.00297 | 5e-05 | 0.00012 | 0.00028 | 2e-05 | 0.00118 | 0 | 5e-05 | 0.00141 | 2e-05 | 0.00026 | 2e-05 | - | - | 2,0210204073826e+16
40165 Stena Recycling AB Jönköping | 203 | 203 | - | 2021-02-04 | pessat av stena Hög Fe Sign:magnni krijoh | 1 | 92.91% | 0.5564 | 0.59778 | 0.00836 | 0.05012 | 0.25452 | 0.00602 | 0.15688 | 0.01482 | 0.00132 | 0.0007 | 0.00687 | 0.00024 | 0.0001 | 0.00046 | 0 | 0.00093 | 3e-05 | 7e-05 | 0.00448 | 3e-05 | 0.0007 | 2e-05 | - | - | 2,0210204074204e+19
Sr Danmark | 504 | - | - | 2021-02-03 | Sign:magnni | 1 | 84.82% | 0.40288 | 0.1825 | 0.03131 | 0.04082 | 0.14721 | 0.00486 | 0.00981 | 0.01924 | 0.00089 | 0.00045 | 0.00469 | 8e-05 | 0.00013 | 0 | 0.00036 | 0.00074 | 0 | 1e-05 | 0.00078 | 4e-05 | 0.00018 | 2e-05 | - | - | 2,0210203073829e+16
Vetlanda | 504 | - | - | 2021-02-03 | Sign:magnni | 1 | 78.78% | 0.93863 | 0.26344 | 0.03983 | 0.26337 | 0.14237 | 0.00494 | 0.01691 | 0.01577 | 0.0015 | 0.00075 | 0.01477 | 0.0001 | 0.0001 | 0 | 0 | 0.00088 | 0 | 3e-05 | 0.00124 | 2e-05 | 0.00017 | 2e-05 | - | - | 2,0210203074304e+16
40102 Siegfried Jacob GmbH & Co KG. | 204 | 313 | - | 2021-02-02 | kontrollprov fraggad kärlskrotsplåt. Ej x-låg. Nya skrotboken 204 Sign:krijoh | 1 | 88.83% | 0.29332 | 0.38995 | 0.06181 | 0.36624 | 0.64833 | 0.00522 | 0.04677 | 0.01744 | 0.00828 | 0.00122 | 0.01858 | 0.00012 | 7e-05 | 0.00039 | 0.00017 | 0.00113 | 0 | 0.0001 | 0.00134 | 7e-05 | 0.00035 | 2e-05 | - | - | 2,0210202073332e+19
Curef | 537 | 537 | - | 2021-02-01 | tapp temp 760g Sign:magnni | 1 | 77.38% | 7.08289 | 1.20024 | 0.52686 | 0.06147 | 0.07594 | 0.00545 | 0.02496 | 0.09026 | 0.00419 | 0.00389 | 0.00244 | 0.00018 | 0.00047 | 0.00141 | 0.00036 | 0.00059 | 0 | 0 | 0.00318 | 6e-05 | 9e-05 | 6e-05 | - | - | 2,021020107473e+19
40092 NORD-SCHROTT | 312 | 315 | - | 2021-02-01 | prov1 För hög pb och lågt utbyte Sign:krijoh | 1 | 65.65% | 5.87854 | 0.49509 | 1.2462 | 0.21737 | 0.50337 | 0.05079 | 1.36409 | 0.03662 | 0.17671 | 0.02568 | 0.01875 | 2e-05 | 0.00024 | 0.00468 | 0.00022 | 0.00315 | 0 | 0 | 0.00466 | 8e-05 | 0.0003 | 6e-05 | - | - | 2,0210201073954e+19
40092 Nord-Schrott | 312 | 315 | - | 2021-02-01 | För hög Pb och lågt utbyte Sign:Krijoh | 1 | 60.93% | 4.81457 | 0.40691 | 1.27637 | 0.19543 | 0.1997 | 0.04276 | 1.43683 | 0.03724 | 0.28238 | 0.0408 | 0.01485 | 4e-05 | 0.0002 | 0.00682 | 0.00021 | 0.00254 | 0 | 0 | 0.00486 | 8e-05 | 0.00044 | 6e-05 | - | - | 2,0210201074357e+19
40092 Nord-schrott | 206 | 301 | - | 2021-01-22 | kontrollprov pressad takplåt. Gamla skrotbok 301 Sign:magnni | 1 | 90.62% | 0.29877 | 0.49764 | 0.0874 | 0.51946 | 0.12517 | 0.01259 | 0.02962 | 0.02996 | 0.00273 | 0.00106 | 0.0044 | 3e-05 | 6e-05 | 0.00237 | 0.00026 | 0.00101 | 0 | 5e-05 | 0.00285 | 3e-05 | 0.00026 | 2e-05 | - | - | 2,0210122073217e+19
40106 Stena aluminium ab | 635 | 635 | - | 2021-01-22 | prov 1 tackor 28st 635 Sign:magnni | 1 | 94.47% | 9.33184 | 0.7106 | 0.54017 | 0.27235 | 0.28967 | 0.01527 | 0.16396 | 0.03503 | 0.01159 | 0.00702 | 0.01422 | 1e-05 | 4e-05 | 0.00137 | 0.00038 | 0.00124 | 0 | 0.00011 | 0.0023 | 2e-05 | 0.00011 | 2e-05 | - | - | 2,0210122072825e+19
40106 Stena aluminium ab | 635 | 635 | - | 2021-01-22 | prov2 tackor 28st 635 Sign:magnni | 1 | 97.55% | 9.19101 | 0.67259 | 0.56261 | 0.2555 | 0.31333 | 0.01526 | 0.16753 | 0.03484 | 0.01184 | 0.00723 | 0.01326 | 0 | 4e-05 | 0.00149 | 0.00028 | 0.00143 | 0 | 0.0001 | 0.00233 | 2e-05 | 9e-05 | 2e-05 | - | - | 2,0210122072902e+19
Redox | 602 | 600 | - | 2021-01-21 | 2 prover ihopslagna till ett. Används som 602 Sign:krijoh | 1 | 91.57% | 8.45505 | 0.13575 | 0.02498 | 0.01486 | 0.11213 | 0.02357 | 0.00838 | 0.10692 | 0.00747 | 0.00043 | 0.00293 | 6e-05 | 0.00153 | 0.00258 | 0 | 0.0004 | 0 | 2e-05 | 0.00123 | 2e-05 | 0.00025 | 2e-05 | - | - | 2,0210121072306e+19
Sr Danmark | 220 | 220 | - | 2021-01-21 | plastad foile på rulle Sign:krijoh | 1 | 61.39% | 0.2772 | 0.87296 | 0.00677 | 0.01051 | 0.00191 | 0.00568 | 0.01341 | 0.01152 | 0.00119 | 0.00055 | 0.00131 | 0 | 0.00014 | 0.0022 | 0 | 0.00115 | 0 | 2e-05 | 0.00085 | 2e-05 | 0.00022 | 2e-05 | - | - | 2,0210121072812e+19
40106 Stena aluminium ab | 345 | 345 | - | 2021-01-20 | Testmaterial E-tuna skimmings kört i slaggkyl. Utbyte i provugn 13% Sign:krijoh | 1 | 51.43% | 10.01788 | 0.29994 | 0.07382 | 0.06827 | 0.02818 | 0.00835 | 0.05366 | 0.08775 | 0.00495 | 0.00098 | 0.01053 | 0.00361 | 4e-05 | 0.00069 | 0 | 0.00015 | 0 | 5e-05 | 0.00227 | 2e-05 | 0.00021 | 1e-05 | - | - | 2,0210120073928e+19
40106 Stena aluminium ab | 347 | - | - | 2021-01-20 | slaggkyl 347 Sign:magnni | 1 | 46.4% | 9.88692 | 0.30743 | 0.1273 | 0.07336 | 0.08994 | 0.00909 | 0.09114 | 0.0826 | 0.00561 | 0.00139 | 0.0125 | 0.00069 | 4e-05 | 0.00072 | 3e-05 | 0.00034 | 0 | 6e-05 | 0.00274 | 2e-05 | 0.00012 | 1e-05 | - | - | 2,0210120074232e+16
40106 Stena aluminium ab | 346 | 346 | - | 2021-01-19 | Test material E-tuna skimmings kört i slaggkyl. Utbyte provugn 13% Sign:krijoh | 1 | 49.5% | 9.75627 | 0.28981 | 0.07258 | 0.06952 | 0.04522 | 0.00773 | 0.06701 | 0.09139 | 0.00453 | 0.0009 | 0.01106 | 0.00541 | 4e-05 | 0.00082 | 9e-05 | 0.0003 | 0 | 7e-05 | 0.00256 | 2e-05 | 0.00025 | 1e-05 | - | - | 2,0210119073727e+19
40106 Stena aluminium ab | 347 | 347 | - | 2021-01-19 | Test material E-tuna skimmings kört i slaggkyl. Utbyte provugn 13% Sign:krijoh | 1 | 61% | 9.73909 | 0.31639 | 0.11321 | 0.07339 | 0.07392 | 0.00892 | 0.05686 | 0.08579 | 0.00612 | 0.00145 | 0.01126 | 0.00915 | 9e-05 | 0.00085 | 0.00011 | 0.00033 | 0.00096 | 7e-05 | 0.00237 | 2e-05 | 0.00025 | 1e-05 | - | - | 2,0210119073909e+19
40106 Stena aluminium ab | 348 | 348 | - | 2021-01-19 | test material E-tuna skimmings kört i slaggkyl. Utbyte provugn 13% Sign:krijoh | 1 | 53.46% | 9.89194 | 0.35093 | 0.11333 | 0.08694 | 0.12985 | 0.01126 | 0.1122 | 0.06765 | 0.00496 | 0.00117 | 0.01611 | 0 | 4e-05 | 0.0008 | 6e-05 | 0.00041 | 0 | 5e-05 | 0.00322 | 2e-05 | 9e-05 | 1e-05 | - | - | 2,0210119073634e+19
40106 Stena aluminium ab | 345 | 345 | - | 2021-01-18 | 345 slaggkyl Hög Fe Sign:magnni | 1 | 41.73% | 3.24008 | 1.70137 | 2.57757 | 0.14947 | 0.00092 | 0.08956 | 0.4081 | 0.03105 | 0.04411 | 0.0194 | 0.04344 | 0 | 0 | 0.0038 | 0.00091 | 0.00932 | 0 | 0.00012 | 0.00351 | 1e-05 | 0 | 1e-05 | - | - | 2,0210118073908e+19
40106 Stena aluminium ab | 346 | 346 | - | 2021-01-18 | 346 slaggkyl Hög Fe Sign:magnni | 1 | 41.2% | 2.49396 | 2.0163 | 1.50747 | 0.17194 | 0.0069 | 0.07873 | 0.32572 | 0.04138 | 0.02639 | 0.01118 | 0.09475 | 1e-05 | 0 | 0.00204 | 0.00197 | 0.005 | 0 | 0.00013 | 0.00329 | 2e-05 | 0 | 1e-05 | - | - | 2,0210118073536e+19
Hydro | 400 | 420 | - | 2021-01-15 | månadsprov januari. Gamla skrotboken 420 Sign:krijoh | 1 | 63.9% | 0.57863 | 0.23507 | 0.02769 | 0.13037 | 0.08301 | 0.00478 | 0.02247 | 0.01347 | 0.00133 | 0.00091 | 0.00486 | 0.0005 | 0.00013 | 0 | 0.00072 | 0.00117 | 0 | 2e-05 | 0.00116 | 2e-05 | 0.00054 | 2e-05 | - | - | 2,0210115075003e+19
40091 Nord-Schrott GmbH & Co KG | 224 | 224 | - | 2021-01-15 | köps som 206 men används internt som 224 pga låg cu Sign:krijoh | 1 | 78.74% | 0.37844 | 0.34586 | 0.00918 | 0.11824 | 0.14247 | 0.00401 | 0.00876 | 0.01268 | 0.00105 | 0.00064 | 0.00238 | 0 | 0.00013 | 0.00286 | 0 | 0.00209 | 0 | 3e-05 | 0.00164 | 2e-05 | 0.00071 | 2e-05 | - | - | 2,0210115074344e+19
40106 Stena aluminium ab | 102 | 202 | - | 2021-01-15 | gammal lina Hög Cu Mg material från Åstorp Sign:krijoh | 1 | 92.79% | 0.23629 | 0.19727 | 0.12581 | 0.00849 | 0.05693 | 0.0046 | 0.01668 | 0.00531 | 0.00145 | 0.00057 | 0.0005 | 1e-05 | 0.00016 | 0 | 0 | 0.00111 | 0 | 3e-05 | 0.00026 | 0.00029 | 0.00286 | 2e-05 | - | - | 2,0210115074729e+19
40106 Stena aluminium ab | 213 | 213 | - | 2021-01-13 | kontrollprov klippta profiler Sign:krijoh | 1 | 89% | 0.96653 | 0.27471 | 0.01315 | 0.05141 | 0.34053 | 0.00448 | 0.01387 | 0.01327 | 0.00135 | 0.00054 | 0.0027 | 0.00014 | 4e-05 | 0 | 0 | 0.00092 | 0 | 3e-05 | 0.0008 | 3e-05 | 0.0005 | 3e-05 | - | - | 2,0210113073853e+19
40215 Stena Recycling AS | 223 | 223 | - | 2021-01-13 | pressade gasolflaskor Sign:krijoh | 1 | 84.6% | 1.23417 | 0.32344 | 0.08642 | 0.67179 | 0.39855 | 0.00514 | 0.05429 | 0.01279 | 0.005 | 0.0016 | 0.01182 | 0.00011 | 5e-05 | 0.00129 | 0.00032 | 0.00114 | 0 | 9e-05 | 0.0012 | 3e-05 | 0.00029 | 2e-05 | - | - | 2,0210113074117e+19
40106 Stena aluminium ab | 504 | 504 | - | 2021-01-12 | paket+briketter tapptemp 720grader kontrollprov fack b105 Sign:krijoh | 1 | 80.83% | 7.00287 | 0.27221 | 0.04373 | 0.20643 | 0.09944 | 0.00744 | 0.02515 | 0.03518 | 0.0021 | 0.00121 | 0.00976 | 2e-05 | 0.00013 | 0 | 4e-05 | 0.00027 | 0 | 5e-05 | 0.00186 | 2e-05 | 0.00013 | 2e-05 | - | - | 2,0210112125628e+19
40130 Sr Halmstad Nf | 312 | 312 | x | 2021-01-11 | transnr 73277 v1 Sign:krijoh | 1 | 75% | 3.73293 | 0.52755 | 2.66985 | 0.34305 | 0.11885 | 0.0458 | 0.59667 | 0.02574 | 0.04538 | 0.04322 | 0.02189 | 0 | 0 | 0.00232 | 0.00046 | 0.0025 | 0 | 0.00048 | 0.00388 | 2e-05 | 0.00029 | 1e-05 | - | - | 20210111074533312312X
40130 Sr Halmstad Nf | 327 | 327 | - | 2021-01-11 | light tweak Sign:krijoh | 1 | 67.43% | 3.46806 | 0.53202 | 2.21806 | 0.34639 | 0.10977 | 0.04567 | 0.66903 | 0.02269 | 0.05177 | 0.05031 | 0.02244 | 0 | 0 | 0.00228 | 0.00036 | 0.00265 | 0 | 0.00052 | 0.00315 | 3e-05 | 0.00024 | 1e-05 | - | - | 2,0210111074706e+19
40130 Sr Halmstad nf | 314 | 314 | Zn | 2021-01-11 | fraggade kylskåp lågt utbyte Hög Zn brinner extremt Sign:Krijoh | 1 | 53.81% | 0.38852 | 0.32196 | 1.86997 | 0.07999 | 0.00524 | 0.00879 | 3.13731 | 0.01166 | 0.01453 | 0.03644 | 0.00349 | 0 | 0 | 0.00167 | 0.00036 | 0.00052 | 0 | 0.00034 | 0.00657 | 1e-05 | 0.00057 | 1e-05 | - | - | 20210111074052314314ZN
40165 Stena Recycling AB Jönköping | 206 | 117 | - | 2021-01-08 | brinner extremt plast Sign:magnni krijoh | 1 | 21.79% | 0.25178 | 0.24086 | 0.03306 | 0.03477 | 0.58717 | 0.00597 | 0.02151 | 0.0125 | 0.00171 | 0.00074 | 0.15937 | 2e-05 | 3e-05 | 0 | 5e-05 | 0.00022 | 0 | 0 | 0.00047 | 2e-05 | 0.00042 | 3e-05 | - | - | 2,0210108073118e+19
40261 Scanmetals | 651 | 652 | - | 2021-01-08 | prov1 lågt utbyte Sign:krijoh | 1 | 79.4% | 9.6798 | 0.69395 | 2.55215 | 0.22925 | 0.07924 | 0.10034 | 1.06296 | 0.04433 | 0.08149 | 0.02214 | 0.02736 | 0 | 0 | 0.0021 | 0.00027 | 0.00543 | 0 | 0.00107 | 0.0055 | 2e-05 | 2e-05 | 1e-05 | - | - | 2,0210108073439e+19
40261 Scanmetals | 651 | 652 | - | 2021-01-08 | prov2 lågt utbyte Sign:krijoh | 1 | 81.84% | 9.60413 | 0.73092 | 2.68326 | 0.24915 | 0.12995 | 0.10291 | 1.02844 | 0.04467 | 0.08241 | 0.024 | 0.0284 | 0 | 0 | 0.00215 | 0.00036 | 0.00566 | 0 | 0.00097 | 0.00569 | 2e-05 | 5e-05 | 1e-05 | - | - | 2,0210108073514e+19
40130 Sr Halmstad Nf | 650 | 650 | - | 2020-12-21 | v51 Sign:krijoh | 1 | 86.13% | 2.99839 | 0.39846 | 0.75335 | 0.1766 | 0.17917 | 0.02353 | 0.31691 | 0.02145 | 0.02342 | 0.00689 | 0.02009 | 0.00102 | 2e-05 | 0.00104 | 0.00028 | 0.00325 | 0 | 0.00018 | 0.00314 | 3e-05 | 0.00035 | 1e-05 | - | - | 2,020122107354e+19
40207 TRANIA METAL ÅTERVINNING AB | 317 | 317 | - | 2020-12-21 | Hög Zn Sign:krijoh | 1 | 51.82% | 0.32936 | 0.60127 | 0.80985 | 0.55944 | 0.13613 | 0.01575 | 0.8463 | 0.01693 | 0.03145 | 0.04146 | 0.02438 | 2e-05 | 0 | 0.00341 | 0.00256 | 0.00053 | 0 | 0.00016 | 0.00173 | 2e-05 | 0.00016 | 1e-05 | - | - | 2,0201221073836e+19
40106 Stena aluminium ab | 122 | 122 | - | 2020-12-18 | tingsta klippt Sign:krijoh | 1 | 80.54% | 0.36596 | 0.34214 | 0.03723 | 0.21669 | 0.8062 | 0.00532 | 0.03913 | 0.01614 | 0.00407 | 0.00112 | 0.01816 | 0 | 5e-05 | 0.00018 | 4e-05 | 0.00123 | 0 | 5e-05 | 0.00166 | 0.00013 | 0.00041 | 2e-05 | - | - | 2,0201218073236e+19
40106 Stena aluminium ab | 215 | 215 | - | 2020-12-18 | kontrollprov Sign:magnni | 1 | 78.24% | 0.31302 | 0.457 | 0.09401 | 0.25437 | 0.41882 | 0.0058 | 0.55933 | 0.01609 | 0.00928 | 0.00155 | 0.01906 | 1e-05 | 3e-05 | 0.0025 | 0.0004 | 0.00074 | 0 | 7e-05 | 0.00195 | 6e-05 | 0.0003 | 2e-05 | - | - | 2,0201218100502e+19
40106 Stena aluminium ab | 538 | 538 | - | 2020-12-18 | prov1 salt 30kg blött slagg 106kg fukt 30kg Sign:magnni | 1 | 82.12% | 2.37584 | 0.19809 | 0.3161 | 0.14472 | 0.26358 | 0.00465 | 0.85648 | 0.03795 | 0.00224 | 0.00088 | 0.01081 | 0 | 0 | 0.00077 | 0.00047 | 0.0007 | 0 | 7e-05 | 0.01432 | 4e-05 | 0.00013 | 4e-05 | - | - | 2,0201218073725e+19
40106 Stena aluminium ab | 538 | 538 | - | 2020-12-18 | prov2 salt 20kg slagg 51kg fukt 40kg Sign:magnni | 1 | 85.66% | 2.03499 | 0.21522 | 0.29196 | 0.14044 | 0.3206 | 0.00495 | 0.81431 | 0.02993 | 0.00232 | 0.00088 | 0.0108 | 0 | 1e-05 | 0.00083 | 0.00039 | 0.00075 | 0 | 6e-05 | 0.01282 | 5e-05 | 0.00019 | 4e-05 | - | - | 2,020121807354e+19
40106 Stena aluminium ab | 504 | 504 | - | 2020-12-17 | prov1 fack 28 kontroll cu Sign:magnni | 1 | 83.73% | 1.09712 | 0.2522 | 0.04439 | 0.22114 | 0.24648 | 0.00504 | 0.03085 | 0.01805 | 0.00229 | 0.00086 | 0.0055 | 0.00054 | 3e-05 | 0.0009 | 0.00039 | 0.00051 | 0.00042 | 5e-05 | 0.00144 | 2e-05 | 0.00023 | 1e-05 | - | - | 2,0201217075213e+19
40106 Stena aluminium ab | 504 | 504 | - | 2020-12-17 | kontroll cu Sign:magnni | 1 | 82.74% | 0.77126 | 0.23036 | 0.03205 | 0.23749 | 0.02328 | 0.00406 | 0.02142 | 0.01222 | 0.00187 | 0.00072 | 0.00359 | 0 | 4e-05 | 0.00134 | 0.00014 | 0.00032 | 0 | 3e-05 | 0.0014 | 1e-05 | 0.00019 | 1e-05 | - | - | 2,0201217074527e+19
40106 Stena aluminium ab | 504 | 538 | - | 2020-12-17 | smittat av blandspån Sign:magnni | 1 | 80.79% | 9.30746 | 0.31283 | 0.33842 | 0.18313 | 0.0841 | 0.01216 | 0.1213 | 0.12289 | 0.00861 | 0.00258 | 0.01394 | 1e-05 | 0.00038 | 0.00075 | 0.00034 | 0.00063 | 0 | 7e-05 | 0.00305 | 2e-05 | 7e-05 | 1e-05 | - | - | 2,0201217075547e+19
Jydsk | 613 | 622 | - | 2020-12-16 | undervikt på provet mycket luft. klassas till 613 i nya skrotboken Sign:krijoh | 1 | 69.14% | 10.05857 | 0.2508 | 0.02134 | 0.18729 | 0.17334 | 0.0075 | 0.01943 | 0.04876 | 0.00207 | 0.00122 | 0.00434 | 0 | 0.00118 | 0 | 0.00017 | 0.00025 | 0 | 3e-05 | 0.00229 | 2e-05 | 0.00011 | 2e-05 | - | - | 2,0201216073858e+19
40460 Jydsk Aluminium Industri A/S | 401 | 421 | - | 2020-12-16 | kontrollprov nya skrotboken 401 Sign:krijoh | 1 | 54.95% | 8.44247 | 0.21289 | 0.01737 | 0.14397 | 0.06857 | 0.00609 | 0.01708 | 0.09937 | 0.00168 | 0.00086 | 0.00385 | 0.00026 | 0.00038 | 0 | 0.00013 | 0 | 0 | 1e-05 | 0.00261 | 2e-05 | 8e-05 | 2e-05 | - | - | 2,0201216073547e+19
Oslo | 607 | 621 | - | 2020-12-15 | ok som 607 i nya skrotboken. Mycket stora bitar som inte gick att köra i provugn. Utbyte högre än provsvar Sign:krijoh | 1 | 75.35% | 0.50109 | 0.60391 | 0.02408 | 0.00673 | 0.00369 | 0.00654 | 0.01044 | 0.01138 | 0.00132 | 0.00054 | 0.00074 | 0.00059 | 8e-05 | 0.0007 | 0.00016 | 6e-05 | 0 | 1e-05 | 0.00175 | 2e-05 | 0.00013 | 2e-05 | - | - | 2,020121507341e+19
Sr Åstorp | 219 | 370 | - | 2020-12-15 | Hög Si Cu Brinner extremt Hög nivå kaffesump Sign:magnni | 1 | 25.54% | 0.56298 | 0.9932 | 0.0737 | 0.04743 | 0.00046 | 0.005 | 0.03095 | 0.01933 | 0.00215 | 0.0063 | 0.0026 | 0 | 5e-05 | 0.00215 | 0.0007 | 0.00033 | 0 | 2e-05 | 0.00103 | 2e-05 | 0.00012 | 2e-05 | - | - | 2,0201215073738e+19
40106 Stena aluminium ab | 122 | 122 | - | 2020-12-14 | 2kg mek Fe Hög Cu Zn Sign:magnni | 1 | 84.96% | 0.39603 | 0.4027 | 0.10086 | 0.36124 | 0.3856 | 0.00512 | 0.12315 | 0.01649 | 0.00371 | 0.00359 | 0.01148 | 0 | 0.0001 | 0.00106 | 0.00037 | 0.00165 | 0 | 0.0001 | 0.00131 | 4e-05 | 0.00068 | 3e-05 | - | - | 2,0201214074303e+19
40126 Hydro Extrusion Sweden AB | 400 | 420 | - | 2020-12-14 | Månadsprov Dec. Gamla skrotboken 420 = nya 400 Sign:Krijoh | 1 | 63.9% | 0.56521 | 0.23979 | 0.04907 | 0.15036 | 0.1112 | 0.00509 | 0.02786 | 0.01411 | 0.00164 | 0.00111 | 0.00355 | 0.00247 | 0.00015 | 0 | 0.00313 | 0.00141 | 0 | 6e-05 | 0.00117 | 2e-05 | 0.0008 | 3e-05 | - | - | 2,0201214074621e+19
40365 European Finnish Metals Ltd Oy | 420 | 421 | - | 2020-12-14 | nya skrotboken 401 Sign:krijoh | 1 | 58.19% | 0.59418 | 0.26857 | 0.01539 | 0.12888 | 0.10231 | 0.0057 | 0.0166 | 0.01744 | 0.00134 | 0.00091 | 0.00368 | 1e-05 | 0.00015 | 0 | 0.00021 | 0.00127 | 0 | 4e-05 | 0.00153 | 2e-05 | 0.00037 | 2e-05 | - | - | 2,0201214073718e+19
40261 scanmetals | 651 | 311 | - | 2020-12-01 | Twitch Queen nya skrotboken 210 Sign:krijoh | 1 | 87.65% | 2.66892 | 0.36999 | 0.3141 | 0.18095 | 0.25476 | 0.01462 | 0.1495 | 0.01902 | 0.01487 | 0.00424 | 0.01866 | 0 | 9e-05 | 0.0014 | 0 | 0.00147 | 0 | 0.00014 | 0.00201 | 3e-05 | 0.00028 | 1e-05 | - | - | 2,0201201075933e+19
40261 scanmetals | 651 | 610 | - | 2020-12-01 | Twitch king nya skrotbok 651 Sign:krijoh | 1 | 89.02% | 6.65237 | 0.54541 | 1.55706 | 0.19158 | 0.18996 | 0.05815 | 0.85881 | 0.0344 | 0.06176 | 0.02104 | 0.02463 | 0 | 3e-05 | 0.0027 | 0.00016 | 0.00599 | 0 | 0.00066 | 0.00631 | 3e-05 | 0.00023 | 1e-05 | - | - | 2,0201201075538e+19
40261 Scanmetals | 651 | 327 | - | 2020-11-30 | puma emperor Sign:krijoh | 1 | 78.01% | 5.33855 | 0.52653 | 1.06842 | 0.24681 | 1.2694 | 0.0429 | 0.67796 | 0.02963 | 0.0841 | 0.02286 | 0.0238 | 0 | 4e-05 | 0.00142 | 0.00012 | 0.00285 | 0 | 0.00038 | 0.00328 | 4e-05 | 0.00019 | 1e-05 | - | - | 2,0201130073456e+19
40261 scanmetals | 651 | 315 | - | 2020-11-30 | empress Sign:krijoh | 1 | 64.62% | 1.6477 | 0.36288 | 0.25495 | 0.26994 | 0.03461 | 0.01038 | 0.24079 | 0.01918 | 0.0895 | 0.00508 | 0.01453 | 0.00064 | 0.00011 | 0.00178 | 0 | 0.00085 | 0 | 0.00012 | 0.00197 | 2e-05 | 0.00031 | 1e-05 | - | - | 2,0201130074018e+19
40261 scanmetals | 651 | 610 | - | 2020-11-30 | puma king nya skrotbok 651 Sign:krijoh | 1 | 84.53% | 6.94851 | 0.56812 | 1.2853 | 0.21477 | 0.40758 | 0.05028 | 0.88116 | 0.03381 | 0.08922 | 0.02095 | 0.02502 | 0 | 5e-05 | 0.00273 | 0 | 0.0045 | 0 | 0.00054 | 0.00395 | 3e-05 | 0.00017 | 1e-05 | - | - | 2,0201130073752e+19
Sr Jönköping | 425 | - | - | 2020-11-27 | lågt utbyte Sign:magnni | 1 | 23.37% | 8.97868 | 0.81104 | 1.3752 | 0.22118 | 0.0193 | 0.02094 | 0.47288 | 0.03607 | 0.02072 | 0.01274 | 0.02854 | 0 | 2e-05 | 0.00115 | 0.00021 | 0.00544 | 0 | 0.00022 | 0.00339 | 2e-05 | 2e-05 | 1e-05 | - | - | 2,0201127073808e+16
40106 Stena aluminium ab | 101 | - | - | 2020-11-27 | prov2 10kg 50öringar Hög Cu Mg Sign:krijoh | 1 | 93.5% | 0.12087 | 0.23973 | 2.03203 | 0.03934 | 0.09105 | 0.00566 | 0.07684 | 0.01767 | 0.0022 | 0.01074 | 0.00344 | 0.00033 | 0.00013 | 0.00078 | 3e-05 | 0.0001 | 0 | 4e-05 | 0.00155 | 2e-05 | 0.00055 | 1e-05 | - | - | 2,0201127074227e+16
40106 Stena aluminium ab | 101 | - | - | 2020-11-27 | 10kg mynt 50öringar Hög Cu Mg tapptemp 750g Sign:krijoh | 1 | 90.56% | 0.09241 | 0.20001 | 1.50226 | 0.04363 | 0.20255 | 0.00566 | 0.07571 | 0.02187 | 0.00276 | 0.00821 | 0.00642 | 0.00045 | 0.00014 | 0.00082 | 0 | 3e-05 | 0 | 2e-05 | 0.00116 | 3e-05 | 0.00055 | 1e-05 | - | - | 2,0201127074341e+16
Sr Finland | 501 | 532 | - | 2020-11-26 | Hög Cu Sign:krijoh | 1 | 76.08% | 0.60047 | 0.27805 | 0.48761 | 0.19001 | 0.14831 | 0.0061 | 0.26188 | 0.01665 | 0.0202 | 0.00192 | 0.01943 | 0 | 0.00011 | 0 | 1e-05 | 0.00091 | 0 | 3e-05 | 0.00124 | 2e-05 | 0.00016 | 2e-05 | - | - | 2,0201126073948e+19
SR Oslo | 681 | 681 | - | 2020-11-26 | Sign:krijoh | 1 | 67.38% | 0.09869 | 0.33931 | 0.00388 | 0.00722 | 0.00402 | 0.00702 | 0.0163 | 0.00747 | 0.00141 | 0.0006 | 0.00085 | 0.0014 | 0.00018 | 0.00022 | 0 | 0.00141 | 0 | 0 | 0.00169 | 2e-05 | 0.00017 | 3e-05 | - | - | 2,020112607451e+19
40126 Hydro Extrusion Sweden AB | 400 | 420 | - | 2020-11-26 | november gamla skrotbok 420 Sign:krijoh | 1 | 66.98% | 0.61602 | 0.2336 | 0.02999 | 0.22766 | 0.14949 | 0.00513 | 0.02207 | 0.01827 | 0.00156 | 0.0009 | 0.00348 | 0.00013 | 0.00013 | 0 | 0.00088 | 0.00086 | 0 | 1e-05 | 0.00109 | 2e-05 | 0.00036 | 2e-05 | - | - | 2,0201126074102e+19
40130 SR Halmstad NF | 650 | 312 | - | 2020-11-24 | big bag Tweak PMR Sign:magnni krijoh | 1 | 80% | 4.86571 | 0.58691 | 1.83298 | 0.15895 | 0.34659 | 0.05454 | 0.93446 | 0.02297 | 0.06818 | 0.10617 | 0.03318 | 0 | 0 | 0.00255 | 0.00031 | 0.00521 | 0 | 0.00067 | 0.00261 | 4e-05 | 0.00034 | 2e-05 | - | - | 2,0201124072712e+19
40130 Sr Halmstad Nf | 650 | 650 | - | 2020-11-24 | big bag Twitch PMR Sign:magnni krijoh | 1 | 85.71% | 4.5654 | 0.487 | 0.8811 | 0.12068 | 0.2752 | 0.04372 | 0.5214 | 0.02166 | 0.04432 | 0.02522 | 0.02418 | 0 | 2e-05 | 0.00148 | 6e-05 | 0.00524 | 0 | 0.00049 | 0.00253 | 3e-05 | 0.00037 | 1e-05 | - | - | 2,0201124072955e+19
SR DK | 427 | - | - | 2020-11-23 | Hög Ti saknas aluminium Sign:magnni | 1 | 13.14% | 10.48899 | 0.78065 | 0.234 | 0.1929 | 0.03628 | 0.00954 | 0.09257 | 0.11851 | 0.01389 | 0.01193 | 0.01689 | 0.00435 | 5e-05 | 0.00062 | 0.00065 | 0.00254 | 0.00012 | 0.00011 | 0.00293 | 2e-05 | 0.00078 | 1e-05 | - | - | 2,0201123074939e+16
Sr Åstorp | 324 | 315 | - | 2020-11-23 | lågvärdig sorteringsrest från kärlskrot. Lågt utbyte Sign:krijoh | 1 | 64.18% | 1.26963 | 0.58772 | 0.54911 | 0.33781 | 0.30915 | 0.01152 | 0.55107 | 0.01804 | 0.01637 | 0.00712 | 0.03398 | 0.00026 | 4e-05 | 0.00221 | 0.00088 | 0.00452 | 0 | 0.00022 | 0.00343 | 5e-05 | 0.00036 | 1e-05 | - | - | 2,0201123073703e+19
40092 NORD-SCHROTT | 122 | - | - | 2020-11-20 | mek Fe 28kg Hög Si Fe Cu Mn Zn Sign:magnni | 1 | 77.08% | 0.60678 | 0.72317 | 0.23851 | 0.40493 | 0.25683 | 0.01802 | 0.3512 | 0.01516 | 0.00788 | 0.02187 | 0.01321 | 8e-05 | 6e-05 | 0.00323 | 0.00035 | 0.00232 | 0 | 0.00107 | 0.00489 | 3e-05 | 0.00044 | 2e-05 | - | - | 2,0201120075118e+16
40130 Sr Halmstad Nf | 210 | 311 | - | 2020-11-20 | prov2 plåt och profiler nya skrotboken 210 Sign:krijoh | 1 | 86.55% | 1.88786 | 0.34035 | 0.15489 | 0.16261 | 0.30514 | 0.00936 | 0.08049 | 0.01815 | 0.00895 | 0.00215 | 0.01677 | 5e-05 | 8e-05 | 6e-05 | 5e-05 | 0.00183 | 0 | 0.00016 | 0.00157 | 4e-05 | 0.00049 | 2e-05 | - | - | 2,0201120074926e+19
40130 Sr Halmstad Nf | 210 | 311 | - | 2020-11-19 | prov1 plåt och profiler. Nya skrotboken 210 Sign:krijoh | 1 | 85.64% | 1.84926 | 0.33601 | 0.14366 | 0.17653 | 0.40953 | 0.00951 | 0.07654 | 0.01899 | 0.0083 | 0.00261 | 0.01669 | 5e-05 | 9e-05 | 0.00015 | 3e-05 | 0.00147 | 0 | 0.00017 | 0.00174 | 5e-05 | 0.00047 | 2e-05 | - | - | 2,0201119073826e+19
40130 Sr Halmstad Nf | 651 | 610 | - | 2020-11-19 | prov2 gjutlegeringar nya skrotboken 651 Sign:krijoh | 1 | 82.85% | 6.30484 | 0.46986 | 1.43943 | 0.19799 | 0.2283 | 0.05264 | 0.72359 | 0.04 | 0.04882 | 0.016 | 0.02428 | 0.00124 | 0 | 0.0027 | 0.00042 | 0.00659 | 0 | 0.00054 | 0.00593 | 3e-05 | 0.00058 | 1e-05 | - | - | 2,0201119073425e+19
Lantz | 315 | 317 | - | 2020-11-18 | Brinner mycket lågt utbyte Sign:krijoh | 1 | 54.68% | 0.888 | 0.49441 | 1.3807 | 0.40619 | 0.18703 | 0.01851 | 0.60488 | 0.01922 | 0.03184 | 0.0333 | 0.02114 | 0.00693 | 7e-05 | 0.00628 | 0.00175 | 0.00262 | 0.00365 | 0.00039 | 0.00229 | 3e-05 | 0.00102 | 6e-05 | - | - | 2,0201118073528e+19
Lantz | 315 | 317 | - | 2020-11-18 | prov 2 brinner mycket lågt utbyte Sign:krijoh | 1 | 49.69% | 0.77618 | 0.48263 | 1.28758 | 0.41628 | 0.18631 | 0.01522 | 0.56475 | 0.01621 | 0.02818 | 0.03001 | 0.01839 | 0.00369 | 0 | 0.00426 | 0.00116 | 0.0019 | 0.00142 | 0.00026 | 0.00221 | 3e-05 | 0.00055 | 5e-05 | - | - | 2,0201118073718e+19
40130 Sr Halmstad Nf | 651 | 610 | - | 2020-11-18 | prov1 gjutlegeringar nya skrotboken 651 Sign:krijoh | 1 | 83.83% | 6.15629 | 0.45719 | 1.35677 | 0.18983 | 0.2272 | 0.05234 | 0.74656 | 0.04126 | 0.04829 | 0.01703 | 0.02489 | 0 | 0 | 0.00273 | 0.00047 | 0.00624 | 0 | 0.00076 | 0.007 | 3e-05 | 0.00036 | 1e-05 | - | - | 2,020111807403e+19
40130 SR Halmstad NF | 312 | 327 | - | 2020-11-17 | prov2 SLF Sign:magnni | 1 | 72.11% | 3.88157 | 0.47766 | 1.38129 | 0.27704 | 0.22024 | 0.04581 | 0.91374 | 0.02723 | 0.04714 | 0.03762 | 0.02682 | 0 | 0 | 0.00284 | 0.00058 | 0.00325 | 0 | 0.00099 | 0.00357 | 3e-05 | 0.00035 | 1e-05 | - | - | 2,0201117073657e+19
40130 SR Halmstad NF | 312 | 327 | - | 2020-11-17 | prov1 SLF Sign:magnni | 1 | 71.99% | 2.89002 | 0.48451 | 1.32307 | 0.3073 | 0.18047 | 0.03609 | 0.52928 | 0.02233 | 0.03235 | 0.02862 | 0.02566 | 0.0004 | 1e-05 | 0.00169 | 0.00075 | 0.00296 | 7e-05 | 0.00037 | 0.00315 | 2e-05 | 0.00037 | 1e-05 | - | - | 2,0201117073402e+19
40165 Stena Recycling AB Jönköping | 426 | 426 | zn | 2020-11-04 | skim med zn klumpar Sign:krijoh | 1 | 58.01% | 8.28731 | 0.77911 | 1.69223 | 0.4357 | 0.03835 | 0.02599 | 2.89737 | 0.05677 | 0.02281 | 0.01267 | 0.03852 | 0.00015 | 0 | 0.00118 | 0.00106 | 0.00577 | 0.00014 | 0.00038 | 0.00417 | 5e-05 | 1e-05 | 0.00012 | - | - | 20201104074831426426ZN
40315 Curef GmbH | 537 | 537 | - | 2020-11-04 | prov1 Sign:krijoh | 1 | 75.05% | 7.05714 | 1.061 | 0.43565 | 0.05474 | 0.049 | 0.00435 | 0.0124 | 0.1114 | 0.0033 | 0.00056 | 0.00212 | 0.00224 | 0.00024 | 0 | 0.00127 | 0.00032 | 0.00015 | 0.0002 | 0.00324 | 5e-05 | 0.00022 | 0.00013 | - | - | 2,0201104075415e+19
40315 Curef GmbH | 537 | - | - | 2020-11-04 | prov 2 Sign:krijoh | 1 | 82.31% | 6.88786 | 2.23214 | 0.43945 | 0.0594 | 0.02204 | 0.00495 | 0.00973 | 0.10938 | 0.00309 | 0.00078 | 0.0027 | 0.00014 | 0 | 7e-05 | 0.00139 | 0.00049 | 0 | 0.00022 | 0.00336 | 5e-05 | 0.00018 | 0.00013 | - | - | 2,0201104075227e+16
40130 SR Halmstad NF | 312 | 312 | x | 2020-10-27 | V43 transnr 66932 Sign:krijoh | 1 | 77.12% | 3.24872 | 0.47741 | 1.08306 | 0.27583 | 0.19329 | 0.03252 | 0.9309 | 0.02579 | 0.05303 | 0.02198 | 0.02034 | 5e-05 | 0 | 0.00214 | 0.00062 | 0.0027 | 0 | 0.00055 | 0.00344 | 3e-05 | 0.0004 | 1e-05 | - | - | 20201027073612312312X
40130 SR Halmstad NF | 650 | 650 | - | 2020-10-27 | V43 transnr 66795 Sign:krijoh | 1 | 86.83% | 4.95275 | 0.44904 | 1.02316 | 0.18994 | 0.24214 | 0.04207 | 0.48993 | 0.03471 | 0.02834 | 0.00895 | 0.02075 | 8e-05 | 0 | 0.00203 | 0.00053 | 0.0034 | 1e-05 | 0.00038 | 0.00553 | 3e-05 | 0.00037 | 1e-05 | - | - | 2,0201027073416e+19
40092 NORD-SCHROTT | 312 | 312 | - | 2020-10-26 | prov2 Sign:krijoh | 1 | 86.47% | 4.26509 | 0.46457 | 0.88124 | 0.1685 | 0.69156 | 0.04783 | 0.82961 | 0.02406 | 0.04222 | 0.01604 | 0.02428 | 6e-05 | 0 | 0.00174 | 0.00069 | 0.00483 | 7e-05 | 0.00052 | 0.00295 | 4e-05 | 0.00032 | 1e-05 | - | - | 2,0201026074209e+19
40092 NORD-SCHROTT | 312 | 312 | - | 2020-10-26 | prov1 Hög Pb Sign:krijoh | 1 | 86.38% | 3.55373 | 0.42684 | 0.80264 | 0.16877 | 0.50399 | 0.03682 | 0.71561 | 0.02149 | 0.12974 | 0.02049 | 0.02294 | 5e-05 | 0 | 0.00162 | 0.00073 | 0.00424 | 0 | 0.00052 | 0.00271 | 4e-05 | 0.00046 | 1e-05 | - | - | 2,0201026074013e+19
40215 Stena Recycling AS | 327 | 218 | - | 2020-10-26 | Röda Kryssmakerade paket Sign:krijoh | 1 | 60.15% | 0.40006 | 0.58716 | 0.21897 | 0.78561 | 0.59523 | 0.00936 | 0.1288 | 0.02003 | 0.01441 | 0.03042 | 0.02264 | 0.00042 | 0 | 0.00398 | 0.0025 | 0.00079 | 0 | 0.00018 | 0.00233 | 2e-05 | 6e-05 | 1e-05 | - | - | 2,0201026073606e+19
Sr Danmark | 315 | 315 | - | 2020-10-23 | prov1 Sign:krijoh | 1 | 64.86% | 1.04961 | 0.52651 | 0.74501 | 0.4538 | 0.31837 | 0.01557 | 0.89158 | 0.01801 | 0.02644 | 0.01906 | 0.02156 | 0.00105 | 0 | 0.00344 | 0.00156 | 0.0017 | 0.00019 | 0.0004 | 0.00219 | 3e-05 | 0.0004 | 1e-05 | - | - | 2,0201023074501e+19
Sr Danmark | 315 | 315 | - | 2020-10-23 | prov2 Sign:krijoh | 1 | 62.81% | 1.01205 | 0.51862 | 0.70792 | 0.4478 | 0.18148 | 0.01505 | 0.95638 | 0.01901 | 0.02807 | 0.02094 | 0.02184 | 0.00313 | 0 | 0.00362 | 0.00128 | 0.00167 | 0.00033 | 0.0004 | 0.00224 | 3e-05 | 0.00033 | 1e-05 | - | - | 2,0201023074705e+19
40106 Stena aluminium ab | 122 | 122 | - | 2020-10-23 | Hög Mn Sign:krijoh | 1 | 86.52% | 0.3778 | 0.45913 | 0.05142 | 0.58052 | 0.22598 | 0.00522 | 0.0589 | 0.0154 | 0.00352 | 0.00157 | 0.01392 | 0 | 0 | 0.00265 | 0.001 | 0.00051 | 0 | 0.00012 | 0.00151 | 5e-05 | 0.00052 | 1e-05 | - | - | 2,0201023074118e+19
40165 Stena Recycling AB Jönköping | 425 | 423 | - | 2020-10-22 | E-tuna materialet Sign:krijoh | 1 | 13.14% | 9.95934 | 0.30863 | 0.06373 | 0.08203 | 0.04158 | 0.009 | 0.05593 | 0.10138 | 0.00563 | 0.00099 | 0.01152 | 0.00132 | 4e-05 | 0.00035 | 0.00025 | 0.00018 | 0 | 0.00011 | 0.00246 | 2e-05 | 0.00039 | 2e-05 | - | - | 2,0201022074634e+19
40169 Stena Recycling AB Malmö | 219 | 117 | fe | 2020-10-22 | prov1 brinner extremt Sign:krijoh | 1 | 32.32% | 0.19596 | 0.70566 | 0.01708 | 0.03375 | 0.00216 | 0.00477 | 0.0333 | 0.02629 | 0.00145 | 0.00073 | 0.00124 | 0.0019 | 7e-05 | 0.00101 | 0.0001 | 0.00039 | 0 | 7e-05 | 0.00133 | 2e-05 | 0.00012 | 2e-05 | - | - | 20201022074236219117FE
40169 Stena Recycling AB Malmö | 219 | 117 | fe | 2020-10-22 | prov2 brinner extremt Sign:krijoh | 1 | 32.14% | 0.13568 | 0.81723 | 0.00578 | 0.01752 | 0.0017 | 0.00474 | 0.02208 | 0.02081 | 0.00132 | 0.00069 | 0.001 | 0.00049 | 5e-05 | 0.00115 | 5e-05 | 0 | 0 | 5e-05 | 0.00113 | 2e-05 | 0.0001 | 2e-05 | - | - | 20201022074408219117FE
40124 Metallfabriken Ljunghäll AB | 535 | 535 | - | 2020-10-21 | (briketter) Sign:krijoh | 1 | 66.8% | 10.967 | 0.70778 | 1.16141 | 0.21578 | 0.00742 | 0.02419 | 0.33101 | 0.02125 | 0.01897 | 0.00884 | 0.02371 | 7e-05 | 0 | 0.00106 | 0.00025 | 0.00442 | 0.0001 | 0.00044 | 0.00307 | 1e-05 | 0.00012 | 1e-05 | - | - | 2,0201021073708e+19
40130 SR Halmstad NF | 312 | 312 | x | 2020-10-20 | v42 transnr 66308 Sign:krijoh | 1 | 76.48% | 3.32472 | 0.44793 | 1.00171 | 0.23569 | 0.25821 | 0.03657 | 1.20035 | 0.02791 | 0.03609 | 0.02712 | 0.02393 | 0 | 0 | 0.00265 | 0.00064 | 0.00292 | 0 | 0.00055 | 0.00356 | 3e-05 | 0.00051 | 1e-05 | - | - | 20201020140812312312X
40130 SR Halmstad NF | 650 | 650 | - | 2020-10-20 | v42 transnr 66349 Sign:krijoh | 1 | 88.26% | 3.07896 | 0.35941 | 0.5155 | 0.17135 | 0.31857 | 0.02197 | 0.34639 | 0.02345 | 0.01825 | 0.00679 | 0.02174 | 0 | 0 | 0.00139 | 0.00046 | 0.00213 | 0 | 0.00027 | 0.00336 | 3e-05 | 0.00041 | 1e-05 | - | - | 2,0201020141037e+19
40148 Stena Recycling AB Skövde | 537 | 537 | - | 2020-10-20 | kontrollprov v43 Sign:krijoh | 1 | 71.98% | 8.64326 | 2.09156 | 1.86408 | 0.18062 | 0.02983 | 0.03295 | 0.36005 | 0.06925 | 0.0223 | 0.01578 | 0.04179 | 6e-05 | 2e-05 | 0 | 0.00258 | 0.00286 | 0 | 0.00031 | 0.00371 | 2e-05 | 0 | 1e-05 | - | - | 2,0201020140427e+19
40106 Stena aluminium ab | 329 | 329 | - | 2020-10-15 | prov1 Hög Cu Zn Sn Sign:krijoh | 1 | 50.9% | 0.80068 | 0.78908 | 2.28889 | 0.10139 | 0.01926 | 0.01077 | 0.92923 | 0.02347 | 0.01697 | 0.24814 | 0.00857 | 0.00611 | 5e-05 | 0.0038 | 0.0008 | 0.00406 | 0.00096 | 0.00015 | 0.0013 | 2e-05 | 0.00031 | 2e-05 | - | - | 2,0201015074108e+19
40106 Stena aluminium ab | 329 | 329 | - | 2020-10-15 | prov2 Hög Cu Zn Sn Sign:magnni | 1 | 49.51% | 0.75182 | 0.81394 | 0.55221 | 0.10008 | 0.00912 | 0.01027 | 0.89726 | 0.02631 | 0.02383 | 0.33965 | 0.00689 | 0.00871 | 7e-05 | 0.00553 | 0.00087 | 0.00567 | 0.00206 | 0.0001 | 0.00127 | 2e-05 | 0.00033 | 2e-05 | - | - | 2,0201015074322e+19
40124 Metallfabriken Ljunghäll AB | 646 | 646 | - | 2020-10-15 | (slagg) Sign:krijoh | 1 | 84.28% | 9.82257 | 0.77927 | 2.24028 | 0.20162 | 0.05862 | 0.03893 | 0.58518 | 0.02939 | 0.03518 | 0.01695 | 0.03529 | 0 | 0.00017 | 0.00171 | 0.00033 | 0.00786 | 0 | 0.00174 | 0.0046 | 2e-05 | 3e-05 | 1e-05 | - | - | 2,0201015074558e+19
40130 Sr Halmstad Nf | 312 | 327 | - | 2020-10-09 | Finskt material transnr 65686 Sign:krijoh | 1 | 75.83% | 3.37604 | 0.44741 | 1.00573 | 0.27317 | 0.28894 | 0.03967 | 0.43775 | 0.01976 | 0.04581 | 0.03216 | 0.02037 | 5e-05 | 3e-05 | 0.00187 | 0.00057 | 0.00617 | 0 | 0.00109 | 0.0034 | 4e-05 | 0.00043 | 1e-05 | - | - | 2,0201009074304e+19
40130 Sr Halmstad Nf | 312 | 327 | - | 2020-10-09 | transnr 65557 V41 finsktmateral Sign:krijoh | 1 | 76.74% | 3.03803 | 0.46242 | 1.36461 | 0.29148 | 0.21182 | 0.03837 | 0.54599 | 0.02456 | 0.04551 | 0.03193 | 0.02188 | 2e-05 | 0 | 0.00241 | 0.00067 | 0.00626 | 0 | 0.00061 | 0.003 | 3e-05 | 0.00039 | 1e-05 | - | - | 2,0201009074103e+19
40130 Sr Halmstad Nf | 650 | 650 | - | 2020-10-09 | transnr 65678 V41 finskt material Sign:krijoh | 1 | 87.6% | 3.95075 | 0.43823 | 0.84198 | 0.20158 | 0.27186 | 0.03203 | 0.37753 | 0.02542 | 0.03154 | 0.01435 | 0.0213 | 2e-05 | 2e-05 | 0.00166 | 0.00037 | 0.00304 | 1e-05 | 0.00038 | 0.00353 | 3e-05 | 0.00032 | 1e-05 | - | - | 2,0201009073816e+19
Sr Oslo | 680 | 680 | - | 2020-10-08 | prov 4 Sign:krijoh | 1 | 77.32% | 0.12028 | 0.41263 | 0.01022 | 0.01427 | 0.00466 | 0.00749 | 0.0158 | 0.0081 | 0.00146 | 0.00061 | 0.00128 | 0.00044 | 0.00013 | 0 | 0 | 0.00113 | 1e-05 | 4e-05 | 0.00187 | 2e-05 | 0.00011 | 2e-05 | - | - | 2,0201008074129e+19
40106 Stena aluminium ab | 122 | 122 | - | 2020-10-08 | Olles sortering Sign:Krijoh | 1 | 85.88% | 0.39077 | 0.34856 | 0.02731 | 0.19693 | 0.16273 | 0.00544 | 0.02298 | 0.0258 | 0.00246 | 0.00111 | 0.00721 | 5e-05 | 0.0001 | 5e-05 | 0.0005 | 0.0012 | 0 | 7e-05 | 0.00154 | 3e-05 | 0.00047 | 2e-05 | - | - | 2,0201008074017e+19
40106 Stena aluminium ab | 122 | 122 | - | 2020-10-08 | Olles sortering Sign:krijoh | 1 | 88.35% | 0.38813 | 0.44988 | 0.04951 | 0.19459 | 0.1539 | 0.00549 | 0.05403 | 0.02445 | 0.00302 | 0.00128 | 0.00688 | 5e-05 | 9e-05 | 0.00011 | 0.00039 | 0.00116 | 0 | 5e-05 | 0.00184 | 2e-05 | 0.00038 | 2e-05 | - | - | 2,0201008073613e+19
40106 Stena aluminium ab | 504 | 538 | - | 2020-10-07 | Hög Cu Zn Salt=28kg Slagg=88Kg Tapptemp Ca:715g Start Kl 1400 Stopp Kl 1510 Gasol 0,13Nm3 Syrgas 69Nm3 Sign:magnni krijoh | 1 | 86.11% | 2.55722 | 0.30715 | 0.21928 | 0.21681 | 0.35192 | 0.0074 | 0.76764 | 0.04866 | 0.00708 | 0.00117 | 0.04186 | 7e-05 | 0.00016 | 0 | 0.00026 | 0.0068 | 0 | 0.0001 | 0.00747 | 8e-05 | 0.00035 | 2e-05 | - | - | 2,0201007073523e+19
40106 Stena aluminium ab | 532 | 536 | - | 2020-10-07 | Salt=28kg Slagg=135kg Tapptemp 700g Start kl1130 Stopp Kl1345 Gasol 0,18Nm3 Syrgas 99Nm3 Sign:magnni krijoh | 1 | 74.4% | 1.69037 | 0.32598 | 0.33186 | 0.45592 | 0.04367 | 0.01008 | 0.36256 | 0.01618 | 0.01986 | 0.00319 | 0.03209 | 4e-05 | 1e-05 | 0.00168 | 0.00066 | 0.01476 | 0 | 0.00014 | 0.00506 | 2e-05 | 0.00049 | 1e-05 | - | - | 2,0201007073238e+19
40130 Sr Halmstad Nf | 650 | 650 | - | 2020-10-07 | v40 transnr 65107 Sign:krijoh | 1 | 87.93% | 4.51204 | 0.40836 | 0.96902 | 0.15864 | 0.25331 | 0.04664 | 0.4537 | 0.02957 | 0.03515 | 0.01332 | 0.02105 | 0.00011 | 0 | 0.0014 | 0.00055 | 0.00325 | 1e-05 | 0.0004 | 0.00405 | 3e-05 | 0.00035 | 1e-05 | - | - | 2,0201007073005e+19
Hydro | 680 | 680 | - | 2020-10-06 | prov3 Sign:krijoh | 1 | 60.56% | 0.20797 | 0.68675 | 0.00423 | 0.00524 | 0.00877 | 0.00746 | 0.01005 | 0.00864 | 0.00147 | 0.00059 | 0.00096 | 0.00406 | 0.00013 | 0.0005 | 0.0006 | 0.00032 | 0.00074 | 6e-05 | 0.00196 | 2e-05 | 0.0002 | 3e-05 | - | - | 2,0201006073538e+19
40130 Sr Halmstad Nf | 312 | 312 | - | 2020-10-06 | V40 transnr 65122 Sign:krijoh | 1 | 83.3% | 3.38669 | 0.46806 | 1.66491 | 0.25635 | 0.20307 | 0.03913 | 0.57004 | 0.0261 | 0.04036 | 0.02387 | 0.01941 | 0.00095 | 0 | 0.00159 | 0.00087 | 0.0027 | 0.00027 | 0.00042 | 0.00311 | 3e-05 | 0.00037 | 1e-05 | - | - | 2,0201006073809e+19
40215 Stena Recycling AS | 680 | 680 | - | 2020-10-06 | fyra delprov hopslagna till ett Sign:krijoh | 1 | 56.96% | 0.20797 | 0.68675 | 0.00423 | 0.00524 | 0.00877 | 0.00746 | 0.01005 | 0.00864 | 0.00147 | 0.00059 | 0.00096 | 0.00406 | 0.00013 | 0.0005 | 0.0006 | 0.00032 | 0.00074 | 6e-05 | 0.00196 | 2e-05 | 0.0002 | 3e-05 | - | - | 2,0201006073538e+19
Hydro | 680 | 680 | - | 2020-10-05 | prov2 Sign:krijoh | 1 | 40.67% | 0.38468 | 0.64884 | 0.01662 | 0.00961 | 0.02493 | 0.00905 | 0.04247 | 0.01003 | 0.00334 | 0.00066 | 0.00152 | 0.00497 | 0.0001 | 0.00037 | 0.00034 | 0.00087 | 0.0007 | 3e-05 | 0.00201 | 2e-05 | 0.0005 | 3e-05 | - | - | 2,0201005073909e+19
hydro | 680 | 680 | x | 2020-10-05 | Sign:krijoh | 1 | 51.2% | 0.24675 | 0.49778 | 0.07093 | 0.01287 | 0.01236 | 0.00648 | 0.03544 | 0.00958 | 0.00239 | 0.00063 | 0.00208 | 0.0011 | 9e-05 | 0.00025 | 1e-05 | 0.00223 | 0.00052 | 7e-05 | 0.00213 | 2e-05 | 0.00025 | 2e-05 | - | - | 20201005073715680680X
40101 Siegfried Jacob GmbH & Co. KG | 215 | 215 | - | 2020-10-05 | sorteringsrester Sign:krijph | 1 | 86.53% | 0.30498 | 0.3425 | 0.12625 | 0.1604 | 0.86485 | 0.00631 | 0.17228 | 0.01506 | 0.01476 | 0.00147 | 0.0293 | 0.00017 | 5e-05 | 0 | 4e-05 | 0.00258 | 0 | 9e-05 | 0.00167 | 8e-05 | 0.00055 | 2e-05 | - | - | 2,0201005073438e+19
40106 Stena Aluminium ab | 532 | 532 | - | 2020-10-02 | prov1 krossad Salt=24kg Slagg=116kg Torrt Tapptemp 710g Start Kl0815 StoppKl1000 Gasol 0,17Nm3 Syrgas 99Nm3 Sign:magnni krijoh | 1 | 81.04% | 1.43553 | 0.40082 | 0.23078 | 0.43332 | 0.34408 | 0.01017 | 0.49679 | 0.01858 | 0.02688 | 0.00242 | 0.04961 | 0.00019 | 0 | 0.00167 | 0.00058 | 0.0285 | 0.0004 | 0.00013 | 0.00587 | 3e-05 | 0.00024 | 1e-05 | - | - | 2,0201002073354e+19
40106 Stena aluminium ab | 532 | 532 | - | 2020-10-02 | prov3 krossad Salt=25kg Slagg=97Kg Tortt Tapptemp 715g Start Kl1250 Stopp Kl 1415 Gasol 0,18Nm3 Syrgas101Nm3 Sign:magnni krijoh | 1 | 83.3% | 1.54456 | 0.43973 | 0.235 | 0.42949 | 0.43958 | 0.01204 | 0.47266 | 0.01894 | 0.02426 | 0.00266 | 0.05324 | 0.00012 | 0 | 0.00157 | 0.00089 | 0.02675 | 7e-05 | 0.00013 | 0.00559 | 4e-05 | 0.00032 | 1e-05 | - | - | 2,0201002073757e+19
40106 Stena aluminium ab | 532 | 532 | - | 2020-10-02 | Prov 2 krossad Salt=25kg Slagg=90kg Torrt Tapptemp 715g StartKl1015 Stopp Kl1120 Gasol 0,16Nm3 Syrgas 91Nm3 Sign:magnni krijoh | 1 | 85.07% | 1.47801 | 0.43087 | 0.2273 | 0.42713 | 0.48187 | 0.01126 | 0.48945 | 0.0191 | 0.02576 | 0.00249 | 0.05135 | 0.00012 | 2e-05 | 0.00154 | 0.00082 | 0.02765 | 0.00012 | 0.00013 | 0.00577 | 4e-05 | 0.00035 | 1e-05 | - | - | 2,0201002073502e+19
40106 Stena Aluminium ab | 532 | 536 | - | 2020-10-01 | Prov 3 siktad Salt =31kg Slagg=62kg Tapptemp 710g Gasol 0,16Nm3 Syrgas 90Nm3 Start Kl1250 stopp Kl1410 Sign:magnni krijoh | 1 | 88.59% | 1.27109 | 0.41256 | 0.24212 | 0.53391 | 0.46629 | 0.00957 | 0.52682 | 0.01766 | 0.09879 | 0.00288 | 0.05151 | 4e-05 | 0 | 0.00193 | 0.00084 | 0.14434 | 0.00015 | 0.00015 | 0.00611 | 4e-05 | 0.00048 | 1e-05 | - | - | 2,020100107461e+19
40106 Stena aluminium ab | 532 | 536 | - | 2020-10-01 | prov2 siktad Salt=30kg Slagg=80kg Tapptemp Ca.710g Gasol0,15Nm3 Syrgas 95Nm3 Start Kl1015 Stopp Kl1120 Sign:magnni krijoh | 1 | 91.42% | 1.24763 | 0.39801 | 0.23713 | 0.53026 | 0.44508 | 0.0091 | 0.50548 | 0.01877 | 0.09181 | 0.00264 | 0.05237 | 5e-05 | 0 | 0.00148 | 0.0006 | 0.13435 | 0.00017 | 0.00013 | 0.00608 | 4e-05 | 0.00046 | 1e-05 | - | - | 2,0201001074304e+19
40106 Stena aluminium ab | 532 | 536 | - | 2020-10-01 | prov1 siktad Salt=30kg Slagg=42kg Tapptemp Ca:710g Gasol0,18Nm3 Syrgas99Nm3 Start kl0815 Stopp kl1000 Sign:magnni krijoh | 1 | 85.1% | 1.2297 | 0.39965 | 0.24376 | 0.50138 | 0.29353 | 0.00987 | 0.53605 | 0.01928 | 0.09164 | 0.0028 | 0.0521 | 8e-05 | 0 | 0.00219 | 0.00069 | 0.12527 | 2e-05 | 0.00016 | 0.00664 | 3e-05 | 0.00026 | 1e-05 | - | - | 2,0201001073938e+19
40106 Stena Aluminium Ab | 538 | 538 | - | 2020-09-30 | prov3 krossat Hög Mn Salt=28kg slagg=71kg Tapptemp Ca:715g Gasol0,16Nm3 Syrgas 93Nm3 Start kl1300 Stopp kl1415 Sign:magnni krijoh | 1 | 86.31% | 0.50583 | 0.25032 | 0.03313 | 0.05127 | 0.16407 | 0.00594 | 0.84068 | 0.01649 | 0.00221 | 0.00085 | 0.00889 | 6e-05 | 0.0001 | 0 | 0.0001 | 0.00175 | 0 | 9e-05 | 0.02529 | 3e-05 | 0.00045 | 2e-05 | - | - | 2,0200930074224e+19
40106 Stena aluminium ab | 538 | 538 | - | 2020-09-30 | prov1 krossat. salt=22kg slagg=165 . Ca:710g gasol0,18Nm3 syrgas126Nm3 start kl0815 Stopp kl1000 Sign:magnni krijoh | 1 | 72.67% | 0.53581 | 0.25516 | 0.03607 | 0.05062 | 0.14331 | 0.00575 | 0.85931 | 0.01549 | 0.00235 | 0.00091 | 0.00828 | 0.00023 | 7e-05 | 0 | 0.00015 | 0.00125 | 1e-05 | 0.0001 | 0.02257 | 3e-05 | 0.00061 | 2e-05 | - | - | 2,0200930073722e+19
40106 Stena aluminium ab | 538 | 538 | - | 2020-09-30 | prov2 krossat Salt=30kg Slagg=82kg TapptempCa:715g Startkl1015 stoppkl1120 Gasol 0,15Nm3 syrgas 89Nm3 Hög Mn Sign:magnni krijoh | 1 | 87.23% | 0.4961 | 0.24995 | 0.03726 | 0.05162 | 0.17073 | 0.00594 | 0.83795 | 0.01655 | 0.0025 | 0.00095 | 0.00909 | 0.0001 | 8e-05 | 0 | 0.00017 | 0.00161 | 0 | 0.0001 | 0.02547 | 3e-05 | 0.00042 | 2e-05 | - | - | 2,0200930074002e+19
Sr Danmark | 315 | 315 | - | 2020-09-29 | Sign: krijoh | 1 | 70.75% | 1.3168 | 0.49953 | 0.87801 | 0.43199 | 0.34829 | 0.01632 | 1.0021 | 0.01763 | 0.02762 | 0.01823 | 0.02144 | 0.00034 | 0 | 0.00275 | 0.0015 | 0.00179 | 7e-05 | 0.00047 | 0.00258 | 3e-05 | 0.00035 | 1e-05 | - | - | 2,0200929074008e+19
40177 Stena Recycling AB Åstorp | 202 | 202 | - | 2020-09-29 | fraggad nyt blankt (IBC) Sign:krijoh | 1 | 86.3% | 0.41606 | 0.34678 | 0.06479 | 0.24422 | 1.61045 | 0.00728 | 0.03234 | 0.01634 | 0.00224 | 0.00093 | 0.04878 | 0.00058 | 6e-05 | 0 | 0.00023 | 0.00233 | 0.00719 | 5e-05 | 0.001 | 0.00015 | 0.00016 | 2e-05 | - | - | 2,0200929073506e+19
Sr Danmark | 315 | 315 | - | 2020-09-28 | prov1 Sign:magnni krijoh | 1 | 71.75% | 1.35 | 0.52378 | 0.95301 | 0.44483 | 0.36645 | 0.01874 | 1.06345 | 0.01729 | 0.0311 | 0.02264 | 0.02065 | 0.00027 | 1e-05 | 0.00289 | 0.00163 | 0.00185 | 0.00012 | 0.00045 | 0.0025 | 3e-05 | 0.00033 | 1e-05 | - | - | 2,0200928074635e+19
40130 Sr Halmstad Nf | 312 | 312 | - | 2020-09-28 | V39 transnr 64474 Sign:krijoh | 1 | 79.29% | 3.00355 | 0.43975 | 1.3093 | 0.29116 | 0.13017 | 0.03124 | 0.61535 | 0.02405 | 0.02992 | 0.02495 | 0.02075 | 0.00064 | 1e-05 | 0.00178 | 0.00058 | 0.00282 | 2e-05 | 0.00032 | 0.0034 | 3e-05 | 0.00028 | 1e-05 | - | - | 2,0200928074955e+19
40130 Sr Halmstad Nf | 650 | 650 | - | 2020-09-28 | v39 transnr 64303 Sign:krijoh | 1 | 90.08% | 4.96937 | 0.45236 | 1.09003 | 0.17863 | 0.10523 | 0.0414 | 0.49733 | 0.03049 | 0.03128 | 0.01187 | 0.0204 | 0.00041 | 3e-05 | 0.00177 | 0.00053 | 0.00314 | 0.00125 | 0.00032 | 0.00437 | 2e-05 | 0.00023 | 1e-05 | - | - | 2,0200928074138e+19
40106 Stena aluminium ab | 538 | 538 | - | 2020-09-25 | Prov2 slktat 538 Salt=24kg slagg=122kg torrt Gasol 0,18Nm3 Syrgas 106Nm3 start kl1015 Stopp Kl1130 Sign:magnni krijoh | 1 | 87.1% | 0.51494 | 0.27952 | 0.01488 | 0.04517 | 0.14114 | 0.00642 | 0.97547 | 0.01481 | 0.00155 | 0.0009 | 0.00642 | 0.00018 | 7e-05 | 0 | 0.00019 | 2e-05 | 0 | 8e-05 | 0.02858 | 2e-05 | 0.00038 | 2e-05 | - | - | 2,0200925074635e+19
40106 Stena aluminium ab | 538 | 538 | - | 2020-09-25 | siktat 538 prov3 Salt=22kg slagg=96kg Torrt Gasol0,17Nm3 syrgas96Nm3 startKl1300 stoppKl1420 Tapp Temp ca:740g Sign:magnni krijoh | 1 | 88.87% | 0.50474 | 0.26975 | 0.02057 | 0.04665 | 0.24391 | 0.00629 | 0.96703 | 0.01525 | 0.0017 | 0.00098 | 0.00645 | 0.00021 | 7e-05 | 0 | 0.00017 | 9e-05 | 5e-05 | 9e-05 | 0.02805 | 2e-05 | 0.00054 | 2e-05 | - | - | 2,0200925074815e+19
40106 Stena aluminium ab | 538 | 538 | - | 2020-09-25 | Siktat 538 prov1 Salt 29kg slagg 55kg blött Gasol 0,19Nm3 Syrgas114 Nm3 start0830 stopp1000 Sign:magnni krijoh | 1 | 85.09% | 0.4995 | 0.2735 | 0.01529 | 0.04724 | 0.12115 | 0.0064 | 0.95494 | 0.01492 | 0.00146 | 0.00089 | 0.00661 | 7e-05 | 8e-05 | 0 | 0.00013 | 0 | 0 | 8e-05 | 0.02832 | 2e-05 | 0.00031 | 2e-05 | - | - | 2,0200925074336e+19
40106 Stena aluminium ab | 122 | - | - | 2020-09-24 | egensortering Hög Si Fe Cu Zn Sign:krijoh | 1 | 80.91% | 0.63508 | 0.93479 | 0.11595 | 0.35627 | 0.58711 | 0.01554 | 0.33436 | 0.01746 | 0.00654 | 0.00302 | 0.02619 | 0.00012 | 4e-05 | 0.00232 | 0.00052 | 0.00111 | 0 | 0.00011 | 0.00153 | 5e-05 | 0.00042 | 2e-05 | - | - | 2,0200924075108e+16
40106 Stena aluminium ab | 504 | - | - | 2020-09-24 | prov2 Hög Cu Zn Ti Sign:magnni | 1 | 88.52% | 4.02637 | 0.2059 | 0.09016 | 0.14761 | 0.2063 | 0.00637 | 0.16172 | 0.05014 | 0.00582 | 0.00083 | 0.01146 | 0.00012 | 0.00016 | 0 | 3e-05 | 0.00667 | 0 | 6e-05 | 0.00222 | 3e-05 | 0.00017 | 2e-05 | - | - | 2,0200924074938e+16
40106 Stena aluminium ab | 504 | - | - | 2020-09-24 | prov1 Hög Cu Zn Sign:magnni | 1 | 83.43% | 3.76561 | 0.21696 | 0.06156 | 0.15781 | 0.05568 | 0.00635 | 0.12508 | 0.04604 | 0.00255 | 0.00073 | 0.0101 | 9e-05 | 7e-05 | 0 | 1e-05 | 0.00187 | 0 | 5e-05 | 0.00228 | 2e-05 | 0.00011 | 2e-05 | - | - | 2,0200924074802e+16
40106 Stena aluminium ab | 504 | 520 | - | 2020-09-22 | prov2 Hög Cu zn. Siktad spån Sign:krijoh | 1 | 88.62% | 4.88069 | 0.18569 | 0.13819 | 0.13528 | 0.22564 | 0.00575 | 0.41047 | 0.05526 | 0.00296 | 0.00082 | 0.01846 | 0.0001 | 0.00025 | 0 | 0.0001 | 0.00268 | 0 | 0.00021 | 0.00342 | 4e-05 | 0.00018 | 2e-05 | - | - | 2,020092207291e+19
40106 Stena aluminium ab | 504 | 520 | - | 2020-09-22 | prov1 Hög cu Zn. Siktad spån Sign:krijoh | 1 | 87% | 4.86147 | 0.19318 | 0.14168 | 0.13675 | 0.14821 | 0.00607 | 0.43861 | 0.05426 | 0.00287 | 0.00077 | 0.01979 | 0.00016 | 0.00013 | 0 | 0.00013 | 0.00215 | 0 | 0.00011 | 0.00349 | 4e-05 | 0.00013 | 2e-05 | - | - | 2,0200922072648e+19
40092 NORD-SCHROTT | 224 | 224 | - | 2020-09-21 | alupucks profil fines Sign:krijoh | 1 | 86.2% | 0.57798 | 0.24929 | 0.07387 | 0.05798 | 0.2298 | 0.00551 | 0.09472 | 0.01245 | 0.0082 | 0.00147 | 0.00634 | 0 | 6e-05 | 0 | 2e-05 | 0.0007 | 0 | 0.00011 | 0.00158 | 3e-05 | 0.00046 | 2e-05 | - | - | 2,0200921075238e+19
40130 Sr Halmstad Nf | 650 | 650 | - | 2020-09-21 | v38 transnr 63625 Sign:krijoh | 1 | 87.76% | 4.88078 | 0.47386 | 0.97954 | 0.19407 | 0.37526 | 0.04151 | 0.54158 | 0.0239 | 0.04316 | 0.01404 | 0.0242 | 0 | 1e-05 | 0.00212 | 0.00041 | 0.00447 | 0 | 0.00042 | 0.00453 | 3e-05 | 0.00037 | 1e-05 | - | - | 2,0200921075719e+19
40106 Stena aluminium ab | 324 | 360 | - | 2020-09-18 | fack 44 17kg mek Fe Hög Zn Sign:magnni | 1 | 72.46% | 0.90298 | 0.3293 | 0.19985 | 0.17806 | 0.40799 | 0.00703 | 0.89441 | 0.01659 | 0.01792 | 0.0049 | 0.02236 | 0.00011 | 0 | 0.00181 | 0.00059 | 0.00302 | 0 | 0.00021 | 0.00391 | 3e-05 | 0.0005 | 1e-05 | - | - | 2,0200918075538e+19
40130 Sr Halmstad Nf | 312 | 312 | - | 2020-09-18 | V38 transnr 63509 Sign:krijoh | 1 | 80.45% | 2.27623 | 0.44639 | 1.87348 | 0.30223 | 0.11876 | 0.02724 | 0.73591 | 0.01981 | 0.05034 | 0.03644 | 0.01932 | 0.0003 | 0 | 0.00271 | 0.00071 | 0.00244 | 0 | 0.00037 | 0.00292 | 2e-05 | 0.00036 | 1e-05 | - | - | 2,0200918075123e+19
40207 TRANIA METAL ÅTERVINNING AB | 329 | 317 | - | 2020-09-17 | Hög Cu Zn Sn Sign:krijoh | 1 | 55.05% | 0.29887 | 0.66351 | 1.0211 | 0.58081 | 0.12205 | 0.02122 | 1.32446 | 0.0161 | 0.02484 | 0.07823 | 0.02395 | 0.00065 | 0 | 0.00522 | 0.00223 | 0.0009 | 0 | 0.00022 | 0.0017 | 2e-05 | 0.00013 | 1e-05 | - | - | 2,0200917073127e+19
40215 Stena Recycling AS | 501 | 532 | - | 2020-09-17 | Sign:gabbur | 1 | - | 0.91863 | 0.22737 | 0.26543 | 0.49121 | 0.42339 | 0.00502 | 0.04346 | 0.01814 | 0.18899 | 0.00316 | 0.03142 | 2e-05 | 6e-05 | 0 | 0.00097 | 0.17973 | 6e-05 | 0 | 0.00224 | 4e-05 | 0 | 0.00016 | - | - | 2,0200917092404e+19
SR Oslo | 680 | 680 | - | 2020-09-16 | lågt utbyte Sign:krijoh | 1 | 54.52% | 0.1121 | 0.40386 | 0.01903 | 0.01016 | 0.01068 | 0.00787 | 0.04 | 0.00811 | 0.00174 | 0.00056 | 0.00117 | 0.00253 | 0.00011 | 4e-05 | 0.00041 | 0.0008 | 0 | 6e-05 | 0.00217 | 2e-05 | 0.00017 | 3e-05 | - | - | 2,0200916134222e+19
40138 Stena Recycling AB Hallsta. | 501 | 538 | - | 2020-09-16 | Sign:krijoh | 1 | - | 0.49219 | 0.24648 | 0.00726 | 0.03998 | 0.05289 | 0.0032 | 0.55521 | 0.01376 | 0.00211 | 0.00064 | 0.00605 | 2e-05 | 4e-05 | 0 | 0.00144 | 0.00067 | 3e-05 | 0 | 0.01668 | 3e-05 | 0.00035 | 0.00016 | - | - | 2,020091613372e+19
40215 Stena Recycling AS | 501 | 532 | - | 2020-09-16 | Sign:gabbur | 1 | - | 0.85032 | 0.25792 | 0.23022 | 0.42301 | 0.07844 | 0.00484 | 0.04001 | 0.01692 | 0.16208 | 0.00156 | 0.02524 | 4e-05 | 4e-05 | 0.0003 | 0.00104 | 0.15783 | 7e-05 | 0 | 0.0021 | 3e-05 | 0 | 0.00016 | - | - | 2,0200916133633e+19
40130 Sr Halmstad NF | 650 | 650 | - | 2020-09-15 | v37 transnr 62962 Sign:krijoh | 1 | 87.2% | 3.00328 | 0.37641 | 0.56668 | 0.18135 | 0.21905 | 0.02419 | 0.29792 | 0.02645 | 0.02019 | 0.00688 | 0.02026 | 2e-05 | 0 | 0.00155 | 0.00041 | 0.00291 | 0 | 0.00028 | 0.00422 | 3e-05 | 0.00045 | 1e-05 | - | - | 2,0200915074029e+19
40130 Sr Halmstad Nf | 300 | 300 | - | 2020-09-15 | prov1 mycket gummi Sign:magnni krijoh | 1 | 72.87% | 0.77311 | 0.35518 | 4.87689 | 0.79054 | 0.49089 | 0.00959 | 0.13367 | 0.02339 | 0.01175 | 0.0044 | 0.03748 | 0 | 0 | 0.00252 | 0.00171 | 0.00091 | 0 | 0.00018 | 0.01007 | 0.00022 | 0.00113 | 2e-05 | - | - | 2,0200915074311e+19
40130 Sr Halmstad Nf | 300 | 300 | - | 2020-09-15 | prov2 mycket gummi Sign:magnni krijoh | 1 | 72.37% | 0.74787 | 0.34973 | 4.76805 | 0.78645 | 0.5075 | 0.00956 | 0.11923 | 0.02461 | 0.01254 | 0.00515 | 0.04499 | 1e-05 | 0 | 0.00238 | 0.00165 | 0.00105 | 9e-05 | 0.00018 | 0.01015 | 0.00028 | 0.00108 | 2e-05 | - | - | 2,0200915074727e+19
40243 Stena Recycling AB Vetlanda | 530 | 532 | - | 2020-09-14 | Sign:gabbur | 1 | - | 1.048 | 0.39782 | 0.40123 | 0.58224 | 0.39658 | 0.01067 | 0.18325 | 0.02574 | 0.17892 | 0.00972 | 0.06458 | 1e-05 | 4e-05 | 0.00165 | 0.00133 | 0.24224 | 8e-05 | 3e-05 | 0.00466 | 2e-05 | 0 | 0 | - | - | 2,0200914101849e+19
40106 Stena aluminium ab | 345 | 345 | - | 2020-09-11 | Slaggkyl Hög Fe Sign:magnni | 1 | 40.28% | 3.29143 | 2.19871 | 2.0955 | 0.20177 | 0.00346 | 0.08919 | 0.40875 | 0.03667 | 0.04991 | 0.01579 | 0.09741 | 0.00013 | 0 | 0.0032 | 0.00175 | 0.01465 | 0 | 0.00017 | 0.00368 | 1e-05 | 0 | 1e-05 | - | - | 2,0200911074543e+19
40106 Stena aluminium ab | 347 | - | - | 2020-09-11 | Slaggkyl hög tapptemp Hög Fe Ni Ti Sign:magnni | 1 | 26.4% | 3.83534 | 6.42579 | 2.54297 | 0.41138 | 0.03099 | 0.61381 | 0.59736 | 0.31763 | 0.05364 | 0.01976 | 0.91263 | 0.00358 | 0 | 0 | 0.00364 | 0.01426 | 0.00015 | 0.00021 | 0.00408 | 3e-05 | 0 | 1e-05 | - | - | 2,0200911074734e+16
40130 SR Halmstad NF | 312 | 312 | - | 2020-09-11 | kontrollprov v37 transnr 63178 Sign:krijoh | 1 | 79.55% | 3.27354 | 0.4444 | 1.45128 | 0.26279 | 0.14304 | 0.03713 | 0.6846 | 0.02579 | 0.04121 | 0.0378 | 0.02006 | 0 | 2e-05 | 0.00317 | 0.00044 | 0.00268 | 0 | 0.00047 | 0.0036 | 3e-05 | 0.00036 | 1e-05 | - | - | 2,0200911075054e+19
40106 Stena aluminium ab | 346 | 346 | - | 2020-09-10 | slaggkyl Hög Fe Sign:magnni | 1 | 52.67% | 3.5828 | 2.19697 | 2.05372 | 0.18439 | 0.00122 | 0.10115 | 0.56012 | 0.05014 | 0.04686 | 0.01811 | 0.09886 | 0 | 0 | 0.00394 | 0.0024 | 0.01034 | 0 | 0.00025 | 0.00394 | 1e-05 | 0 | 1e-05 | - | - | 2,0200910074628e+19
40130 Sr Halmstad NF | 312 | 318 | - | 2020-09-10 | pc höger transnr 62760 Sign:krijoh | 1 | 68.65% | 1.82954 | 0.44221 | 1.60098 | 0.34391 | 0.01647 | 0.02134 | 0.71164 | 0.01948 | 0.02813 | 0.03714 | 0.02142 | 3e-05 | 0 | 0.00238 | 0.00052 | 0.0021 | 0 | 0.00034 | 0.00285 | 2e-05 | 0.00033 | 1e-05 | - | - | 2,0200910074354e+19
40130 Sr Halmstad NF | 312 | 327 | - | 2020-09-10 | Hög Zn transnr 62898 Sign:krijoh | 1 | 72.63% | 2.99885 | 0.47077 | 1.8822 | 0.30983 | 0.14949 | 0.04392 | 1.39645 | 0.02343 | 0.05287 | 0.05188 | 0.02056 | 0 | 0 | 0.00301 | 0.00064 | 0.00502 | 0 | 0.0007 | 0.00355 | 3e-05 | 0.00035 | 1e-05 | - | - | 2,0200910074925e+19
40106 Stena aluminium ab | 530 | - | - | 2020-09-09 | prov2 Hög Si Sign:magnni | 1 | 72.82% | 0.68501 | 0.41276 | 1.4145 | 0.20056 | 0.77012 | 0.0215 | 4.36559 | 0.02936 | 0.04244 | 0.00404 | 0.13109 | 0 | 0 | 0.00203 | 0.00086 | 0.04711 | 0 | 0.00023 | 0.03645 | 0.00031 | 0.0004 | 1e-05 | - | - | 2,0200909073902e+16
40106 Stena aluminium ab | 532 | - | - | 2020-09-09 | Sign:magnni | 1 | 87.87% | 1.87811 | 0.43453 | 1.18217 | 0.34215 | 0.44844 | 0.01401 | 0.98426 | 0.02447 | 0.13529 | 0.00714 | 0.05813 | 2e-05 | 0 | 0.00208 | 0.00058 | 0.10719 | 0 | 0.00017 | 0.01086 | 8e-05 | 0.00037 | 1e-05 | - | - | 2,0200909074212e+16
40130 Sr Halmstad NF | 312 | 327 | - | 2020-09-09 | pc vänster transnr 62760 Sign:krijoh | 1 | 72.88% | 1.28316 | 0.45353 | 0.76609 | 0.38695 | 0.17452 | 0.01535 | 0.40894 | 0.01634 | 0.02642 | 0.02235 | 0.0211 | 4e-05 | 3e-05 | 0.0023 | 0.00063 | 0.00339 | 0 | 0.00027 | 0.00273 | 3e-05 | 0.00032 | 1e-05 | - | - | 2,0200909074516e+19
40106 Stena aluminium ab | 345 | 345 | x | 2020-09-08 | Slaggkyl Hög Fe lågt utbyte Sign:krijoh | 1 | 40.4% | 4.49126 | 1.76929 | 2.61499 | 0.19381 | 0.00569 | 0.10288 | 0.74094 | 0.03437 | 0.05204 | 0.02754 | 0.09814 | 0 | 0 | 0.00389 | 0.00121 | 0.00541 | 0 | 0.00027 | 0.00393 | 2e-05 | 0 | 1e-05 | - | - | 20200908073126345345X
40106 Stena aluminium ab | 530 | 530 | - | 2020-09-08 | krossad spån Sign:krijoh | 1 | 73.25% | 0.66274 | 0.47722 | 1.39531 | 0.20958 | 0.97732 | 0.02834 | 4.29697 | 0.02911 | 0.04163 | 0.00412 | 0.14778 | 0.00066 | 0 | 0.00212 | 0.00104 | 0.04438 | 0 | 0.00025 | 0.03442 | 0.00037 | 0.00047 | 1e-05 | - | - | 2,0200908073415e+19
40130 SR Halmstad NF | 312 | 327 | - | 2020-09-07 | v36 transnr 62551 Sign:krijoh | 1 | 74.32% | 3.46891 | 0.47396 | 2.97947 | 0.22945 | 0.12341 | 0.04903 | 0.9424 | 0.02158 | 0.09988 | 0.08884 | 0.02397 | 4e-05 | 0 | 0.00366 | 0.00074 | 0.00621 | 0 | 0.00068 | 0.00323 | 3e-05 | 0.00028 | 2e-05 | - | - | 2,0200907074331e+19
40130 SR Halmstad NF | 650 | 650 | - | 2020-09-07 | v36 transnr 62397 Sign:krijoh | 1 | 87.5% | 4.02611 | 0.39815 | 0.83653 | 0.18143 | 0.23457 | 0.02988 | 0.39657 | 0.02649 | 0.02579 | 0.00811 | 0.01853 | 0.00037 | 3e-05 | 0.00121 | 0.00027 | 0.00259 | 9e-05 | 0.00027 | 0.00401 | 3e-05 | 0.00035 | 1e-05 | - | - | 2,0200907073712e+19
40130 Sr Halmstad Nf | 347 | 347 | - | 2020-09-07 | Slaggkyl Hög Fe lågt utbyte Sign:Krijoh | 1 | 15.4% | 3.38142 | 1.74133 | 1.39569 | 0.23961 | 0.00475 | 0.10745 | 0.41314 | 0.03949 | 0.0263 | 0.01212 | 0.19275 | 0.00012 | 1e-05 | 0.002 | 0.0019 | 0.00531 | 1e-05 | 0.00021 | 0.00343 | 2e-05 | 4e-05 | 1e-05 | - | - | 2,0200907074042e+19
Menshen | 620 | 620 | - | 2020-09-04 | fack5 Hög Fe Ti Sign:krijoh | 1 | 87.4% | 9.57185 | 1.24721 | 0.00444 | 0.01961 | 0.06118 | 0.00466 | 0.01243 | 0.1309 | 0.00093 | 0.00064 | 0.00176 | 0.00025 | 0.00041 | 0.0015 | 0.00023 | 0.00056 | 0 | 8e-05 | 0.00183 | 2e-05 | 9e-05 | 2e-05 | - | - | 2,0200904074226e+19
40106 Stena aluminium ab | 122 | 122 | - | 2020-09-04 | Hög Zn egensortering Sign:krijoh | 1 | 82.64% | 0.3948 | 0.42003 | 0.08295 | 0.36519 | 0.36672 | 0.00556 | 0.20422 | 0.01347 | 0.0035 | 0.00129 | 0.02766 | 9e-05 | 6e-05 | 0.00111 | 0.00034 | 0.00349 | 0 | 0.00011 | 0.00188 | 0.0001 | 0.00039 | 2e-05 | - | - | 2,0200904074348e+19
40106 Stena aluminium ab | 202 | - | - | 2020-09-03 | mek Fe 10kg Sign:magnni | 1 | 89.99% | 0.43002 | 0.32364 | 0.06693 | 0.28379 | 0.96208 | 0.00602 | 0.05518 | 0.01844 | 0.00343 | 0.00103 | 0.03795 | 0.00015 | 6e-05 | 0.00026 | 0.0003 | 0.0037 | 0 | 0.0001 | 0.00321 | 0.0001 | 0.00041 | 2e-05 | - | - | 2,0200903074302e+16
40126 Hydro Extrusion Sweden AB | 420 | 421 | - | 2020-09-03 | lågt utbyte kommer som 400 i den nya klassningen Sign:krijoh | 1 | 59.29% | 0.57202 | 0.23157 | 0.0277 | 0.08081 | 0.02975 | 0.00515 | 0.01987 | 0.01922 | 0.00151 | 0.00108 | 0.00322 | 0.00013 | 0.00011 | 0 | 0.00165 | 0.00092 | 0 | 7e-05 | 0.00132 | 2e-05 | 0.00037 | 2e-05 | - | - | 2,0200903074802e+19
40092 NORD-SCHROTT | 122 | 122 | - | 2020-09-02 | cu marginellt hög. Hög zn Sign:krijoh | 1 | 86.79% | 0.414 | 0.37724 | 0.10233 | 0.26462 | 0.35198 | 0.00651 | 0.27096 | 0.01708 | 0.00719 | 0.002 | 0.01627 | 0.0002 | 7e-05 | 0.00072 | 0.00023 | 0.00136 | 0 | 0.00023 | 0.00202 | 6e-05 | 0.0004 | 2e-05 | - | - | 2,0200902074414e+19
40106 Stena aluminium ab | 346 | 346 | - | 2020-09-01 | Slaggkyl 346 Hög Fe. nytt material Sign:krijoh | 1 | 56.66% | 4.3278 | 1.44921 | 2.64258 | 0.18736 | 0.00171 | 0.10704 | 0.76113 | 0.03745 | 0.0487 | 0.02475 | 0.095 | 2e-05 | 3e-05 | 0.00419 | 0.00064 | 0.00603 | 0 | 0.00033 | 0.00382 | 2e-05 | 0 | 1e-05 | - | - | 2,0200901074218e+19
40130 Sr Halmstad NF | 312 | 327 | - | 2020-09-01 | V35 Burkar samt el skrot transnr 61922 Sign:krijoh | 1 | 70.37% | 1.95087 | 0.39862 | 0.70825 | 0.27396 | 0.14026 | 0.02515 | 0.32675 | 0.01915 | 0.02679 | 0.04045 | 0.01979 | 7e-05 | 4e-05 | 0.00191 | 0.00046 | 0.00145 | 1e-05 | 0.00032 | 0.00261 | 3e-05 | 0.00047 | 1e-05 | - | - | 2,0200901073927e+19
40130 Sr halmstad Nf | 650 | 650 | - | 2020-09-01 | V35 transnr 61737 Sign:krijoh | 1 | 90.66% | 3.56166 | 0.38327 | 0.75374 | 0.17183 | 0.32708 | 0.0277 | 0.47325 | 0.02838 | 0.02791 | 0.00792 | 0.02282 | 7e-05 | 1e-05 | 0.00171 | 0.00049 | 0.00518 | 8e-05 | 0.00035 | 0.00337 | 3e-05 | 0.00039 | 1e-05 | - | - | 2,0200901074507e+19
40106 Stena aluminium ab | 109 | 109 | - | 2020-08-28 | prov2 Hög Mn Mg Sign:krijoh | 1 | 91.49% | 0.31644 | 0.36339 | 0.04824 | 0.18707 | 1.41313 | 0.00608 | 0.02963 | 0.01873 | 0.002 | 0.0008 | 0.0285 | 0.00014 | 6e-05 | 0.00018 | 0.0001 | 0.00164 | 0 | 9e-05 | 0.00134 | 0.00026 | 0 | 2e-05 | - | - | 2,0200828073344e+19
40207 TRANIA METAL ÅTERVINNING AB | 317 | 317 | - | 2020-08-28 | prov2 Hög Sn Sign:krijoh | 1 | 52.47% | 0.2473 | 0.64651 | 0.31212 | 0.53295 | 0.2592 | 0.00907 | 0.42972 | 0.01635 | 0.00783 | 0.073 | 0.02782 | 0.0004 | 0 | 0.00618 | 0.00168 | 0.00054 | 0 | 0.00024 | 0.00162 | 2e-05 | 0 | 1e-05 | - | - | 2,0200828073913e+19
40207 TRANIA METAL ÅTERVINNING AB | 317 | 317 | - | 2020-08-28 | prov1 Hög Zn Sign:Krijoh | 1 | 56.56% | 0.23808 | 0.54915 | 0.37657 | 0.58869 | 0.3698 | 0.01267 | 0.74063 | 0.01627 | 0.01616 | 0.02435 | 0.02228 | 0 | 0 | 0.00414 | 0.00176 | 0.00066 | 0 | 0.00017 | 0.0016 | 2e-05 | 0 | 1e-05 | - | - | 2,0200828073608e+19
Sr Finland | 501 | 532 | - | 2020-08-26 | kom som 0,10 material Sign:krijoh | 1 | 81.21% | 0.55607 | 0.29636 | 0.4361 | 0.26509 | 1.17619 | 0.00729 | 0.17342 | 0.02033 | 0.01337 | 0.00175 | 0.03495 | 0.0004 | 5e-05 | 0.00016 | 0 | 0.00121 | 0 | 6e-05 | 0.00158 | 5e-05 | 0.00015 | 2e-05 | - | - | 2,0200826072908e+19
40106 Stena aluminium ab | 109 | 302 | x | 2020-08-26 | behöver ett prov till Sign:Krijoh | 1 | 95.56% | 0.40385 | 0.32454 | 0.09289 | 0.23117 | 1.88105 | 0.00658 | 0.04333 | 0.02128 | 0.00456 | 0.0011 | 0.04029 | 0.0004 | 4e-05 | 0.00025 | 4e-05 | 0.0027 | 0 | 7e-05 | 0.00198 | 0.00012 | 0.00052 | 2e-05 | - | - | 20200826072725109302X
40106 Stena aluminium ab | 347 | 347 | - | 2020-08-25 | nytt materail Sign:krijoh | 1 | 24.57% | 3.70527 | 1.83149 | 1.97041 | 0.21313 | 0.02203 | 0.14256 | 0.60541 | 0.05809 | 0.04171 | 0.01811 | 0.24464 | 0.00061 | 0 | 0.00328 | 0.00134 | 0.00745 | 7e-05 | 0.00023 | 0.00342 | 2e-05 | 0 | 1e-05 | - | - | 2,0200825073727e+19
40130 sr halmstad nf | 312 | 327 | - | 2020-08-25 | veckoprov v34 salt=26kg slagg=161kg slaggbildning 135kg Sign:krijoh | 1 | 72.53% | 2.67189 | 0.46821 | 3.20909 | 0.23049 | 0.09943 | 0.04435 | 1.05789 | 0.01777 | 0.09005 | 0.09638 | 0.02404 | 0.0004 | 0 | 0.00396 | 0.00032 | 0.00414 | 0.0001 | 0.00058 | 0.0026 | 3e-05 | 0.00022 | 2e-05 | - | - | 2,0200825073529e+19
40106 Stena aluminium ab | 345 | 345 | - | 2020-08-24 | nytt material Sign:krijoh | 1 | 55.64% | 3.48636 | 1.45525 | 1.34151 | 0.18894 | 0.00213 | 0.05749 | 0.49255 | 0.03367 | 0.03629 | 0.01226 | 0.07336 | 2e-05 | 0 | 0.00329 | 0.00085 | 0.00828 | 0 | 0.00013 | 0.00316 | 1e-05 | 0 | 1e-05 | - | - | 2,0200824074036e+19
40106 Stena aluminium ab | 346 | 346 | - | 2020-08-24 | nytt material Sign:krijoh | 1 | 59.34% | 3.28709 | 1.58014 | 2.5316 | 0.15817 | 0.00202 | 0.08342 | 0.59699 | 0.03621 | 0.0571 | 0.02487 | 0.06742 | 5e-05 | 0 | 0.00305 | 0.0012 | 0.00586 | 0 | 0.00015 | 0.0035 | 1e-05 | 0 | 1e-05 | - | - | 2,0200824074209e+19
40130 SR Halmstad NF | 650 | 650 | - | 2020-08-24 | veckoprov v34 transnr 60933 Sign:krijoh | 1 | 86.42% | 3.67009 | 0.40431 | 0.73654 | 0.17478 | 0.32577 | 0.02896 | 0.41862 | 0.02472 | 0.02798 | 0.00848 | 0.02106 | 1e-05 | 0 | 0.00165 | 2e-05 | 0.00422 | 0 | 0.00028 | 0.0042 | 3e-05 | 0.00031 | 1e-05 | - | - | 2,020082407441e+19
40106 Stena aluminium ab | 345 | 345 | x | 2020-08-21 | slaggkyl 345 nytt material. Sign:magnni | 1 | 37.35% | 4.29123 | 3.00011 | 4.08877 | 0.25455 | 0.00183 | 0.14278 | 0.75881 | 0.04565 | 0.07759 | 0.03559 | 0.15913 | 5e-05 | 0 | 0.0018 | 0.0013 | 0.01032 | 4e-05 | 0.00017 | 0.00408 | 2e-05 | 0 | 1e-05 | - | - | 20200821074323345345X
40130 SR Halmstad NF | 650 | 650 | - | 2020-08-21 | veckoprov v33 transnr 60591 Sign:Krijoh | 1 | 89.45% | 3.05149 | 0.4072 | 0.61124 | 0.1916 | 0.32178 | 0.02361 | 0.50013 | 0.02176 | 0.0269 | 0.00721 | 0.02081 | 3e-05 | 2e-05 | 0.00152 | 0.00017 | 0.00235 | 9e-05 | 0.00033 | 0.00308 | 3e-05 | 0.00034 | 1e-05 | - | - | 2,020082107475e+19
40130 sr halmstad nf | 312 | 312 | x | 2020-08-21 | veckoprov v33 transnr 60319 Sign:krijoh | 1 | 78.14% | 2.13759 | 0.40108 | 1.09059 | 0.26307 | 0.21758 | 0.0224 | 1.59909 | 0.021 | 0.05787 | 0.03392 | 0.01767 | 0 | 0 | 0.0026 | 0.00056 | 0.00243 | 0 | 0.00066 | 0.00277 | 3e-05 | 0.00054 | 1e-05 | - | - | 20200821075059312312X
40106 Stena aluminium ab | 324 | 324 | - | 2020-08-20 | utvärdering sortering på material från Sr Jönköping Sign:krijoh | 1 | 79.23% | 0.85031 | 0.38215 | 0.16395 | 0.22542 | 0.29953 | 0.01002 | 0.96762 | 0.01353 | 0.01267 | 0.00686 | 0.01643 | 7e-05 | 0 | 0.00155 | 0.0005 | 0.00511 | 0.00016 | 0.00017 | 0.00499 | 3e-05 | 0.00042 | 1e-05 | - | - | 2,0200820074931e+19
40106 Stena aluminium ab | 122 | 122 | - | 2020-08-19 | utvärdering sortering på material från Sr Jönköping. Sign:Krijoh | 1 | 87.41% | 0.50917 | 0.49607 | 0.07561 | 0.34899 | 0.51162 | 0.00657 | 0.11941 | 0.01722 | 0.00814 | 0.00149 | 0.02042 | 7e-05 | 5e-05 | 0.00107 | 0.00025 | 0.00758 | 0 | 8e-05 | 0.00172 | 5e-05 | 0.0004 | 2e-05 | - | - | 2,0200819074917e+19
40215 Stena Recycling AS | 620 | 624 | - | 2020-08-19 | stora gjutna detaljer med gjutsand benteler Sign:krijoh | 1 | 57.32% | 7.03377 | 0.10789 | 0.00371 | 0.00471 | 0.22217 | 0.00229 | 0.00535 | 0.11712 | 0.0006 | 0.00032 | 0.00089 | 9e-05 | 0.00104 | 0 | 0 | 8e-05 | 0.00016 | 3e-05 | 0.00089 | 2e-05 | 0.00055 | 2e-05 | - | - | 2,0200819074518e+19
40106 Stena aluminium ab | 301 | - | - | 2020-08-17 | rensprov hög Cu Mg kajen Sign:magnni | 1 | 87.91% | 0.45088 | 0.27764 | 0.11075 | 0.33147 | 1.82947 | 0.0044 | 0.06192 | 0.02001 | 0.00353 | 0.00307 | 0.05902 | 0.0001 | 2e-05 | 0.00058 | 0.00012 | 0.00042 | 5e-05 | 6e-05 | 0.00125 | 4e-05 | 0.00027 | 2e-05 | - | - | 2,0200817074728e+16
40130 SR Halmstad NF | 312 | - | - | 2020-08-17 | v32 Sign:magnni | 1 | 75.65% | 3.07823 | 0.41779 | 1.7069 | 0.26186 | 0.18221 | 0.03451 | 0.9959 | 0.02373 | 0.05245 | 0.05342 | 0.01793 | 3e-05 | 0 | 0.00283 | 0.00032 | 0.00301 | 0.00013 | 0.00068 | 0.00369 | 3e-05 | 0.00037 | 1e-05 | - | - | 2,0200817074223e+16
40180 Stena Recycling OY | 426 | 425 | - | 2020-08-13 | skim blandat med gjuterispill Sign:krijoh | 1 | 65.27% | 11.62519 | 0.81739 | 0.92915 | 0.24662 | 0.04139 | 0.02671 | 2.29766 | 0.0347 | 0.01898 | 0.00783 | 0.00824 | 0 | 3e-05 | 0.0017 | 0.00105 | 0.00167 | 0 | 0.00022 | 0.00394 | 1e-05 | 0 | 1e-05 | - | - | 2,0200813095219e+19
40180 Stena Recycling OY | 426 | 425 | - | 2020-08-11 | skim blandat med gjuterispill Sign:krijoh | 1 | 65.36% | 8.52471 | 0.91946 | 0.50275 | 0.19267 | 0.03547 | 0.0129 | 0.42727 | 0.03512 | 0.00974 | 0.00508 | 0.01564 | 0 | 0 | 0.00074 | 0.00082 | 0.00173 | 5e-05 | 0.00014 | 0.00227 | 1e-05 | 0 | 1e-05 | - | - | 2,0200811072511e+19
40130 SR Halmstad NF | 312 | - | - | 2020-07-02 | v27 Sign:magnni | 1 | 76.11% | 2.60195 | 0.37304 | 1.14622 | 0.25828 | 0.15874 | 0.02692 | 1.029 | 0.02281 | 0.05075 | 0.036 | 0.01516 | 0.00028 | 0 | 0.00214 | 0.00065 | 0.00262 | 8e-05 | 0.00052 | 0.0031 | 3e-05 | 0.00051 | 1e-05 | - | - | 2,0200702080335e+16
40130 SR Halmstad NF | 650 | - | - | 2020-07-02 | v27 saxen Sign:magnni | 1 | 86.65% | 4.9238 | 0.46138 | 1.10776 | 0.17852 | 0.25642 | 0.04454 | 0.55295 | 0.02641 | 0.02544 | 0.00934 | 0.0168 | 0.00044 | 0 | 0.00111 | 0.0004 | 0.00254 | 0.00167 | 0.00024 | 0.00476 | 3e-05 | 0.00036 | 1e-05 | - | - | 2,0200702075939e+16
Sr Oslo | 620 | 620 | 606 | 2020-07-01 | kontrollprov benteler solids Sign:krijoh | 1 | 93.25% | 6.36274 | 0.55195 | 0.00199 | 0.00358 | 0.17991 | 0.00209 | 0.01228 | 0.13391 | 0.00059 | 0.00048 | 0.00088 | 0.00054 | 0.00083 | 0 | 0 | 0.00041 | 0.0002 | 6e-05 | 0.00097 | 2e-05 | 0.00021 | 2e-05 | - | - | 2,0200701074315e+22
40092 NORD-SCHROTT | 504 | 504 | - | 2020-07-01 | kontrollprov Sign:krijoh | 1 | 88.8% | 0.51135 | 0.22115 | 0.00902 | 0.08582 | 0.14465 | 0.00398 | 0.00475 | 0.01064 | 0.00102 | 0.00032 | 0.01127 | 0.00048 | 1e-05 | 0 | 0 | 2e-05 | 0.0004 | 3e-05 | 0.00138 | 2e-05 | 0.00016 | 2e-05 | - | - | 2,0200701073936e+19
40126 Hydro Extrusion Sweden AB | 420 | 421 | 400 | 2020-06-30 | något lågt utbyte. Materialet köps som 400 Sign:Krijoh | 1 | 57.51% | 0.62361 | 0.23664 | 0.02181 | 0.13549 | 0.12801 | 0.00483 | 0.02246 | 0.0098 | 0.00203 | 0.00073 | 0.00282 | 0.00035 | 9e-05 | 0 | 0.00241 | 0.00095 | 2e-05 | 7e-05 | 0.00132 | 2e-05 | 0.00053 | 2e-05 | - | - | 2,0200630074201e+22
40130 SR Halmstad NF | 312 | 312 | - | 2020-06-25 | veckoprov v26 Transnr 56879 Sign:krijoh | 1 | 80.22% | 2.74825 | 0.43651 | 1.71109 | 0.28441 | 0.21736 | 0.0275 | 1.38638 | 0.02365 | 0.04414 | 0.05074 | 0.0189 | 6e-05 | 0 | 0.00363 | 0.00091 | 0.00273 | 0 | 0.00063 | 0.00349 | 3e-05 | 0.00044 | 1e-05 | - | - | 2,0200625084225e+19
40130 SR Halmstad NF | 650 | 650 | - | 2020-06-25 | veckoprov v26 Transnr 56898 Sign:krijoh | 1 | 86.69% | 4.31325 | 0.37007 | 0.85885 | 0.1438 | 0.193 | 0.03574 | 0.42949 | 0.02814 | 0.03152 | 0.01124 | 0.01588 | 0 | 5e-05 | 0.00141 | 0.00036 | 0.0028 | 0 | 0.00036 | 0.00382 | 2e-05 | 0.00037 | 2e-05 | - | - | 2,0200625084026e+19
40106 Stena aluminium ab | 345 | 345 | - | 2020-06-24 | 345 slaggkyl Sign:krijoh | 1 | 42.81% | 3.70995 | 2.70224 | 5.87477 | 0.25314 | 0.01529 | 0.17375 | 0.77247 | 0.04651 | 0.06715 | 0.04211 | 0.16648 | 0.00027 | 4e-05 | 0.00559 | 0.00188 | 0.00475 | 0 | 0.00026 | 0.0062 | 1e-05 | 0.00023 | 0 | - | - | 2,0200624073335e+19
40106 Stena aluminium ab | 345 | 345 | - | 2020-06-23 | slaggkyl 345 refprov till uppstart Sign:krijoh | 1 | 41.99% | 4.40897 | 1.63759 | 4.72703 | 0.19307 | 0.00077 | 0.10075 | 0.97199 | 0.02806 | 0.05418 | 0.04111 | 0.07307 | 0 | 3e-05 | 0.00531 | 0.00137 | 0.00727 | 0 | 0.00028 | 0.00499 | 1e-05 | 9e-05 | 0 | - | - | 2,0200623074037e+19
40106 Stena aluminium ab | 347 | 347 | - | 2020-06-23 | 347 slaggkyl tapptemp 770grader. Refprov till uppstart Sign:krijoh | 1 | 23.53% | 4.75025 | 7.49148 | 4.07003 | 0.88411 | 0.05239 | 2.48742 | 0.64295 | 1.7074 | 0.05659 | 0.06678 | 3.11934 | 0.00181 | 0.00011 | 0.01136 | 0.00604 | 0.00381 | 0.00086 | 0.0006 | 0.00787 | 8e-05 | 0.00286 | 3e-05 | - | - | 2,0200623074125e+19
40130 SR Halmstad NF | 650 | 650 | - | 2020-06-23 | veckoprov v25 Transnr 56379 Sign:krijoh | 1 | 90.46% | 3.87517 | 0.43038 | 0.92441 | 0.18593 | 0.2952 | 0.041 | 0.46388 | 0.02641 | 0.03016 | 0.00909 | 0.02202 | 0.00017 | 4e-05 | 0.0017 | 0.00119 | 0.00253 | 0 | 0.00044 | 0.00639 | 2e-05 | 0.00016 | 0 | - | - | 2,0200623073718e+19
40092 NORD-SCHROTT | 224 | 224 | - | 2020-06-22 | Briketterade profil fines Sign:Krijoh | 1 | 80.47% | 0.53122 | 0.25355 | 0.04354 | 0.06489 | 0.06608 | 0.00456 | 0.10497 | 0.01267 | 0.01098 | 0.00154 | 0.00549 | 0 | 1e-05 | 0 | 0.00068 | 0 | 0 | 0 | 0.00159 | 3e-05 | 8e-05 | 0.00016 | - | - | 2,0200622072922e+19
40130 SR Halmstad NF | 312 | 312 | - | 2020-06-22 | veckoprov v25 transnr 56323 Sign:krijoh | 1 | 81.72% | 3.6415 | 0.46387 | 2.31776 | 0.2505 | 0.14547 | 0.04382 | 0.99175 | 0.02291 | 0.04989 | 0.0587 | 0.01503 | 0 | 3e-05 | 0.00255 | 0.00121 | 0.00327 | 0 | 0.00076 | 0.00502 | 2e-05 | 7e-05 | 0 | - | - | 2,0200622073415e+19
40243 Stena Recycling AB Vetlanda | 530 | 532 | - | 2020-06-22 | Ej 7000 spån. Blandspån Sign:krijoh | 1 | 85.69% | 3.84405 | 0.27689 | 0.21281 | 0.18626 | 0.29725 | 0.00585 | 0.53205 | 0.02278 | 0.00326 | 0.00108 | 0.01593 | 0.00019 | 0.0001 | 0 | 0.00071 | 0 | 0 | 0 | 0.01027 | 3e-05 | 0 | 0.00016 | - | - | 2,0200622073106e+19
SR Jönköping | 204 | 313 | - | 2020-06-17 | kvarnade profiler färgade Sign:krijoh | 1 | 88.24% | 0.50871 | 0.23779 | 0.01529 | 0.04328 | 0.18348 | 0.00735 | 0.0475 | 0.01139 | 0.00591 | 0.0066 | 0.00216 | 0.00214 | 7e-05 | 0 | 0.00078 | 0 | 0 | 0 | 0.00121 | 3e-05 | 0.0002 | 0.00016 | - | - | 2,0200617073611e+19
40092 NORD-SCHROTT | 122 | 122 | - | 2020-06-17 | Hög Zn Sign:krijoh | 1 | 88.35% | 0.39286 | 0.3904 | 0.06522 | 0.27738 | 0.58234 | 0.00634 | 0.26315 | 0.0148 | 0.00896 | 0.00264 | 0.01526 | 0 | 6e-05 | 0 | 0.00075 | 0 | 0 | 0 | 0.00296 | 7e-05 | 0 | 0.00016 | - | - | 2,0200617073826e+19
40092 NORD-SCHROTT | 210 | - | - | 2020-06-17 | prov2 Sign:magnni | 1 | 86.98% | 1.13263 | 0.32956 | 0.17551 | 0.20416 | 0.07196 | 0.01116 | 0.33646 | 0.01519 | 0.01138 | 0.00261 | 0.02009 | 0 | 0.00021 | 0 | 0.0007 | 8e-05 | 0 | 0 | 0.00298 | 3e-05 | 0 | 0.00016 | - | - | 2,0200617073403e+16
40092 NORD-SCHROTT | 210 | - | - | 2020-06-16 | prov1 kontroll Zn Sign:magnni | 1 | 90.23% | 0.98448 | 0.31697 | 0.22188 | 0.20799 | 0.501 | 0.00943 | 0.40441 | 0.0179 | 0.01699 | 0.00285 | 0.01687 | 0.00012 | 5e-05 | 0 | 0.00083 | 0.00068 | 0 | 0 | 0.00274 | 6e-05 | 0 | 0.00016 | - | - | 2,0200616071648e+16
40130 SR Halmstad NF | 312 | 312 | x | 2020-06-15 | veckoprov v24 transnr 55465 Sign:krijoh | 1 | 76.97% | 4.46356 | 0.45198 | 1.32157 | 0.23833 | 0.17417 | 0.04524 | 0.5311 | 0.02746 | 0.00784 | 0.03207 | 0.01595 | 0 | 3e-05 | 0.00234 | 0.00117 | 0.00514 | 0 | 0.00056 | 0.00613 | 3e-05 | 0.0001 | 0 | - | - | 20200615073556312312X
40130 SR Halmstad NF | 650 | 650 | - | 2020-06-15 | veckoprov v24 transnr 55443 Sign:krijoh | 1 | 89.57% | 3.9879 | 0.41879 | 0.85349 | 0.18511 | 0.31742 | 0.03625 | 0.42405 | 0.02886 | 0.03154 | 0.00986 | 0.02319 | 0 | 3e-05 | 0.00183 | 0.00115 | 0.00295 | 0 | 0.00033 | 0.00491 | 2e-05 | 0.00015 | 0 | - | - | 2,020061507392e+19
40165 Stena Recycling AB Jönköping | 426 | 425 | zn | 2020-06-15 | hög Zn Sign:magnni | 1 | 63.75% | 8.93374 | 0.66044 | 1.49841 | 0.20115 | 0.24786 | 0.02513 | 10.389 | 0.02496 | 0.0245 | 0.00845 | 0 | 0 | 7e-05 | 0.00246 | 0.0012 | 0.00205 | 0 | 0.00057 | 0.00479 | 1e-05 | 6e-05 | 0 | - | - | 20200615074014426425ZN
40106 Stena aluminium ab | 650 | - | - | 2020-06-11 | 650 406kg Pb klump 273kg prov2 Sign:magnni | 1 | 93.08% | 2.59294 | 0.35097 | 3.51424 | 0.1793 | 0.21241 | 0.04756 | 4.08015 | 0.01851 | 0.82299 | 0.03696 | 0 | 0 | 3e-05 | 0.00695 | 0.00123 | 0.00258 | 0 | 0.00142 | 0.00366 | 2e-05 | 0.00012 | 0 | - | - | 2,0200611073335e+16
40106 Stena aluminium ab | 650 | - | - | 2020-06-11 | 650 402kg Pb klump 308kg prov1 Sign:magnni | 1 | 92.39% | 2.32384 | 0.34591 | 5.24341 | 0.1763 | 0.19375 | 0.05705 | 5.10621 | 0.018 | 1.00992 | 0.08646 | 0 | 0 | 2e-05 | 0.0099 | 0.0012 | 0.00174 | 0 | 0.00145 | 0.00319 | 2e-05 | 0.0002 | 0 | - | - | 2,0200611073125e+16
40106 Stena aluminium ab | 324 | 324 | - | 2020-06-09 | prov2 på kransorterat kärl från alucentraler. Lågt utbyte Sign:krijoh | 1 | 76.47% | 0.81261 | 0.50947 | 0.23905 | 0.3468 | 0.56732 | 0.01646 | 1.04626 | 0.01529 | 0.01722 | 0.0437 | 0.01388 | 0 | 4e-05 | 0.00246 | 0.00129 | 0.00598 | 0 | 0.00042 | 0.00255 | 4e-05 | 0.00012 | 0 | - | - | 2,0200609095601e+19
40130 SR Halmstad NF | 312 | 312 | - | 2020-06-09 | veckoprov v23 transnr 54734 Sign:Krijoh | 1 | 79.88% | 3.63175 | 0.47048 | 1.71071 | 0.28588 | 0.17488 | 0.04097 | 1.07152 | 0.02476 | 0.05195 | 0.04105 | 0.01644 | 0 | 3e-05 | 0.00266 | 0.00125 | 0.00301 | 0 | 0.00062 | 0.0057 | 2e-05 | 4e-05 | 0 | - | - | 2,0200609100015e+19
40130 SR Halmstad NF | 650 | 650 | - | 2020-06-09 | veckoprov v23 transnr54808 Sign:krijoh | 1 | 86.74% | 4.25437 | 0.43054 | 0.84314 | 0.18772 | 0.30106 | 0.0384 | 0.42193 | 0.0286 | 0.03245 | 0.01129 | 0.02049 | 0 | 3e-05 | 0.00172 | 0.00119 | 0.00247 | 0 | 0.00044 | 0.00617 | 2e-05 | 0.00019 | 0 | - | - | 2,0200609095738e+19
40106 Stena aluminium ab | 122 | 122 | - | 2020-06-08 | prov1 på kransorterar kärlskrot från alu centralerna Sign:krijoh | 1 | 87% | 0.46351 | 0.5178 | 0.09441 | 0.42124 | 0.31103 | 0.00749 | 0.38545 | 0.01321 | 0.02501 | 0.00304 | 0.0093 | 9e-05 | 6e-05 | 0.00077 | 0.001 | 0 | 0 | 0 | 0.00243 | 5e-05 | 0 | 0.0002 | - | - | 2,0200608073951e+19
40106 Stena aluminium ab | 122 | 321 | - | 2020-06-08 | prov2 kransorterat kärlskrot från alu centralerna Sign:krijoh | 1 | 88.42% | 0.33314 | 0.41906 | 0.30421 | 0.30242 | 0.54325 | 0.00452 | 0.11732 | 0.01529 | 0.00308 | 0.00286 | 0.01585 | 0.00039 | 9e-05 | 0 | 0.00101 | 0 | 0 | 0 | 0.00115 | 0.00011 | 0 | 0.00018 | - | - | 2,0200608074114e+19
40106 Stena aluminium ab | 324 | 324 | - | 2020-06-08 | Prov1 på kransorterat kärlskrot från alucentralerna lågt utbyte Sign:krijoh | 1 | 79.12% | 0.74889 | 0.64124 | 0.28691 | 0.34625 | 0.39451 | 0.01145 | 1.01506 | 0.01528 | 0.01293 | 0.00597 | 0.01069 | 0 | 3e-05 | 0.00159 | 0.00124 | 0.00338 | 0 | 0.00063 | 0.00176 | 3e-05 | 0 | 0 | - | - | 2,0200608074429e+19
SR OSLO | 681 | X | - | 2020-06-04 | felleverans Sign:krijoh | 1 | 21.9% | 0.27008 | 0.33332 | 0.01088 | 0.00955 | 0.00047 | 0.0086 | 0.0125 | 0.00884 | 0.00147 | 0.00049 | 0.00605 | 0 | 5e-05 | 0 | 0.00182 | 0 | 0 | 0 | 0.00314 | 3e-05 | 0.00012 | 0.00018 | - | - | 20200604073208681X
SR Oslo | 680 | - | - | 2020-06-03 | prov 7.8.9 Sign:magnni | 1 | 57.26% | 0.43016 | 0.61948 | 0.01611 | 0.01186 | 0.00329 | 0.00559 | 0.01316 | 0.00999 | 0.00118 | 0.00049 | 0.0008 | 0.00076 | 3e-05 | 0 | 0.00118 | 0 | 0 | 0 | 0.00217 | 3e-05 | 7e-05 | 0.00017 | - | - | 2,0200603072817e+16
40215 Stena Recycling AS | 680 | 680 | x | 2020-06-03 | 9 delprov hopslagna till ett Sign:krijoh | 1 | 53.16% | 0.43016 | 0.61948 | 0.01611 | 0.01186 | 0.00329 | 0.00559 | 0.01316 | 0.00999 | 0.00118 | 0.00049 | 0.0008 | 0.00076 | 3e-05 | 0 | 0.00118 | 0 | 0 | 0 | 0.00217 | 3e-05 | 7e-05 | 0.00017 | - | - | 20200603072816680680X
40130 SR Halmstad NF | 650 | 650 | - | 2020-06-02 | veckoprov v22 transnr 2285 Sign:Krijoh | 1 | 86.52% | 4.27901 | 0.41118 | 0.86991 | 0.15277 | 0.29005 | 0.0517 | 0.52184 | 0.02615 | 0.03347 | 0.01987 | 0.01922 | 0.00011 | 3e-05 | 0.00169 | 0.0013 | 0.00351 | 0 | 0.00055 | 0.00575 | 2e-05 | 0.00029 | 1e-05 | - | - | 2,0200602072802e+19
40130 SR Halmstad NF | 650 | 650 | - | 2020-06-02 | veckoprov v21 transnr 2228 Sign:krijoh | 1 | 89.56% | 3.30964 | 0.41336 | 0.68048 | 0.18384 | 0.37895 | 0.033 | 0.3921 | 0.02234 | 0.02224 | 0.00789 | 0.02274 | 0 | 3e-05 | 0.00169 | 0.0012 | 0.00168 | 0 | 0.00023 | 0.00655 | 3e-05 | 0.00016 | 0 | - | - | 2,0200602073205e+19
Sr oslo | 680 | - | - | 2020-06-01 | Sundal Sign:magnni | 1 | 63.79% | 0.1151 | 0.61766 | 0.01692 | 0.0045 | 0.00742 | 0.00488 | 0.01295 | 0.00651 | 0.00136 | 0.00051 | 0.00094 | 0.00033 | 4e-05 | 0 | 0.00086 | 0 | 0 | 0 | 0.00195 | 3e-05 | 2e-05 | 0.00016 | - | - | 2,0200601073352e+16
40130 SR Halmstad NF | 312 | 312 | - | 2020-05-28 | 10502-1-6 Sign:krijoh | 1 | 83.3% | 4.04786 | 0.44769 | 1.25833 | 0.23852 | 0.17514 | 0.04004 | 0.62307 | 0.02841 | 0.03873 | 0.02315 | 0.01883 | 0 | 3e-05 | 0.00204 | 0.00128 | 0.00485 | 0 | 0.00075 | 0.00536 | 2e-05 | 0.00012 | 0 | - | - | 2,0200528073526e+19
40130 SR Halmstad NF | 312 | 312 | - | 2020-05-28 | veckoprov v22 transnr 2276 Sign:krijoh | 1 | 81.44% | 3.49103 | 0.44438 | 1.33811 | 0.26108 | 0.15322 | 0.03859 | 0.55783 | 0.02554 | 0.05473 | 0.01451 | 0.01895 | 0 | 3e-05 | 0.0017 | 0.00125 | 0.00314 | 0 | 0.00047 | 0.00616 | 2e-05 | 6e-05 | 0 | - | - | 2,0200528073203e+19
Sr Åstorp | 219 | 118 | - | 2020-05-27 | mycket organiskt plast mm Sign:krijoh | 1 | 14.87% | 0.66784 | 1.66075 | 0.18726 | 0.05416 | 0.01638 | 0.00743 | 0.1162 | 0.0177 | 0.01009 | 0.01316 | 0.00607 | 0.00069 | 3e-05 | 0.00086 | 0.00285 | 0 | 0.00098 | 0 | 0.00122 | 2e-05 | 0.00046 | 2e-05 | - | - | 2,0200527073324e+19
40130 SR Halmstad NF | 312 | 312 | - | 2020-05-27 | veckoprov v 21 transnr2213 Sign:krijoh | 1 | 79.87% | 4.18265 | 0.48576 | 1.71657 | 0.25397 | 0.15663 | 0.04708 | 0.74385 | 0.02665 | 0.03892 | 0.03269 | 0.01841 | 0 | 3e-05 | 0.00233 | 0.00122 | 0.00296 | 0 | 0.00093 | 0.00572 | 2e-05 | 5e-05 | 0 | - | - | 2,0200527073805e+19
40130 SR Halmstad NF | 312 | 312 | - | 2020-05-27 | 10502-1-4 Sign:Krijoh | 1 | 84.75% | 3.14754 | 0.49532 | 2.67013 | 0.27173 | 0.1881 | 0.03815 | 0.81521 | 0.02239 | 0.03902 | 0.02702 | 0.0198 | 0.00109 | 3e-05 | 0.0023 | 0.00139 | 0.00333 | 0 | 0.00049 | 0.0051 | 2e-05 | 4e-05 | 1e-05 | - | - | 2,0200527073554e+19
SR Oslo | 612 | 622 | - | 2020-05-26 | mix klumpar samt löst gamla skrotbok 622, nya 613 Sign:krijoh | 1 | 75.26% | 0.12196 | 0.2828 | 0.00087 | 0.00241 | 0.00078 | 0.0041 | 0.00437 | 0.00696 | 0.00146 | 0.00042 | 0.00067 | 1e-05 | 7e-05 | 0 | 0.00126 | 0 | 0 | 0 | 0.00211 | 4e-05 | 7e-05 | 0.00017 | - | - | 2,0200526073937e+19
40261 Scanmetals | 340 | 340 | - | 2020-05-26 | kontrollprov Sign:krijoh | 1 | 76.21% | 2.67487 | 0.64037 | 0.83312 | 0.29923 | 0.08826 | 0.03447 | 0.9173 | 0.02331 | 0.04189 | 0.01923 | 0.01962 | 0.00019 | 3e-05 | 0.00195 | 0.00157 | 0.00204 | 0 | 0.00067 | 0.00437 | 1e-05 | 0 | 0 | - | - | 2,0200526074327e+19
Sr Oslo | 680 | - | - | 2020-05-20 | Hög Fe Zn Sign:magnni | 1 | 40% | 0.19877 | 0.8108 | 0.03619 | 0.01196 | 0.01633 | 0.01047 | 0.10141 | 0.00744 | 0.03149 | 0.00131 | 0.0016 | 0.00143 | 5e-05 | 0 | 0.00124 | 0 | 0 | 0 | 0.00215 | 3e-05 | 0.00013 | 0.00016 | - | - | 2,0200520135518e+16
40092 NORD-SCHROTT | 311 | - | - | 2020-05-20 | prov2 v21 Sign:magnni | 1 | 86.78% | 0.90788 | 0.30492 | 0.14884 | 0.1899 | 0.537 | 0.00707 | 0.14751 | 0.01463 | 0.00866 | 0.00183 | 0.02103 | 0 | 9e-05 | 0 | 0.00084 | 0.00015 | 0 | 0 | 0.00258 | 6e-05 | 0 | 0.00016 | - | - | 2,0200520073428e+16
40092 NORD-SCHROTT | 311 | - | - | 2020-05-20 | prov1 v21 Sign:magnni | 1 | 85.8% | 0.87353 | 0.31351 | 0.14083 | 0.19244 | 0.37412 | 0.00746 | 0.17925 | 0.01513 | 0.00783 | 0.00189 | 0.02123 | 0 | 9e-05 | 0 | 0.00077 | 0 | 0 | 0 | 0.00316 | 5e-05 | 0 | 0.00016 | - | - | 2,0200520073253e+16
40106 Stena aluminium ab | 530 | 530 | x | 2020-05-19 | oxiderat spån legat länge innan det briketterades Sign:Krijoh | 1 | 58.2% | 1.35635 | 0.25341 | 1.13309 | 0.25108 | 0.56706 | 0.01103 | 4.73458 | 0.0277 | 0.02202 | 0.00317 | 0.08289 | 0 | 2e-05 | 0.00135 | 0.00112 | 0.01184 | 0 | 0.00013 | 0.02511 | 0.0002 | 0.00017 | 0 | - | - | 20200519073435530530X
40130 SR Halmstad NF | 312 | 312 | x | 2020-05-19 | prov1 kontroll p10502-1-1 52887 Sign:krijoh | 1 | 75.72% | 3.00918 | 0.44259 | 1.16861 | 0.27712 | 0.10765 | 0.0308 | 0.63228 | 0.02331 | 0.04567 | 0.02192 | 0.01447 | 0 | 3e-05 | 0.00178 | 0.00123 | 0.0024 | 0 | 0.00046 | 0.00464 | 2e-05 | 1e-05 | 0 | - | - | 20200519073118312312X
40130 SR Halmstad NF | 312 | - | - | 2020-05-19 | prov2 kotrollprov p10502-1-2 52899 Sign:magnni | 1 | 79.96% | 2.92312 | 0.46664 | 1.70198 | 0.27699 | 0.12102 | 0.03152 | 0.54639 | 0.02251 | 0.03516 | 0.02896 | 0.0172 | 0 | 3e-05 | 0.0018 | 0.00122 | 0.00201 | 0 | 0.00062 | 0.00494 | 2e-05 | 1e-05 | 0 | - | - | 2,0200519073212e+16
40092 NORD-SCHROTT | 210 | 303 | - | 2020-05-08 | prov 2 hög Zn Pb klassas till 303 Sign:Krijoh | 1 | 90.02% | 1.24456 | 0.2391 | 0.39608 | 0.19175 | 0.22812 | 0.01528 | 4.6877 | 0.01768 | 0.06286 | 0.01737 | 0 | 0.00026 | 3e-05 | 0.00154 | 0.00126 | 0.00786 | 0 | 0.00047 | 0.00446 | 2e-05 | 0.00028 | 0 | - | - | 2,0200508135456e+19
40130 SR Halmstad NF | 650 | - | - | 2020-05-08 | v19 transnr 51965 Sign:magnni | 1 | 88.25% | 4.22486 | 0.41641 | 0.76174 | 0.17809 | 0.28039 | 0.03657 | 0.4134 | 0.02382 | 0.02947 | 0.00979 | 0.02392 | 0 | 3e-05 | 0.00177 | 0.00124 | 0.00274 | 0 | 0.00034 | 0.00681 | 2e-05 | 0.00017 | 0 | - | - | 2,0200508135127e+16
40261 Scanmetals | 340 | 303 | - | 2020-05-08 | Hög Zn Sign:Krijoh | 1 | 70.45% | 3.56055 | 0.70794 | 1.5671 | 0.20467 | 0.09667 | 0.06806 | 3.67476 | 0.01993 | 0.06784 | 0.08722 | 0.0026 | 0 | 3e-05 | 0.00479 | 0.00144 | 0.00433 | 0 | 0.00364 | 0.00557 | 1e-05 | 3e-05 | 0 | - | - | 2,0200508135255e+19
40092 NORD-SCHROTT | 210 | 303 | - | 2020-05-05 | Prov2 Hög cu Zn Sign:krijoh | 1 | 91.08% | 1.31214 | 0.32916 | 0.4863 | 0.20735 | 0.6054 | 0.01242 | 2.90772 | 0.01697 | 0.04507 | 0.01115 | 0.02402 | 7e-05 | 0 | 0.00141 | 0.00048 | 0.009 | 0 | 0.00036 | 0.00306 | 9e-05 | 0.00067 | 2e-05 | - | - | 2,0200505081514e+19
40092 NORD-SCHROTT | 660 | 666 | - | 2020-05-05 | prov1 2,65% mek fe Sign:Krijoh | 1 | 88.16% | 5.20953 | 0.44381 | 1.23425 | 0.25067 | 1.69071 | 0.02633 | 2.5204 | 0.03202 | 0.04137 | 0.01858 | 0.04378 | 2e-05 | 0 | 0.00224 | 0.00096 | 0.00546 | 0.0001 | 0.00043 | 0.01586 | 0.0004 | 0.00081 | 1e-05 | - | - | 2,0200505082054e+19
40092 NORD-SCHROTT | 660 | 666 | - | 2020-05-05 | prov2 2,36% mek fe Sign:krijoh | 1 | 90.56% | 4.447 | 0.41039 | 0.97323 | 0.26647 | 1.91639 | 0.03663 | 1.91403 | 0.03632 | 0.12646 | 0.00994 | 0.04152 | 3e-05 | 0 | 0.00181 | 0.00084 | 0.00356 | 0 | 0.00042 | 0.01461 | 0.00025 | 0.00091 | 1e-05 | - | - | 2,0200505082348e+19
40092 NORD-SCHROTT | 210 | 311 | 210 | 2020-05-04 | prov1 Sign:magnni | 1 | 93.69% | 1.3608 | 0.35665 | 0.17983 | 0.22255 | 0.73712 | 0.01139 | 0.15109 | 0.01257 | 0.01188 | 0.00248 | 0.02 | 0.00045 | 4e-05 | 0.00042 | 0 | 0.00284 | 0 | 0.00019 | 0.00245 | 5e-05 | 0.00043 | 2e-05 | - | - | 2,0200504073808e+22
40130 SR Halmstad NF | 312 | 312 | x | 2020-05-04 | Transnr 51743 v18 lågt utbyte Sign:Krijoh | 1 | 70.59% | 2.92627 | 0.41906 | 1.3796 | 0.25758 | 0.12997 | 0.03609 | 0.53895 | 0.02361 | 0.04114 | 0.0281 | 0.01826 | 1e-05 | 0 | 0.00255 | 0.00034 | 0.0058 | 2e-05 | 0.00035 | 0.00278 | 5e-05 | 0.00039 | 1e-05 | - | - | 20200504074027312312X
40130 SR HALMSTAD NF | 650 | 650 | - | 2020-04-29 | Transnr 51685 v18 Sign:Krijoh | 1 | 87.72% | 4.17419 | 0.42996 | 0.83314 | 0.19147 | 0.27772 | 0.03639 | 0.38287 | 0.02893 | 0.02869 | 0.0107 | 0.0209 | 1e-05 | 4e-05 | 0.00149 | 0.00125 | 0.00354 | 6e-05 | 0.00033 | 0.00598 | 2e-05 | 9e-05 | 0 | - | - | 2,020042907312e+19
40130 SR Halmstad NF | 650 | 650 | - | 2020-04-29 | Transnr 50946 v17 Sign:Krijoh | 1 | 88.02% | 3.47992 | 0.42618 | 0.81537 | 0.19178 | 0.31749 | 0.0302 | 0.38527 | 0.02364 | 0.02843 | 0.01121 | 0.02059 | 2e-05 | 4e-05 | 0.00138 | 0.00123 | 0.01147 | 0.0001 | 0.00031 | 0.0061 | 3e-05 | 0.00012 | 0 | - | - | 2,0200429073033e+19
40130 SR Halmstad NF | 312 | 312 | x | 2020-04-28 | Transnr 50755 v16 Sign:Krijoh | 1 | 78.64% | 2.93183 | 0.43734 | 1.1533 | 0.26275 | 0.15702 | 0.031 | 0.41396 | 0.02348 | 0.03114 | 0.02683 | 0.0163 | 4e-05 | 4e-05 | 0.0013 | 0.00128 | 0.00207 | 4e-05 | 0.00039 | 0.00455 | 2e-05 | 0.0001 | 0 | - | - | 20200428073423312312X
40130 SR Halmstad NF | 650 | 650 | - | 2020-04-28 | Transnr 50595 V16 Sign:Krijoh | 1 | 88.27% | 4.47696 | 0.44542 | 0.88488 | 0.20391 | 0.40082 | 0.04344 | 0.39804 | 0.0306 | 0.02955 | 0.01062 | 0.02475 | 2e-05 | 4e-05 | 0.00157 | 0.00127 | 0.00217 | 6e-05 | 0.00043 | 0.00638 | 3e-05 | 0.00022 | 0 | - | - | 2,0200428073537e+19
40130 Sr Halmstad NF | 312 | 312 | x | 2020-04-28 | Transnr 51008 v17 Sign:Krijoh | 1 | 78.04% | 3.57405 | 0.49621 | 2.19111 | 0.2682 | 0.11134 | 0.04351 | 0.61501 | 0.02432 | 0.04798 | 0.05049 | 0.01498 | 3e-05 | 4e-05 | 0.00196 | 0.00118 | 0.00304 | 4e-05 | 0.00061 | 0.0051 | 2e-05 | 1e-05 | 0 | - | - | 20200428073605312312X
40092 NORD-SCHROTT | 222 | 222 | - | 2020-04-20 | Brandsläckare. Hög Cu? Sign:Krijoh | 1 | 93.91% | 0.68446 | 0.1894 | 0.21082 | 0.1388 | 0.66292 | 0.00232 | 0.02203 | 0.01167 | 0.00264 | 0.00077 | 0.05771 | 8e-05 | 0 | 0 | 0.00083 | 0 | 0.00013 | 0 | 0.0009 | 3e-05 | 4e-05 | 0.00016 | - | - | 2,0200420075146e+19
40166 Stena Recycling AB Kalmar | 203 | - | - | 2020-04-20 | Hög Mg Sign:magnni | 1 | 91.04% | 0.3245 | 0.27149 | 0.05433 | 0.27871 | 1.75432 | 0.00474 | 0.02187 | 0.01669 | 0.00557 | 0.00094 | 0.05351 | 0.00014 | 0 | 0 | 0.00078 | 0 | 0.00014 | 0 | 0.00104 | 0.00012 | 0 | 0.00016 | - | - | 2,0200420074945e+16
40092 NORD-SCHROTT | 501 | 116 | - | 2020-04-16 | prov2 brinner extremt prov 1 39% utbyte Sign:krijoh | 1 | 54.61% | 0.21502 | 0.45718 | 0.04544 | 0.42691 | 0.03107 | 0.00412 | 0.12772 | 0.02147 | 0.00454 | 0.00076 | 0.01228 | 0.00012 | 0 | 0 | 0.00104 | 0 | 3e-05 | 0 | 0.00113 | 3e-05 | 0 | 0.00015 | - | - | 2,0200416075603e+19
40092 NORD-SCHROTT | 501 | 370 | - | 2020-04-16 | prov1 brinner extremt lågt utbyte Sign:krijoh | 1 | 39.06% | 0.24426 | 0.4013 | 0.04262 | 0.37262 | 0.06861 | 0.004 | 0.16758 | 0.01786 | 0.01315 | 0.00087 | 0.01031 | 6e-05 | 0 | 0 | 0.00093 | 0 | 2e-05 | 0 | 0.00125 | 3e-05 | 0 | 0.00016 | - | - | 2,0200416075327e+19
40180 Stena Recycling OY | 426 | 426 | Zn | 2020-04-15 | hög Zn Sign:krijoh | 1 | 61.61% | 8.26688 | 0.89391 | 0.26119 | 0.1557 | 0.07886 | 0.00959 | 6.96085 | 0.02962 | 0.00956 | 0.00457 | 0 | 3e-05 | 3e-05 | 0.0018 | 0.00151 | 0.00051 | 4e-05 | 0.00033 | 0.00254 | 1e-05 | 0.0001 | 0 | - | - | 20200415075728426426ZN
40261 Scanmetals | 340 | 340 | x | 2020-04-15 | fack6 Hög Si Zn Sign:krijoh | 1 | 68.46% | 2.45186 | 0.87619 | 0.76369 | 0.1708 | 0.09371 | 0.03886 | 1.39309 | 0.02241 | 0.0388 | 0.0262 | 0.01706 | 5e-05 | 4e-05 | 0.00224 | 0.00169 | 0.00225 | 0.00019 | 0.00152 | 0.00368 | 2e-05 | 0.0001 | 0 | - | - | 20200415075126340340X
40130 SR Halmstad NF | 312 | 312 | x | 2020-04-14 | transnr 1821 v15 Sign:krijoh | 1 | 78.43% | 3.60132 | 0.48635 | 2.19481 | 0.24168 | 0.11975 | 0.04538 | 0.74381 | 0.02475 | 0.05913 | 0.04613 | 0.01622 | 1e-05 | 4e-05 | 0.00217 | 0.00129 | 0.00455 | 5e-05 | 0.00079 | 0.00615 | 2e-05 | 0 | 0 | - | - | 20200414074332312312X
40130 SR Halmstad NF | 650 | 650 | - | 2020-04-14 | Transnr 1831 v15 Sign:krijoh | 1 | 90.62% | 4.19423 | 0.42255 | 0.7988 | 0.18731 | 0.40071 | 0.03919 | 0.406 | 0.02753 | 0.02871 | 0.00917 | 0.02195 | 2e-05 | 4e-05 | 0.00194 | 0.00122 | 0.00276 | 6e-05 | 0.00042 | 0.00525 | 3e-05 | 0.0003 | 1e-05 | - | - | 2,0200414074524e+19
Nybro | 317 | 317 | - | 2020-04-09 | Bedöms som Zorba alt NF. Ej använbar här. Sign:Krijoh | 1 | 55.6% | 0.6775 | 0.3561 | 11.98345 | 0.17764 | 0.04101 | 0.1254 | 7.39782 | 0.00632 | 3.98821 | 0.25884 | 0 | 2e-05 | 2e-05 | 0.02316 | 0.0013 | 0.00206 | 3e-05 | 0.00334 | 0.00108 | 1e-05 | 0.00014 | 0 | - | - | 2,0200409075515e+19
Nybro | 317 | 317 | - | 2020-04-09 | Bedöms som en Zorba alt NF. Ej använbar här. Sign:Krijoh | 1 | 52.01% | 0.65499 | 0.29918 | 7.65911 | 0.17067 | 0.09568 | 0.08791 | 8.73203 | 0.00768 | 2.93949 | 0.09188 | 0 | 2e-05 | 2e-05 | 0.01316 | 0.0012 | 0.00141 | 4e-05 | 0.00303 | 0.00101 | 1e-05 | 0.00013 | 0 | - | - | 2,0200409074939e+19
40261 Scanmetals | 340 | - | - | 2020-04-09 | hög Si Sign:magnni | 1 | 79.96% | 3.26797 | 0.71825 | 0.79221 | 0.25327 | 0.14548 | 0.04068 | 0.89591 | 0.02329 | 0.0355 | 0.01728 | 0.02138 | 8e-05 | 4e-05 | 0.00202 | 0.00155 | 0.00264 | 0.00013 | 0.00186 | 0.00482 | 2e-05 | 0 | 0 | - | - | 2,0200409074637e+16
40106 Stena aluminium ab | 347 | 347 | - | 2020-04-08 | slaggkyl 347 Hög Fe Sign:magnni | 1 | 16.36% | 3.24647 | 2.05013 | 2.22695 | 0.23304 | 0.01637 | 0.13408 | 0.82304 | 0.08101 | 0.04495 | 0.02388 | 0.14441 | 0.0001 | 4e-05 | 0.00329 | 0.00171 | 0.00975 | 5e-05 | 0.00033 | 0.00496 | 1e-05 | 0.0001 | 0 | - | - | 2,0200408073547e+19
40102 Siegfried Jacob GmbH & Co KG. | 324 | 324 | - | 2020-04-07 | Mek Fe 7kg Hög Zn Pb Sign:Krijoh | 1 | 79.43% | 0.54693 | 0.54741 | 0.34191 | 0.29973 | 0.44245 | 0.01716 | 0.71777 | 0.0109 | 0.05036 | 0.00658 | 0.00609 | 4e-05 | 4e-05 | 0.00245 | 0.00128 | 0.00068 | 7e-05 | 0.00018 | 0.00329 | 6e-05 | 0.00046 | 0 | - | - | 2,0200407081433e+19
40106 Stena aluminium ab | 345 | 345 | - | 2020-04-07 | slaggkyl 345 Hög Fe Sign:magnni | 1 | 41.89% | 2.48828 | 3.04971 | 0.70177 | 0.13274 | 0.00354 | 0.09708 | 0.23379 | 0.03376 | 0.02293 | 0.00994 | 0.10221 | 7e-05 | 4e-05 | 0.00323 | 0.00521 | 0.00277 | 5e-05 | 4e-05 | 0.00443 | 1e-05 | 0.00052 | 0 | - | - | 2,0200407081528e+19
Halmstad | 650 | 650 | - | 2020-04-06 | Transnr 1756 v14 Sign:Krijoh | 1 | 89.01% | 3.67112 | 0.43472 | 0.82353 | 0.16414 | 0.33463 | 0.05067 | 0.3865 | 0.02383 | 0.02714 | 0.02184 | 0.02465 | 3e-05 | 4e-05 | 0.00162 | 0.00134 | 0.00371 | 6e-05 | 0.00053 | 0.00425 | 3e-05 | 0.00018 | 0 | - | - | 2,0200406073813e+19
40101 Siegfried Jacob GmbH & Co. KG | 111 | - | - | 2020-04-06 | oxidationstest prov2 slagg=228 salt=33kg oxider 44% Sign:Krijoh | 1 | 46.5% | 0.26377 | 0.42659 | 0.13495 | 0.36363 | 2.25256 | 0.0084 | 0.03549 | 0.00816 | 0.00393 | 0.00128 | 0.01965 | 0.00049 | 4e-05 | 0.00106 | 0.00149 | 0.0004 | 0.00028 | 2e-05 | 0.00078 | 1e-05 | 0 | 1e-05 | - | - | 2,0200406074117e+16
40138 Stena Recycling AB Hallsta. | 312 | 312 | x | 2020-04-06 | transnr 1751 v14 Sign:krijoh | 1 | 75.94% | 3.3903 | 0.44354 | 1.41871 | 0.25342 | 0.14159 | 0.03413 | 0.68505 | 0.02432 | 0.03607 | 0.02597 | 0.01587 | 5e-05 | 4e-05 | 0.00183 | 0.00128 | 0.0037 | 6e-05 | 0.00048 | 0.00477 | 3e-05 | 6e-05 | 0 | - | - | 20200406073603312312X
40092 NORD-SCHROTT | 104 | 104 | - | 2020-04-03 | kontrollprov Sign:Krijoh | 1 | 95.16% | 0.10328 | 0.41721 | 0.00339 | 0.01401 | 0.08328 | 0.00692 | 0.01749 | 0.00793 | 0.00069 | 0.00055 | 0.00086 | 2e-05 | 0 | 0 | 0.0012 | 0 | 2e-05 | 0 | 0.00073 | 3e-05 | 7e-05 | 0.00016 | - | - | 2,0200403073928e+19
40101 Siegfried Jacob GmbH & Co. KG | 111 | - | - | 2020-04-03 | referensprov till oxidationstest Sign:Krijoh | 1 | 46.01% | 0.17183 | 0.29813 | 0.07965 | 0.33683 | 2.74894 | 0.00512 | 0.0192 | 0.01419 | 0.00248 | 0.00097 | 0.0205 | 8e-05 | 1e-05 | 0 | 0.00091 | 0 | 6e-05 | 0 | 0.00078 | 3e-05 | 0 | 0.00016 | - | - | 2,0200403073723e+16
karlshamn | 109 | 302 | - | 2020-04-02 | schilo material Sign:krijoh | 1 | 92.31% | 0.32908 | 0.30351 | 0.0553 | 0.21916 | 2.20999 | 0.00574 | 0.02965 | 0.02305 | 0.00318 | 0.00119 | 0.03551 | 0.00093 | 3e-05 | 0 | 0.00082 | 0 | 0.00068 | 0 | 0.0009 | 0.00013 | 0 | 0.00016 | - | - | 2,0200402073908e+19
Oslo | 612 | 622 | - | 2020-04-02 | Sign:magnni | 1 | 75.84% | 0.1462 | 0.42656 | 0.00465 | 0.01218 | 0.00259 | 0.00808 | 0.0058 | 0.00813 | 0.00094 | 0.00044 | 0.00272 | 0.00019 | 0 | 0 | 0.00092 | 0 | 5e-05 | 0 | 0.00237 | 3e-05 | 0 | 0.00017 | - | - | 2,0200402073703e+19
40092 NORD-SCHROTT | 501 | 520 | - | 2020-04-01 | Hög Cu Sign:krijoh | 1 | 83.42% | 1.05599 | 0.34701 | 0.14418 | 0.58154 | 0.42766 | 0.00633 | 0.12143 | 0.02889 | 0.00728 | 0.0016 | 0.10173 | 0.0002 | 1e-05 | 0 | 0.00095 | 0.00347 | 0.00011 | 0 | 0.00682 | 9e-05 | 0 | 0.00015 | - | - | 2,020040107354e+19
40180 Stena Recycling OY | 501 | 541 | - | 2020-04-01 | Lågt utbyte Hög Cu Sign:magnni | 1 | 66% | 0.57096 | 0.31658 | 0.37849 | 0.2126 | 0.69474 | 0.00748 | 0.17728 | 0.02077 | 0.01036 | 0.00166 | 0.03459 | 0.00094 | 3e-05 | 0 | 0.00075 | 0 | 0.00023 | 0 | 0.00196 | 6e-05 | 0 | 0.00016 | - | - | 2,0200401073337e+19
40106 Stena aluminium ab | 345 | 345 | - | 2020-03-31 | slaggkyl Hög Fe Sign:magnni | 1 | 35.85% | 4.48629 | 3.54173 | 3.43336 | 0.39717 | 0.00339 | 0.21458 | 0.37041 | 0.04268 | 0.06735 | 0.04958 | 0.25469 | 9e-05 | 5e-05 | 0.01004 | 0.00342 | 0.00998 | 7e-05 | 0.00019 | 0.005 | 1e-05 | 0.00029 | 0 | - | - | 2,0200331073929e+19
Oslo | 317 | 329 | - | 2020-03-30 | prov2 oxidationstest Slagg=279kg Salt=37kg Hög Fe Cu Zn Pb Sn Sign:krijoh | 1 | 43.87% | 0.57436 | 0.86316 | 1.72781 | 0.59782 | 0.06937 | 0.11437 | 1.96049 | 0.01768 | 0.06499 | 0.79479 | 0.05973 | 0.00407 | 4e-05 | 0.01148 | 0.00254 | 0.00235 | 0.00156 | 0.00047 | 0.0019 | 1e-05 | 0 | 0 | - | - | 2,0200330074036e+19
40130 SR Halmstad NF | 312 | 312 | - | 2020-03-30 | transnr 1644 v13 Sign:krijoh | 1 | 81.54% | 3.59825 | 0.45468 | 1.60635 | 0.21586 | 0.15332 | 0.03767 | 0.54956 | 0.02775 | 0.04493 | 0.02805 | 0.01492 | 0.00028 | 4e-05 | 0.00197 | 0.0014 | 0.00212 | 0.00015 | 0.00048 | 0.00545 | 2e-05 | 0.00018 | 0 | - | - | 2,0200330073525e+19
40130 SR Halmstad NF | 650 | 650 | - | 2020-03-30 | transnr 1642 v13 Sign:krijoh | 1 | 90.28% | 4.06426 | 0.23816 | 0.9006 | 0.19494 | 0.30005 | 0.01716 | 0.17521 | 0.02898 | 0.01312 | 0.01014 | 0.01082 | 0.00036 | 4e-05 | 0.00168 | 0.00129 | 0.00257 | 0.00011 | 0.00033 | 0.00623 | 3e-05 | 0.00012 | 0 | - | - | 2,0200330073727e+19
oslo | 317 | - | - | 2020-03-27 | prov1 Hög Zn Pb Sn Sign:magnni | 1 | 40.58% | 0.30574 | 0.65149 | 0.9789 | 0.58754 | 0.07435 | 0.04766 | 1.42399 | 0.0166 | 0.07934 | 0.66928 | 0.0204 | 0.00019 | 3e-05 | 0.01003 | 0.00216 | 0.00186 | 5e-05 | 0.00236 | 0.00172 | 1e-05 | 0 | 0 | - | - | 2,0200327073914e+16
40165 Stena Recycling AB Jönköping | 104 | 104 | - | 2020-03-27 | Sign:Krijoh | 1 | 90.51% | 0.11704 | 0.33135 | 0.0073 | 0.01332 | 0.04015 | 0.00618 | 0.02733 | 0.01144 | 0.00081 | 0.00042 | 0.00088 | 3e-05 | 3e-05 | 0 | 0.00093 | 0 | 1e-05 | 0 | 0.0006 | 3e-05 | 7e-05 | 0.00016 | - | - | 2,0200327073404e+19
40137 STÅL & METALL AB | 311 | - | - | 2020-03-26 | Hög Zn Sign:magnni | 1 | 79.35% | 1.00393 | 0.35024 | 0.22007 | 0.31415 | 0.12189 | 0.00673 | 0.6103 | 0.01704 | 0.00857 | 0.00299 | 0.01233 | 3e-05 | 2e-05 | 0 | 0.00084 | 0 | 5e-05 | 0 | 0.00468 | 3e-05 | 0 | 0.00015 | - | - | 2,0200326073433e+16
40092 NORD-SCHROTT | 122 | 122 | - | 2020-03-25 | Hög Zn Sign:krijoh | 1 | 89.44% | 0.37031 | 0.38276 | 0.08751 | 0.21536 | 0.34989 | 0.00441 | 0.15086 | 0.01609 | 0.00883 | 0.00096 | 0.01416 | 5e-05 | 0.00016 | 0 | 0.00085 | 0 | 5e-05 | 0 | 0.00403 | 5e-05 | 0 | 0.00016 | - | - | 2,0200325073831e+19
40126 Hydro Extrusion Sweden AB | 420 | 420 | - | 2020-03-25 | kontrollprov v13 Sign:krijoh | 1 | 63.36% | 0.5586 | 0.2463 | 0.03985 | 0.09475 | 0.1487 | 0.00381 | 0.03027 | 0.00937 | 0.00181 | 0.0006 | 0.00286 | 0.0001 | 0.00015 | 0 | 0.00213 | 0 | 9e-05 | 0 | 0.00129 | 3e-05 | 8e-05 | 0.00016 | - | - | 2,0200325073726e+19
SR DK | 315 | 329 | - | 2020-03-24 | Hög Mn prov2 Sign:Rikarl | 1 | 47.39% | 0.82977 | 0.52842 | 0.77263 | 0.54407 | 0.09288 | 0.01332 | 0.98595 | 0.01771 | 0.0318 | 0.01763 | 0.0136 | 0.00038 | 3e-05 | 0.00155 | 0.00178 | 0.00087 | 0.00014 | 0.00025 | 0.00274 | 2e-05 | 0 | 0 | - | - | 2,0200324073817e+19
Veddesta | 340 | 340 | - | 2020-03-24 | kontrollprov rensat material Sign:krijoh | 1 | 78.94% | 1.37316 | 0.39776 | 0.27305 | 0.20421 | 0.1657 | 0.01575 | 0.91508 | 0.01601 | 0.03375 | 0.01153 | 0.0158 | 0.0001 | 3e-05 | 0.00133 | 0.00133 | 0.00104 | 0.00025 | 0.00054 | 0.00244 | 1e-05 | 7e-05 | 0 | - | - | 2,0200324073516e+19
40130 SR Halmstad NF | 312 | 312 | - | 2020-03-23 | veckoprov v 12 transnr 1524 Sign:krijoh | 1 | 80.54% | 4.80604 | 0.44155 | 1.28733 | 0.20025 | 0.11193 | 0.04965 | 0.48571 | 0.03098 | 0.04036 | 0.01914 | 0.01419 | 9e-05 | 3e-05 | 0.00181 | 0.00127 | 0.00272 | 8e-05 | 0.00044 | 0.00637 | 2e-05 | 8e-05 | 0 | - | - | 2,0200323074404e+19
Nord Schrott | 652 | 652 | - | 2020-03-19 | fack B117 Hög Mg Zn Sign:krijoh | 1 | 74.4% | 6.52286 | 0.57216 | 2.40855 | 0.17323 | 0.73638 | 0.07007 | 1.39772 | 0.02441 | 0.07896 | 0.05083 | 0.01958 | 0.0001 | 4e-05 | 0.00317 | 0.0015 | 0.00547 | 0.00028 | 0.00172 | 0.00463 | 3e-05 | 0.0001 | 1e-05 | - | - | 2,0200319140227e+19
Nord schrott | 310 | 310 | x | 2020-03-19 | fack 6 Sign:krijoh | 1 | 81.55% | 4.15421 | 0.44363 | 1.28273 | 0.14724 | 0.55846 | 0.06277 | 0.78523 | 0.02007 | 0.04933 | 0.03467 | 0.02073 | 9e-05 | 3e-05 | 0.00176 | 0.00133 | 0.00371 | 0.00015 | 0.00092 | 0.00345 | 3e-05 | 0.00025 | 4e-05 | - | - | 20200319135921310310X
40106 Stena aluminium ab | 315 | 315 | x | 2020-03-19 | oxidationstest Slagg=278kg Salt =42kg 41% oxider Sign:krijoh | 1 | 46.37% | 1.10143 | 0.71937 | 1.61395 | 0.2719 | 0.0618 | 0.02107 | 1.84695 | 0.01981 | 0.04686 | 0.32644 | 0.00775 | 0.00181 | 4e-05 | 0.0035 | 0.00165 | 0.0026 | 0.00051 | 0.00032 | 0.00205 | 2e-05 | 0.00013 | 1e-05 | - | - | 20200319073443315315X
40106 Stena aluminium ab | 340 | - | - | 2020-03-19 | Oxidationstest Slagg=126kg Salt=13kg 37,5% slagg Sign:krijoh | 1 | 59.14% | 1.6921 | 0.70701 | 0.7486 | 0.39563 | 0.03335 | 0.02274 | 1.1347 | 0.02145 | 0.04371 | 0.02851 | 0.01198 | 2e-05 | 3e-05 | 0.00212 | 0.00154 | 0.00173 | 0.0001 | 0.0006 | 0.00281 | 1e-05 | 0 | 0 | - | - | 2,0200319073821e+16
40106 Stena aluminium ab | 536 | 536 | - | 2020-03-19 | Oxidationstest Slagg=125kg Salt=39kg 14% oxider Sign:krijoh | 1 | 76.97% | 8.83459 | 0.75364 | 1.52439 | 0.22021 | 0.08388 | 0.02904 | 0.44492 | 0.02642 | 0.02745 | 0.01424 | 0.02824 | 5e-05 | 4e-05 | 0.00146 | 0.00136 | 0.00622 | 7e-05 | 0.00025 | 0.00675 | 1e-05 | 0 | 0 | - | - | 2,020031907366e+19
40092 NORD-SCHROTT | 660 | 666 | - | 2020-03-18 | PB risk Sign:Krijoh | 1 | 79.17% | 8.08879 | 0.48875 | 1.21755 | 0.19468 | 0.41073 | 0.07279 | 1.14731 | 0.0346 | 0.09571 | 0.04191 | 0.01609 | 9e-05 | 7e-05 | 0.00333 | 0.00135 | 0.01163 | 0.00014 | 0.00081 | 0.00543 | 5e-05 | 6e-05 | 1e-05 | - | - | 2,020031807392e+19
40106 Stena aluminium ab | 312 | 312 | - | 2020-03-18 | oxidationstest salt=37kg Slagg=110kg 14,6% hamnar som slagg Sign:krijoh | 1 | 81% | 4.46228 | 0.46883 | 1.57395 | 0.24365 | 0.14214 | 0.05743 | 0.56109 | 0.031 | 0.0384 | 0.03211 | 0.02103 | 3e-05 | 3e-05 | 0.00197 | 0.00126 | 0.00272 | 7e-05 | 0.00061 | 0.00671 | 3e-05 | 1e-05 | 0 | - | - | 2,0200318074028e+19
40106 Stena aluminium ab | 427 | 428 | - | 2020-03-18 | Oxidationstest salt=70kg slagg=529Kg 58% oxider Sign:krijoh | 1 | 31.57% | 7.88416 | 1.55464 | 1.91052 | 0.53785 | 0.01384 | 0.03807 | 0.86125 | 0.03848 | 0.02876 | 0.01408 | 0.12248 | 5e-05 | 4e-05 | 0.00206 | 0.0019 | 0.00529 | 0.0001 | 0.00041 | 0.00522 | 2e-05 | 0 | 0 | - | - | 2,0200318074216e+19
SR DK | 315 | 329 | - | 2020-03-17 | prov2 lågt utbyte materialet innehåller skumgummi Sign:krijoh | 1 | 49.4% | 0.7476 | 0.49328 | 0.48041 | 0.38437 | 0.18031 | 0.01108 | 0.87451 | 0.0159 | 0.02008 | 0.01176 | 0.0129 | 0.00023 | 3e-05 | 0.00135 | 0.00149 | 0.00073 | 0.00014 | 0.00018 | 0.00292 | 2e-05 | 0 | 0 | - | - | 2,0200317073716e+19
Sr Dk | 315 | 317 | - | 2020-03-17 | prov1 brinner mycket. Lågt utbyte Sign:krijoh | 1 | 52.59% | 0.78916 | 0.70592 | 0.66322 | 0.41381 | 0.11819 | 0.01655 | 0.97536 | 0.01718 | 0.02993 | 0.01804 | 0.02109 | 0.00377 | 4e-05 | 0.00176 | 0.00178 | 0.001 | 0.00305 | 0.0002 | 0.00283 | 2e-05 | 1e-05 | 4e-05 | - | - | 2,0200317073416e+19
40106 Stena aluminium ab | 345 | 345 | - | 2020-03-17 | slaggkyl 345 Hög Fe Sign:magnni | 1 | 48.03% | 3.90514 | 2.01361 | 2.46114 | 0.22126 | 0.00272 | 0.13124 | 0.53824 | 0.04955 | 0.06422 | 0.03117 | 0.09835 | 6e-05 | 3e-05 | 0.00498 | 0.0015 | 0.01107 | 7e-05 | 0.00014 | 0.00501 | 1e-05 | 5e-05 | 0 | - | - | 2,0200317073814e+19
halmsta NF | 650 | 650 | - | 2020-03-16 | v10 transnr 47985 Sign:magnni | 1 | 87.19% | 4.312 | 0.37029 | 0.88859 | 0.192 | 0.33062 | 0.03884 | 0.44564 | 0.03131 | 0.02942 | 0.00942 | 0.02144 | 0.00013 | 4e-05 | 0.00182 | 0.00104 | 0.0031 | 0.00027 | 0.00028 | 0.00542 | 4e-05 | 0.00022 | 1e-05 | - | - | 2,0200316073813e+19
Halmstad NF | 312 | 312 | x | 2020-03-16 | v 11 transnr 47985 Lågt utbyte Sign:krijoh | 1 | 75.47% | 4.47723 | 0.47586 | 1.43027 | 0.25038 | 0.17688 | 0.059 | 0.76541 | 0.02877 | 0.04336 | 0.04104 | 0.0183 | 0.00072 | 3e-05 | 0.00222 | 0.00118 | 0.00284 | 7e-05 | 0.00086 | 0.00583 | 2e-05 | 1e-05 | 1e-05 | - | - | 20200316074123312312X
40066 Stena Recycling A/S | 329 | 370 | - | 2020-03-16 | lösa kapsyler. Hög zn och sn Sign:krijoh | 1 | 36.98% | 0.71886 | 0.7775 | 0.88417 | 0.11828 | 0.00636 | 0.01272 | 1.6842 | 0.01859 | 0.06024 | 0.6484 | 0 | 8e-05 | 3e-05 | 0.00458 | 0.00136 | 0.00268 | 0.00015 | 0.0002 | 0.00105 | 1e-05 | 0.00023 | 0 | - | - | 2,0200316074426e+19
40106 Stena aluminium ab | 346 | 346 | - | 2020-03-13 | slaggkyl 346 Hög Fe Sign:magnni | 1 | 73.06% | 2.57334 | 1.37357 | 1.79627 | 0.15588 | 0.00194 | 0.09034 | 0.55365 | 0.03321 | 0.03085 | 0.0182 | 0.06301 | 0.00015 | 3e-05 | 0.00215 | 0.00129 | 0.00486 | 0.00021 | 9e-05 | 0.00511 | 1e-05 | 3e-05 | 0 | - | - | 2,0200313074134e+19
40106 Stena aluminium ab | 347 | 347 | - | 2020-03-13 | Slaggkyl Hög Fe Sign:magnni | 1 | 17% | 3.87372 | 2.24661 | 2.38684 | 0.27297 | 0.03711 | 0.18543 | 0.85471 | 0.16213 | 0.05134 | 0.01771 | 0.24864 | 0.00093 | 4e-05 | 0.00366 | 0.00215 | 0.01299 | 0.00032 | 0.00019 | 0.00715 | 2e-05 | 0.00015 | 1e-05 | - | - | 2,0200313074312e+19
40261 Scanmetals | 340 | 342 | - | 2020-03-13 | prov 2 Hög Si Zn Sign:magnni | 1 | 53.85% | 1.33269 | 0.59847 | 0.66364 | 0.35399 | 0.03823 | 0.02158 | 2.01944 | 0.01873 | 0.06942 | 0.03871 | 0.00447 | 6e-05 | 3e-05 | 0.00285 | 0.00152 | 0.00158 | 0.00011 | 0.00118 | 0.00251 | 1e-05 | 0 | 0 | - | - | 2,0200313074009e+19
SR DK | 329 | 329 | x | 2020-03-12 | märk Danskt Hög Cu Zn Sn Sign:krijoh | 1 | 37.21% | 0.68674 | 0.84611 | 0.59873 | 0.10302 | 0.00653 | 0.0094 | 1.71154 | 0.01801 | 0.04722 | 0.36596 | 0 | 2e-05 | 2e-05 | 0.00572 | 0.00148 | 0.00214 | 5e-05 | 0 | 0.00097 | 1e-05 | 0.00031 | 0 | - | - | 20200312073314329329X
SR DK | 329 | 329 | - | 2020-03-12 | märk svenskt hög Zn Sn Sign:krijoh | 1 | 48.71% | 0.67445 | 0.83833 | 0.18876 | 0.09068 | 0.00074 | 0.00726 | 0.92949 | 0.01866 | 0.00671 | 0.37261 | 0 | 9e-05 | 2e-05 | 0.00238 | 0.00144 | 0.00182 | 0.00013 | 0 | 0.001 | 1e-05 | 0.00021 | 0 | - | - | 2,0200312073045e+19
40292 Stena Recycling AB Veddesta | 312 | 310 | - | 2020-03-12 | Hög Zn Sign:krijoh | 1 | 88.24% | 3.44491 | 0.40585 | 0.65954 | 0.28971 | 0.38291 | 0.03601 | 2.06028 | 0.02788 | 0.07065 | 0.03435 | 0.00724 | 0.0002 | 3e-05 | 0.00148 | 0.0012 | 0.00386 | 0.00014 | 0.00081 | 0.00691 | 3e-05 | 2e-05 | 0 | - | - | 2,0200312073531e+19
40066 Stena Recycling A/S | 329 | 329 | x | 2020-03-10 | pressat material processat i Danmark Hög Cu Zn Sn Sign:krijoh | 1 | 40.04% | 0.6504 | 0.78672 | 1.11479 | 0.1353 | 0.00275 | 0.01182 | 1.83618 | 0.01748 | 0.07409 | 0.7681 | 0 | 1e-05 | 3e-05 | 0.00527 | 0.00147 | 0.00317 | 5e-05 | 0.00011 | 0.00101 | 1e-05 | 0.00012 | 0 | - | - | 20200310075704329329X
40177 Stena Recycling AB Åstorp | 323 | 360 | - | 2020-03-10 | Kärlskrot pressat i det skick som det levererades. Lågt utbyte Sign:krijoh | 1 | 77.33% | 0.64641 | 0.4403 | 0.18112 | 0.40705 | 0.83964 | 0.00991 | 0.26201 | 0.01572 | 0.00861 | 0.00526 | 0.02427 | 0.00039 | 3e-05 | 0.00086 | 0.00115 | 0.0033 | 0.00029 | 2e-05 | 0.00265 | 6e-05 | 0 | 0 | - | - | 2,0200310080041e+19
Halmstad NF | 650 | 650 | - | 2020-03-09 | 47419 v9 Sign:krijoh | 1 | 85.6% | 3.75878 | 0.39354 | 0.73703 | 0.18523 | 0.27405 | 0.03078 | 0.37034 | 0.02694 | 0.02641 | 0.0092 | 0.01876 | 3e-05 | 3e-05 | 0.00138 | 0.00122 | 0.00193 | 7e-05 | 0.00032 | 0.00583 | 2e-05 | 0.00021 | 0 | - | - | 2,0200309073719e+19
NF halmstad | 312 | 312 | x | 2020-03-09 | 47412 elskrot bottenskrap v10 Sign:krijoh | 1 | 71.85% | 5.17292 | 0.50589 | 1.63835 | 0.2353 | 0.09644 | 0.05691 | 0.56951 | 0.03079 | 0.04978 | 0.05261 | 0.01779 | 2e-05 | 3e-05 | 0.00205 | 0.00128 | 0.00306 | 6e-05 | 0.00082 | 0.00547 | 2e-05 | 0 | 0 | - | - | 20200309073932312312X
40261 Scanmetals | 340 | 343 | - | 2020-03-09 | Hög si Zn Sign:krijoh | 1 | 58.53% | 1.33497 | 0.66357 | 0.6916 | 0.38741 | 0.05515 | 0.02124 | 1.50853 | 0.01843 | 0.06107 | 0.03254 | 0.00899 | 8e-05 | 3e-05 | 0.00228 | 0.00161 | 0.00153 | 8e-05 | 0.00081 | 0.00241 | 1e-05 | 0 | 0 | - | - | 2,0200309074137e+19
40165 Stena Recycling AB Jönköping | 323 | 324 | - | 2020-03-06 | klippt kärlskrot med bottenskrap Sign:krijoh | 1 | 79.98% | 0.43384 | 0.41218 | 1.00679 | 0.41761 | 0.11087 | 0.00726 | 0.61102 | 0.01348 | 0.03185 | 0.00451 | 0.00532 | 8e-05 | 3e-05 | 0.00075 | 0.0012 | 0.0002 | 0.00012 | 0.00011 | 0.00166 | 1e-05 | 0 | 0 | - | - | 2,0200306074224e+19
IAC Hultsfred | 425 | 426 | - | 2020-03-05 | 425+Mg 24kg Hög Mn Sign:krijoh | 1 | 55.73% | 9.68703 | 0.90948 | 0.12594 | 0.53946 | 0.23793 | 0.01625 | 0.0776 | 0.04106 | 0.00452 | 0.00206 | 0.03485 | 0.00018 | 2e-05 | 0.00139 | 0.00098 | 0.00063 | 0.00018 | 0.00011 | 0.00202 | 2e-05 | 0 | 1e-05 | - | - | 2,0200305073303e+19
IAC Hultsfred | 425 | 426 | - | 2020-03-05 | ref prov till Mg test Sign:krijoh | 1 | 57.29% | 9.401 | 0.84116 | 0.07651 | 0.53491 | 0.00987 | 0.02042 | 0.05044 | 0.05566 | 0.00322 | 0.00181 | 0.03299 | 1e-05 | 2e-05 | 0.00151 | 0.00145 | 0.00048 | 2e-05 | 8e-05 | 0.00208 | 2e-05 | 1e-05 | 1e-05 | - | - | 2,0200305072901e+19
Jönköping | 323 | 324 | P | 2020-03-04 | mek Fe 47kg Hög Fe Sign:Krijoh | 1 | 81.91% | 0.2878 | 1.19835 | 0.11695 | 0.49705 | 0.53456 | 0.00832 | 0.24918 | 0.01883 | 0.00961 | 0.0015 | 0.03645 | 0.00058 | 3e-05 | 0.00076 | 0.00123 | 0.00033 | 0.00029 | 7e-05 | 0.00208 | 7e-05 | 0.0011 | 0 | - | - | 20200304074518323324P
SR DK | 315 | 317 | - | 2020-03-03 | SIS Grenå 7-50 Sign:krijoh | 1 | 54.61% | 0.61363 | 0.46198 | 1.19109 | 0.4571 | 0.39314 | 0.01189 | 1.34585 | 0.01538 | 0.01933 | 0.02152 | 0.00783 | 0.0001 | 3e-05 | 0.00117 | 0.00143 | 0.00057 | 0.00021 | 0.00061 | 0.00225 | 2e-05 | 0 | 0 | - | - | 2,0200303074003e+19
Sr Dk | 315 | 329 | - | 2020-03-03 | märk 7-50 prov1 Hög Zn Sign:magnni | 1 | 44.88% | 0.57512 | 0.46227 | 1.07469 | 0.46025 | 0.09445 | 0.01 | 1.23745 | 0.01497 | 0.02153 | 0.02759 | 0.00711 | 3e-05 | 3e-05 | 0.00111 | 0.00128 | 0.00047 | 7e-05 | 0.00051 | 0.00227 | 2e-05 | 0 | 0 | - | - | 2,0200303073412e+19
40126 Hydro Extrusion Sweden AB | 420 | - | - | 2020-03-03 | Sign:magnni | 1 | 53.94% | 0.5671 | 0.2336 | 0.01598 | 0.09419 | 0.06917 | 0.00375 | 0.01047 | 0.0102 | 0.00085 | 0.00074 | 0.00365 | 0.00015 | 4e-05 | 0 | 0.00191 | 0 | 0.00025 | 0 | 0.00119 | 3e-05 | 1e-05 | 0.00016 | - | - | 20200303073211AP114033420
40165 Stena Recycling AB Jönköping | 203 | 203 | - | 2020-02-27 | 203 Sign:krijoh | 1 | 75.14% | 0.44635 | 0.20854 | 0.01317 | 0.03166 | 0.14389 | 0.00368 | 0.00928 | 0.01022 | 0.00107 | 0.00052 | 0.00215 | 3e-05 | 7e-05 | 0 | 0.00084 | 0 | 3e-05 | 0 | 0.00131 | 3e-05 | 0.0002 | 0.00016 | - | - | 20200227074435AP114065203203
40165 Stena Recycling AB Jönköping | 223 | 223 | - | 2020-02-27 | 223 Sign:Krijoh | 1 | 86.3% | 0.47872 | 0.21936 | 0.00858 | 0.03062 | 0.1796 | 0.00461 | 0.01006 | 0.01077 | 0.00096 | 0.00056 | 0.00226 | 4e-05 | 6e-05 | 0 | 0.00093 | 0 | 3e-05 | 0 | 0.00111 | 3e-05 | 0.00028 | 0.00016 | - | - | 20200227074712AP114065223223
40165 Stena Recycling AB Jönköping | 301 | 301 | - | 2020-02-27 | 301 Sign:Krijoh | 1 | 90.38% | 0.31758 | 0.41402 | 0.09063 | 0.61861 | 0.68484 | 0.00812 | 0.06515 | 0.01627 | 0.00413 | 0.00175 | 0.02145 | 0.0001 | 6e-05 | 0 | 0.00091 | 0 | 6e-05 | 0 | 0.00157 | 6e-05 | 0 | 0.00016 | - | - | 20200227074858AP114065301301
40165 Stena Recycling AB Jönköping | 302 | 302 | - | 2020-02-27 | 302 Sign:Krijoh | 1 | 81.48% | 0.30784 | 0.427 | 0.10007 | 0.66064 | 0.60463 | 0.00822 | 0.07668 | 0.01624 | 0.00442 | 0.0018 | 0.02297 | 8e-05 | 5e-05 | 0 | 0.00092 | 0 | 5e-05 | 0 | 0.00161 | 5e-05 | 0 | 0.00016 | - | - | 20200227075024AP114065302302
40130 SR Halmstad NF | 312 | 312 | - | 2020-02-26 | transnr 46236 v9 Lågt utbyte Sign:Krijoh | 2 | 76.46% | 5.76612 | 0.51587 | 1.55308 | 0.22374 | 0.14941 | 0.06626 | 0.75256 | 0.03496 | 0.04492 | 0.04672 | 0.01817 | 2e-05 | 4e-05 | 0.00283 | 0.00129 | 0.00309 | 7e-05 | 0.00099 | 0.00687 | 2e-05 | 0 | 0 | - | - | 20200226074312AP113985312312
40130 SR Halmstad NF | 650 | 650 | - | 2020-02-26 | Transnr 46493 v9 Sign:krijoh | 2 | 89.06% | 3.22844 | 0.37587 | 0.62097 | 0.16147 | 0.26314 | 0.0271 | 0.3263 | 0.02542 | 0.02107 | 0.00674 | 0.01419 | 0.00018 | 3e-05 | 0.00116 | 0.00122 | 0.00178 | 9e-05 | 0.00018 | 0.00566 | 2e-05 | 0.00026 | 0 | - | - | 20200226073744AP114082650650
Jkp | 532 | 532 |  | 2020-02-24 | Sign:brielm | 1 | - | 1.35875 | 0.27185 | 0.13009 | 0.46251 | 0.74728 | 0.00552 | 0.17657 | 0.02536 | 0.02714 | 0.00138 | 0.05143 | 2e-05 | 8e-05 | 0.00053 | 0.00127 | 0.03954 | 0.00031 | 0 | 0.00157 | 0.00011 | 7e-05 | 0 | - | - | 20200224100915AP114113532532
Nordschrott | 532 | 532 |  | 2020-02-24 | Sign:brielm | 1 | - | 1.07644 | 0.2826 | 0.4251 | 0.34547 | 1.2224 | 0.00811 | 1.19745 | 0.02235 | 0.02667 | 0.00313 | 0.06526 | 2e-05 | 4e-05 | 0.00088 | 0.00124 | 0.02403 | 0.00015 | 1e-05 | 0.00557 | 0.0001 | 0 | 0 | - | - | 20200224170544AP114107532532
NS | 532 | 532 |  | 2020-02-24 | Sign:brielm | 1 | - | 1.01524 | 0.33886 | 0.42334 | 0.40046 | 0.38314 | 0.00605 | 0.90715 | 0.03433 | 0.02489 | 0.0015 | 0.04926 | 1e-05 | 3e-05 | 0.00069 | 0.00145 | 0.02232 | 7e-05 | 0 | 0.00226 | 2e-05 | 0 | 0 | - | - | 20200224100524AP114109532532
Skogslunds | 520 | 520 |  | 2020-02-24 | Sign:brielm | 1 | - | 9.80806 | 0.41735 | 0.19927 | 0.2293 | 0.17049 | 0.00796 | 0.10354 | 0.02137 | 0.00609 | 0.00194 | 0.01416 | 3e-05 | 0.00046 | 0 | 0.0009 | 0 | 0.00018 | 0 | 0.00298 | 2e-05 | 0 | 0.00015 | - | - | 20200224100606AP114058520520
Skövde | 532 | 532 |  | 2020-02-24 | Sign:brielm | 1 | - | 7.69653 | 1.69747 | 2.4279 | 0.33926 | 0.27155 | 0.0484 | 0.5565 | 0.0307 | 0.11578 | 0.01936 | 0.02965 | 0.00014 | 0.00016 | 0.00205 | 0.01143 | 0.11966 | 0.00182 | 0.00055 | 0.00649 | 1e-05 | 0.00038 | 0 | - | - | 20200224170353AP114124532532
40101 Siegfried Jacob GmbH & Co. KG | 324 | 324 | x | 2020-02-24 | lågt utbyte Sign:Krijoh | 1 | 76.6% | 0.83686 | 0.45458 | 0.44427 | 0.27938 | 0.19129 | 0.02742 | 0.8883 | 0.01587 | 0.0207 | 0.01254 | 0.01335 | 0.00034 | 3e-05 | 0.00144 | 0.00167 | 0.00195 | 0.00014 | 0.00043 | 0.00584 | 4e-05 | 0.0004 | 0 | - | - | 20200224132026AP113994324324X
40130 SR Halmstad NF | 312 | 312 | x | 2020-02-24 | transnr 45569 v7 Sign:krijoh | 1 | 78.39% | 5.17654 | 0.49556 | 1.53214 | 0.2465 | 0.13362 | 0.05822 | 0.76551 | 0.03248 | 0.04393 | 0.02363 | 0.01902 | 3e-05 | 4e-05 | 0.00232 | 0.00133 | 0.00322 | 7e-05 | 0.0009 | 0.00675 | 2e-05 | 0 | 0 | - | - | 20200224074954AP113980312312X
40130 SR Halmstad NF | 650 | 650 | - | 2020-02-24 | transnr 45562 Sign:Krijoh | 1 | 88.07% | 4.01985 | 0.40098 | 0.84058 | 0.18598 | 0.35183 | 0.03779 | 0.41273 | 0.02966 | 0.03217 | 0.009 | 0.02113 | 4e-05 | 3e-05 | 0.002 | 0.00137 | 0.00403 | 9e-05 | 0.00053 | 0.00661 | 3e-05 | 0.00017 | 0 | - | - | 20200224074825AP113812650650
40261 Scanmetals | 340 | 340 | zn | 2020-02-24 | Hög Si Zn Sign:Krijoh | 1 | 77.38% | 4.58921 | 0.83655 | 2.00525 | 0.18238 | 0.09777 | 0.1026 | 4.65775 | 0.02361 | 0.06374 | 0.09428 | 0.00014 | 2e-05 | 5e-05 | 0.00508 | 0.00161 | 0.00497 | 9e-05 | 0.00569 | 0.00616 | 1e-05 | 0.00012 | 0 | - | - | 20200224131621AP114045340340ZN
Jkp | 532 | 520 |  | 2020-02-19 | Sign:brielm | 1 | - | 9.13746 | 0.49218 | 0.17314 | 0.16087 | 0.09362 | 0.0101 | 0.08198 | 0.04417 | 0.00558 | 0.00212 | 0.01423 | 5e-05 | 0.00014 | 0.00065 | 0.00134 | 0.00052 | 0.0001 | 0 | 0.00251 | 1e-05 | 7e-05 | 0 | - | - | 20200219125346AP114006532520
Jönköping | 501 | 501 |  | 2020-02-19 | Sign:brielm | 1 | - | 0.79959 | 0.26886 | 0.03141 | 0.16947 | 0.35119 | 0.00467 | 0.06209 | 0.00743 | 0.00169 | 0.00077 | 0.00779 | 4e-05 | 7e-05 | 0 | 0.00096 | 0 | 0.00018 | 0 | 0.0029 | 3e-05 | 0.00018 | 0.00016 | - | - | 20200219161459AP114034501501
Vetlanda | 501 | 501 |  | 2020-02-19 | Sign:brielm | 1 | - | 0.75523 | 0.24708 | 0.04283 | 0.26575 | 0.38005 | 0.00393 | 0.03059 | 0.0071 | 0.00146 | 0.00063 | 0.00477 | 6e-05 | 5e-05 | 0 | 0.00092 | 0 | 0.00012 | 0 | 0.00128 | 3e-05 | 1e-05 | 0.00016 | - | - | 20200219092923AP114052501501
40207 TRANIA METAL ÅTERVINNING AB | 317 | 317 | x | 2020-02-14 | ej tillplattat hög zn och pb Sign:Krijoh | 1 | 49.91% | 0.30488 | 0.57136 | 0.9307 | 0.61346 | 0.30842 | 0.01931 | 1.55688 | 0.01491 | 0.07399 | 0.01835 | 0.0096 | 6e-05 | 3e-05 | 0.00841 | 0.00176 | 0.00031 | 7e-05 | 0.00057 | 0.00174 | 1e-05 | 0 | 0 | - | - | 20200214093228AP113964317317X
40261 Scanmetals | 340 | 340 | - | 2020-02-14 | lion Sign:Krijoh | 1 | 76.91% | 2.99519 | 0.66035 | 0.75295 | 0.25924 | 0.09446 | 0.03558 | 1.06221 | 0.02163 | 0.04435 | 0.02411 | 0.02014 | 1e-05 | 3e-05 | 0.00226 | 0.00134 | 0.00228 | 0.0001 | 0.00152 | 0.00459 | 1e-05 | 0 | 0 | - | - | 20200214092919AP113773340340
Jkp | 532 | 532 |  | 2020-02-13 | Sign:brielm | 1 | - | 1.08792 | 0.25132 | 0.52633 | 0.19783 | 0.92916 | 0.00528 | 2.01277 | 0.02407 | 0.01363 | 0.01039 | 0.06533 | 4e-05 | 5e-05 | 0.00097 | 0.00118 | 0.02346 | 0.00019 | 0 | 0.01149 | 8e-05 | 0.0004 | 0 | - | - | 20200213164432AP113942532532
Veolia | 532 | 532 |  | 2020-02-13 | Sign:brielm | 1 | - | 2.28189 | 0.33657 | 0.50011 | 0.42755 | 1.61026 | 0.00949 | 0.32793 | 0.03902 | 0.0357 | 0.00269 | 0.06227 | 5e-05 | 0.00015 | 0.00115 | 0.00109 | 0.05022 | 0.00018 | 2e-05 | 0.00811 | 0.00013 | 0 | 0 | - | - | 20200213164929AP113848532532
40207 TRANIA METAL ÅTERVINNING AB | 317 | 317 | - | 2020-02-13 | vänster tillplattat material Hög Zn Sign:Krijoh | 1 | 53.35% | 0.31451 | 0.66584 | 0.6382 | 0.64537 | 0.28178 | 0.02077 | 1.07985 | 0.01649 | 0.01859 | 0.01443 | 0.01558 | 0.00011 | 3e-05 | 0.00117 | 0.00198 | 0.00025 | 9e-05 | 0.00011 | 0.00213 | 1e-05 | 0 | 0 | - | - | 20200213073251AP113964317317
40261 Scanmetals | 214 | - | - | 2020-02-13 | prov3 214+Zn 10-19 13kg Zn refprov 0,25% höjd Zn halt 3,12% inlöst Zn 10kg 76,9% Sign:Krijoh | 1 | 89.58% | 1.02295 | 0.32649 | 0.20888 | 0.81475 | 0.04791 | 0.00425 | 3.37939 | 0.06642 | 0.00119 | 0.00169 | 0.00179 | 0.00022 | 4e-05 | 0.00094 | 0.00106 | 0.00039 | 0.00012 | 7e-05 | 0.0193 | 1e-05 | 0 | 0 | - | - | 20200213072935AP113772214
40261 Scanmetals | 214 | - | - | 2020-02-13 | prov4 214+Zn 5-10 15kg Zn refprov 0,25% höjd zn 3,92% inlöst Zn 12,4kg 82,6% Sign:Krijoh | 1 | 93.45% | 0.99203 | 0.35429 | 0.26789 | 0.82517 | 0.04253 | 0.00538 | 4.17991 | 0.06521 | 0.02086 | 0.00311 | 0.00172 | 0.00038 | 4e-05 | 0.00108 | 0.00114 | 0.00044 | 0.00014 | 0.00341 | 0.01665 | 1e-05 | 0 | 0 | - | - | 20200213073003AP113772214
40261 Scanmetals | 214 | - | - | 2020-02-12 | prov2 214+Zn 19-32.15kg Zn refprov 0,25% Höjd Zn halt 3,72%= inlöst Zn 12,3kg 82% Sign:Krijoh | 1 | 92.64% | 0.97795 | 0.36856 | 0.19011 | 0.85593 | 0.03308 | 0.00447 | 3.98339 | 0.06778 | 0.00255 | 0.00187 | 0.00168 | 0.00034 | 4e-05 | 0.00096 | 0.00102 | 0.0004 | 0.00014 | 8e-05 | 0.01961 | 1e-05 | 0 | 0 | - | - | 20200212073835AP113772214
40261 Scanmetals | 214 | - | - | 2020-02-12 | prov1 214+Zn 32.15kg Zn refprov 0,25%. Höjd Zn halt 3,48% =inlöst zn 11kg 73,3% Sign:Krijoh | 1 | 91.28% | 0.97337 | 0.36077 | 0.17946 | 0.82433 | 0.03965 | 0.00463 | 3.73928 | 0.06426 | 0.00141 | 0.00402 | 0.00209 | 0.0005 | 3e-05 | 0.00099 | 0.00107 | 0.00033 | 0.00017 | 0.00012 | 0.01504 | 1e-05 | 0 | 0 | - | - | 20200212073537AP113772214
Jkp | 501 | 501 |  | 2020-02-11 | Sign:brielm | 1 | - | 0.70112 | 0.27516 | 0.04029 | 0.17587 | 0.39479 | 0.00468 | 0.08756 | 0.00606 | 0.00192 | 0.0009 | 0.00649 | 5e-05 | 0 | 0 | 0.00066 | 0 | 0.00023 | 0 | 0.00295 | 3e-05 | 0.00034 | 0.00016 | - | - | 20200211103912AP113940501501
Jkp | 532 | 532 |  | 2020-02-11 | Sign:brielm | 1 | - | 0.67429 | 0.58005 | 0.46597 | 0.15176 | 0.53792 | 0.00825 | 2.02688 | 0.0147 | 0.01596 | 0.02116 | 0.05413 | 6e-05 | 3e-05 | 0.00078 | 0.00155 | 0.028 | 0.00043 | 0 | 0.01737 | 7e-05 | 0.00051 | 0 | - | - | 20200211103629AP113940532532
Nord schrott | 660 | 666 | - | 2020-02-11 | Hög Mg Sign:krijoh | 1 | 81.74% | 5.19782 | 0.43025 | 1.30228 | 0.18909 | 1.44805 | 0.05731 | 1.71335 | 0.0312 | 0.04973 | 0.01282 | 0.0097 | 0.00061 | 0.00026 | 0.00171 | 0.0012 | 0.00232 | 0.00055 | 0.00049 | 0.00431 | 4e-05 | 0.00021 | 0 | - | - | 20200211073722AP113931660666
40106 Stena aluminium ab | 214 | 214 | - | 2020-02-11 | refprov till scanmetals zn utvärdering AP113772 Sign:Krijoh | 1 | 91.29% | 1.05551 | 0.34372 | 0.17505 | 0.75521 | 0.02953 | 0.00495 | 0.25571 | 0.07361 | 0.00113 | 0.00142 | 0.00192 | 0.00013 | 4e-05 | 0.00044 | 0.00095 | 0.00031 | 9e-05 | 0 | 0.01784 | 1e-05 | 0 | 0 | - | - | 20200211094951214214
40130 SR Halmstad NF | 650 | 650 | - | 2020-02-10 | transnr 44955 v6 Sign:krijoh | 1 | 91.55% | 3.60672 | 0.42737 | 0.64071 | 0.25927 | 0.8688 | 0.03765 | 0.29099 | 0.02572 | 0.01845 | 0.00571 | 0.03093 | 0.00041 | 8e-05 | 0.00089 | 0.00103 | 0.00136 | 0.00031 | 0.00012 | 0.00634 | 7e-05 | 3e-05 | 0 | - | - | 20200210094812AP113672650650
40215 Stena Recycling AS | 680 | 680 | - | 2020-02-10 | 3 prover hopslagna till ett Sign:krijoh | 1 | 52.14% | 0.12371 | 0.27357 | 0.0042 | 0.00335 | 0.00068 | 0.00672 | 0.00838 | 0.00638 | 0.00126 | 0.00056 | 0.0007 | 0.00015 | 2e-05 | 0 | 0.00107 | 0 | 5e-05 | 0 | 0.00167 | 1e-05 | 0.0003 | 0 | - | - | 20200210095011AP113749680680
40130 SR Halmstad NF | 312 | 312 | - | 2020-02-06 | transnr 44621 v5 Sign:Krijoh | 1 | 83.58% | 4.79437 | 0.43954 | 1.21627 | 0.22862 | 0.18901 | 0.04788 | 0.49709 | 0.03232 | 0.03546 | 0.01707 | 0.01627 | 7e-05 | 3e-05 | 0.00208 | 0.00116 | 0.00553 | 8e-05 | 0.0004 | 0.00487 | 2e-05 | 9e-05 | 0 | - | - | 20200206075137AP113834312312
40460 Jydsk Aluminium Industri A/S | 421 | 423 | - | 2020-02-06 | Lågt utbyte. Materialet innehåller keramiska filter Sign:Krijoh | 1 | 37.54% | 6.93427 | 0.24341 | 0.01607 | 0.14981 | 0.01364 | 0.00461 | 0.0222 | 0.09029 | 0.00124 | 0.00075 | 0.00418 | 8e-05 | 0.00085 | 0 | 0.00107 | 0 | 3e-05 | 0 | 0.00268 | 3e-05 | 0 | 0.00015 | - | - | 20200206075627AP113619421423
40066 Stena Recycling A/S | 530 | 536 | cu | 2020-02-05 | briketter från 2000 serien Sign:Krijoh | 1 | 71.62% | 0.04164 | 0.06365 | 4.01481 | 0.45317 | 0.56756 | 0.00505 | 0.02285 | 0.02235 | 0 | 0.00101 | 0.00223 | 0.00037 | 3e-05 | 0.00085 | 0.00101 | 0.00026 | 0.00021 | 0 | 0.0019 | 1e-05 | 0 | 0 | - | - | 20200205073704AP113766530536CU
40169 Stena Recycling AB Malmö | 312 | 327 | - | 2020-02-05 | prov 2 mycket organiskt Sign:Krijoh | 1 | 71.19% | 3.24776 | 0.37997 | 3.04546 | 0.25538 | 0.32944 | 0.03356 | 1.27948 | 0.0253 | 0.06291 | 0.02283 | 0.011 | 9e-05 | 3e-05 | 0.00228 | 0.00134 | 0.00355 | 9e-05 | 0.00058 | 0.00706 | 3e-05 | 9e-05 | 0 | - | - | 20200205073316AP113866312327
40169 Stena Recycling AB Malmö | 312 | 327 | - | 2020-02-05 | prov3. mycket organiskt Sign:krijoh | 1 | 67.6% | 2.55689 | 0.34733 | 2.18881 | 0.23228 | 0.3887 | 0.02306 | 0.88071 | 0.02238 | 0.0604 | 0.01897 | 0.01214 | 5e-05 | 3e-05 | 0.00228 | 0.00126 | 0.0017 | 8e-05 | 0.00042 | 0.00498 | 4e-05 | 0.0001 | 0 | - | - | 20200205073529AP113866312327
40130 SR Halmstad NF | 650 | 312 | - | 2020-02-04 | test 650/312 3 prov hopslagna till 1. 1 st krock kudde Sign:krijoh | 1 | 82.51% | 4.00491 | 0.42641 | 0.81282 | 0.20587 | 0.34028 | 0.03378 | 0.39597 | 0.02835 | 0.03212 | 0.01503 | 0.02047 | 0.00039 | 3e-05 | 0.00167 | 0.00116 | 0.00278 | 0.0001 | 0.00247 | 0.00611 | 3e-05 | 0.00019 | 0 | - | - | 20200204074431AP113765650312
40169 Stena Recycling AB Malmö | 312 | 327 | - | 2020-02-04 | prov1 Pb 0.09 Sign:Krijoh | 1 | 72.71% | 3.05984 | 0.37562 | 2.05295 | 0.23797 | 0.43991 | 0.02526 | 0.87036 | 0.02501 | 0.09313 | 0.02104 | 0.01295 | 3e-05 | 3e-05 | 0.00204 | 0.00123 | 0.00305 | 0.0001 | 0.00057 | 0.00672 | 7e-05 | 0.0001 | 0 | - | - | 20200204074124AP113866312327
NS | 532 | 532 |  | 2020-01-31 | Sign:brielm | 1 | - | 0.44959 | 0.39022 | 0.58265 | 0.50274 | 3.25088 | 0.00858 | 0.47504 | 0.03558 | 0.01212 | 0.00079 | 0.08702 | 4e-05 | 4e-05 | 0.00125 | 0.00102 | 0.01284 | 0.00063 | 6e-05 | 0.00337 | 0.00026 | 0 | 0 | - | - | 20200131074459AP113864532532
Veolia | 532 | 532 |  | 2020-01-31 | Sign:brielm | 1 | - | 2.49144 | 0.35414 | 0.21651 | 0.48136 | 1.08196 | 0.00976 | 0.3749 | 0.02958 | 0.03235 | 0.00229 | 0.07677 | 5e-05 | 6e-05 | 0.00105 | 0.00116 | 0.05326 | 0.00047 | 0 | 0.00273 | 6e-05 | 0 | 0 | - | - | 20200131091544AP113843532532
Åstorp | 329 | 329 | - | 2020-01-31 | kontrollprov Sign:krijoh | 1 | 47.82% | 0.70294 | 0.8477 | 0.23002 | 0.08547 | 0.00951 | 0.00778 | 0.69551 | 0.02187 | 0.00795 | 0.15857 | 0.0014 | 0.00034 | 3e-05 | 0.00169 | 0.00143 | 0.0034 | 5e-05 | 0 | 0.00114 | 1e-05 | 0.00037 | 0 | - | - | 20200131073434AP113721329329
Åstorp | 532 | 532 |  | 2020-01-31 | Sign:brielm | 1 | - | 2.41026 | 0.47861 | 0.61055 | 0.41919 | 0.50616 | 0.01233 | 1.03108 | 0.01628 | 0.04538 | 0.00591 | 0.05101 | 0.00021 | 5e-05 | 0.00095 | 0.00107 | 0.05462 | 0.00041 | 1e-05 | 0.00594 | 5e-05 | 0 | 0 | - | - | 20200131115126AP113776532532
40130 SR Halmstad NF | 650 | 650 | - | 2020-01-31 | transnr 44134 v5 Sign:krijoh | 1 | 90.39% | 3.37916 | 0.39348 | 0.64385 | 0.18366 | 0.31487 | 0.02597 | 0.35088 | 0.0284 | 0.02079 | 0.00656 | 0.02047 | 3e-05 | 3e-05 | 0.0017 | 0.00115 | 0.00212 | 7e-05 | 0.0002 | 0.00713 | 3e-05 | 0.00016 | 0 | - | - | 20200131073716AP113651650650
NS | 532 | 532 |  | 2020-01-30 | Sign:brielm | 1 | - | 2.65706 | 0.40914 | 0.3903 | 0.43492 | 1.00152 | 0.00808 | 0.42654 | 0.02846 | 0.06515 | 0.00249 | 0.05906 | 2e-05 | 7e-05 | 0.00094 | 0.0011 | 0.03726 | 0.00014 | 1e-05 | 0.00327 | 7e-05 | 0 | 0 | - | - | 20200130092006AP113861532532
Veolia | 532 | 532 |  | 2020-01-30 | Sign:brielm | 1 | - | 1.6887 | 0.49416 | 0.57506 | 0.57184 | 0.56196 | 0.01797 | 0.1916 | 0.02484 | 0.19412 | 0.00769 | 0.05728 | 0.00014 | 6e-05 | 0.00129 | 0.00094 | 0.2618 | 0.00064 | 9e-05 | 0.00516 | 2e-05 | 0 | 0 | - | - | 20200130080827113617532532
40091 Nord-Schrott GmbH & Co KG | 310 | 310 | - | 2020-01-30 | kontrollprov innehåller en del kondensatorer Sign:Krijoh | 1 | 85% | 3.39706 | 0.40913 | 0.82095 | 0.12184 | 0.85773 | 0.06246 | 0.65317 | 0.01965 | 0.09439 | 0.02509 | 0.01888 | 0.00031 | 4e-05 | 0.00171 | 0.00129 | 0.00357 | 0.00037 | 0.0007 | 0.00244 | 3e-05 | 0.00034 | 3e-05 | - | - | 20200130073306AP113471310310
40106 Stena aluminium ab | 345 | 345 | - | 2020-01-30 | Slaggkyl 345 Hög fe Sign:magnni | 1 | 47.01% | 2.36846 | 1.70793 | 2.83123 | 0.1126 | 0.00052 | 0.07506 | 0.50435 | 0.02459 | 0.03177 | 0.0147 | 0.04212 | 0.00034 | 3e-05 | 0.00391 | 0.00132 | 0.00535 | 8e-05 | 3e-05 | 0.00711 | 1e-05 | 0.00016 | 0 | - | - | 20200130073746345345
40106 stena aluminium ab | 346 | 346 | - | 2020-01-30 | Slaggkyl 346 Sign:magnni | 1 | 59.29% | 3.44716 | 1.664 | 3.35851 | 0.20137 | 0.00709 | 0.09945 | 0.51987 | 0.0382 | 0.03776 | 0.01919 | 0.08299 | 0.00051 | 4e-05 | 0.00368 | 0.0016 | 0.00628 | 0.00021 | 0.00021 | 0.00545 | 1e-05 | 5e-05 | 0 | - | - | 20200130073516346346
40106 stena aluminium ab | 346 | 346 | - | 2020-01-30 | Slaggkyl 346 Sign:magnni | 1 | 59.29% | 3.44716 | 1.664 | 3.35851 | 0.20137 | 0.00709 | 0.09945 | 0.51987 | 0.0382 | 0.03776 | 0.01919 | 0.08299 | 0.00051 | 4e-05 | 0.00368 | 0.0016 | 0.00628 | 0.00021 | 0.00021 | 0.00545 | 1e-05 | 5e-05 | 0 | - | - | 2,0200130073516e+19
40215 Stena Recycling AS | 684 | 684 | - | 2020-01-29 | 5 delprov ihopslagna till ett Sign:krijoh | 1 | 76.93% | 0.09683 | 0.28453 | 0.00252 | 0.00165 | 0.00152 | 0.00615 | 0.01035 | 0.00787 | 0.00078 | 0.00056 | 0.00217 | 0.00047 | 0 | 0 | 0.00076 | 0 | 0.0002 | 0 | 0.00155 | 3e-05 | 0 | 0.00016 | - | - | 20200129073723AP113167684684
Växjö | 501 | 501 |  | 2020-01-24 | Sign:brielm | 1 | - | 0.55826 | 0.2239 | 0.01188 | 0.07292 | 0.30602 | 0.00375 | 0.01256 | 0.00949 | 0.00177 | 0.00048 | 0.00225 | 8e-05 | 0.00012 | 0 | 0.00057 | 0 | 0.00013 | 0 | 0.00135 | 3e-05 | 0.00042 | 0.00017 | - | - | 20200124084926AP113785501501
Nordschrott | 532 | 532 |  | 2020-01-23 | Sign:brielm | 1 | - | 0.67521 | 0.36791 | 0.66085 | 0.496 | 0.89154 | 0.01219 | 0.50599 | 0.02483 | 0.12682 | 0.00443 | 0.06253 | 2e-05 | 3e-05 | 0.00125 | 0.00125 | 0.1215 | 0.00029 | 1e-05 | 0.00548 | 8e-05 | 0 | 0 | - | - | 20200123102521AP113481532532
Nordschrott | 532 | 532 |  | 2020-01-23 | Sign:brielm | 1 | - | 0.39755 | 0.34592 | 0.38544 | 0.3318 | 1.34273 | 0.00823 | 1.97203 | 0.02185 | 0.02298 | 0.0026 | 0.06068 | 1e-05 | 3e-05 | 0.00145 | 0.00113 | 0.02352 | 0.00017 | 6e-05 | 0.02078 | 8e-05 | 0 | 0 | - | - | 20200123081255AP113480532532
40130 SR Halmstad NF | 312 | 312 | x | 2020-01-23 | transnr 43328 v4 Sign:Krijoh | 1 | 76.54% | 4.5973 | 0.45625 | 1.26353 | 0.24107 | 0.13841 | 0.05404 | 0.58961 | 0.03001 | 0.03853 | 0.02103 | 0.0158 | 2e-05 | 3e-05 | 0.00207 | 0.00117 | 0.00337 | 5e-05 | 0.00084 | 0.00498 | 3e-05 | 7e-05 | 0 | - | - | 20200123075413AP113515312312X
40130 SR Halmstad NF | 650 | 650 | - | 2020-01-23 | transnr 43330 v4 Sign:krijoh | 1 | 87.23% | 4.24388 | 0.42442 | 0.82062 | 0.1841 | 0.30612 | 0.03796 | 0.36652 | 0.0258 | 0.03102 | 0.01155 | 0.01869 | 3e-05 | 3e-05 | 0.0017 | 0.00117 | 0.00354 | 6e-05 | 0.00038 | 0.00628 | 3e-05 | 0.00015 | 0 | - | - | 20200123075028AP113636650650
40091 Nord-Schrott GmbH & Co KG | 310 | 318 | - | 2020-01-22 | innehåller kapsyler fukt 5,6% fines 1% Sign:Krijoh | 1 | 73.3% | 4.49179 | 0.42719 | 1.03332 | 0.20241 | 0.45367 | 0.03178 | 0.62854 | 0.02814 | 0.03619 | 0.0206 | 0.01483 | 9e-05 | 4e-05 | 0.00202 | 0.00117 | 0.00208 | 0.00018 | 0.0007 | 0.00399 | 3e-05 | 9e-05 | 0 | - | - | 20200122073219AP113470310318
40091 Nord-Schrott GmbH & Co KG | 310 | 327 | - | 2020-01-22 | större fraktion fukt 4,3% fines 1% Sign:krijoh | 1 | 78.6% | 2.42485 | 0.38847 | 0.45816 | 0.17713 | 0.4434 | 0.02572 | 0.32522 | 0.01671 | 0.01915 | 0.01556 | 0.01812 | 0.00012 | 3e-05 | 0.00122 | 0.00116 | 0.00247 | 0.00019 | 0.00028 | 0.00326 | 3e-05 | 0.00017 | 0 | - | - | 20200122073025AP113469310327
40091 Nord-Schrott GmbH & Co KG | 310 | 318 | - | 2020-01-21 | prov2 Samma fukt och fines som prov 1 Sign:Krijoh | 1 | 69.16% | 4.73206 | 0.45045 | 1.11661 | 0.17511 | 0.20687 | 0.02875 | 0.65469 | 0.02369 | 0.03917 | 0.01706 | 0.01309 | 0.00156 | 4e-05 | 0.00192 | 0.00127 | 0.00254 | 0.00057 | 0.00081 | 0.00407 | 2e-05 | 0.00018 | 1e-05 | - | - | 20200121093706AP113467310318
40130 SR Halmstad NF | 312 | 312 | - | 2020-01-21 | Big bag Sign:Krijoh | 1 | 78.86% | 3.7999 | 0.4744 | 1.25544 | 0.25819 | 0.17448 | 0.04314 | 0.72754 | 0.02959 | 0.03072 | 0.01142 | 0.01791 | 0.00042 | 3e-05 | 0.00205 | 0.00126 | 0.00268 | 0.00012 | 0.00061 | 0.00569 | 3e-05 | 0.00013 | 0 | - | - | 20200121094039AP113266312312
40297 IAC Gredby AB | 427 | 427 | - | 2020-01-21 | kontrollprov Sign:Krijoh | 1 | 42.88% | 10.82991 | 0.86087 | 1.01915 | 0.39133 | 0.03829 | 0.02161 | 0.26794 | 0.07658 | 0.02038 | 0.00885 | 0.02666 | 7e-05 | 0.0001 | 0.00238 | 0.00138 | 0.00154 | 6e-05 | 0.00026 | 0.00476 | 1e-05 | 0 | 0 | - | - | 20200121094231AP113612427427
Nossebro | 501 | 501 |  | 2020-01-20 | Sign:brielm | 1 | - | 1.53804 | 0.47921 | 0.13493 | 0.29599 | 1.96981 | 0.00614 | 0.2536 | 0.03922 | 0.00969 | 0.004 | 0.04745 | 8e-05 | 0.00013 | 0.00029 | 0.00086 | 0.00086 | 0.00028 | 0 | 0.00638 | 0.00019 | 0 | 0.00016 | - | - | 20200120153104AP113705501501
Nossebro | 501 | 532 |  | 2020-01-20 | Sign:brielm | 1 | - | 1.00273 | 0.43231 | 0.3765 | 0.61234 | 0.58287 | 0.01064 | 0.12383 | 0.0231 | 0.17245 | 0.01505 | 0.04745 | 0.00022 | 5e-05 | 9e-05 | 0.00094 | 0.15104 | 0.00011 | 0 | 0.00278 | 5e-05 | 0 | 0.00016 | - | - | 20200120153413AP113705501532
Nossebro | 529 | 529 |  | 2020-01-20 | Sign:brielm | 1 | - | 0.0964 | 0.16624 | 1.77136 | 0.01773 | 2.59333 | 0.00776 | 6.21516 | 0.02307 | 0.00389 | 0.00148 | 0.13945 | 1e-05 | 2e-05 | 0.00165 | 0.00114 | 0.00244 | 0.00014 | 0.00018 | 0.01958 | 0.00038 | 0.00296 | 0 | - | - | 20200120153604AP113734529529
40091 Nord-Schrott GmbH & Co KG | 310 | 318 | - | 2020-01-20 | 8% fukt ~1,3% jord Sign:Krijoh | 1 | 68.91% | 5.94971 | 0.48023 | 1.29159 | 0.17495 | 0.20222 | 0.03694 | 0.81029 | 0.02637 | 0.04671 | 0.01931 | 0.01351 | 0.00223 | 4e-05 | 0.00234 | 0.00128 | 0.00331 | 0.0004 | 0.00082 | 0.00437 | 2e-05 | 0.00017 | 0 | - | - | 20200120073111AP113467310318
40130 SR Halmstad NF | 650 | 650 | - | 2020-01-20 | 650 520kg. Mg skim (3%) 15kg MG halt i refprov 0,36. veckoprov v3 Sign:Krijoh | 1 | 84.3% | 4.43679 | 0.40415 | 0.88005 | 0.18117 | 1.17929 | 0.03525 | 0.48143 | 0.03033 | 0.03025 | 0.00923 | 0.01933 | 7e-05 | 3e-05 | 0.0019 | 0.00118 | 0.00326 | 0.00015 | 0.00042 | 0.00591 | 0.00015 | 0.0002 | 0 | - | - | 20200120073619AP113524650650
40130 SR Halmstad NF | 650 | 650 | - | 2020-01-20 | Transnr 42839 v3 Sign:Krijoh | 1 | 88.7% | 3.88774 | 0.38137 | 0.75179 | 0.18821 | 0.36024 | 0.03033 | 0.39846 | 0.0296 | 0.02329 | 0.00765 | 0.02047 | 4e-05 | 3e-05 | 0.00214 | 0.00118 | 0.00252 | 0.00011 | 0.00027 | 0.00556 | 3e-05 | 0.00021 | 0 | - | - | 20200120073314AP113524650650
40106 Stena aluminium ab | 323 | 325 | - | 2020-01-17 | Sr jönköping och Sr Åstorp blandat Sign:Krijoh | 1 | 74.98% | 0.79069 | 0.36494 | 0.16858 | 0.26789 | 0.14743 | 0.01201 | 0.31708 | 0.01508 | 0.00903 | 0.00419 | 0.00942 | 3e-05 | 8e-05 | 0.00088 | 0.00111 | 0.00138 | 5e-05 | 5e-05 | 0.00414 | 2e-05 | 3e-05 | 0 | - | - | 20200117075309323325
40207 TRANIA METAL ÅTERVINNING AB | 317 | 317 | x | 2020-01-17 | blött lågt utbyte Sign:Krijoh | 1 | 43.8% | 0.3062 | 0.57731 | 1.06637 | 0.58832 | 0.17772 | 0.02897 | 1.31907 | 0.01559 | 0.02778 | 0.12436 | 0.01554 | 8e-05 | 3e-05 | 0.00733 | 0.00194 | 0.00041 | 7e-05 | 0.00039 | 0.00177 | 1e-05 | 0 | 0 | - | - | 20200117075102AP113697317317X
40165 Stena Recycling AB Jönköping | 5000 | 302 | - | 2020-01-16 | big bag 5000 Sign:krijoh | 1 | 87.07% | 0.29574 | 0.32091 | 0.05027 | 0.2578 | 2.25513 | 0.00648 | 0.03499 | 0.01848 | 0.00287 | 0.00107 | 0.05804 | 0.00184 | 8e-05 | 0 | 0.0007 | 0 | 0.00118 | 0 | 0.0013 | 0.00023 | 0 | 0.00016 | - | - | 20200116074314AP1134845000302
40165 Stena Recycling AB Jönköping | 6000 | 302 | - | 2020-01-16 | 6000 big bag Sign:krijoh | 1 | 82.8% | 0.34947 | 0.3052 | 0.05496 | 0.19667 | 1.78114 | 0.00621 | 0.02709 | 0.0179 | 0.00257 | 0.00101 | 0.05018 | 0.00035 | 3e-05 | 0 | 0.00081 | 0 | 0.00033 | 0 | 0.00107 | 0.00022 | 0 | 0.00016 | - | - | 20200116074347AP1134846000302
Jönköping | 501 | 501 |  | 2020-01-15 | Sign:brielm | 1 | - | 0.67828 | 0.26401 | 0.02362 | 0.19004 | 0.36009 | 0.00957 | 0.0384 | 0.00541 | 0.00121 | 0.00065 | 0.00662 | 0.00011 | 1e-05 | 0 | 0.0008 | 0 | 0.0003 | 0 | 0.00154 | 3e-05 | 0.00034 | 0.00016 | - | - | 20200115173328AP113707501501
Karlskoga | 529 | 529 |  | 2020-01-15 | Sign:brielm | 1 | - | 0.42519 | 0.22011 | 1.08642 | 0.20858 | 1.86805 | 0.00727 | 4.08278 | 0.02683 | 0.00614 | 0.00166 | 0.14717 | 0.0001 | 2e-05 | 0.00025 | 0.00087 | 0.00114 | 0.00047 | 0 | 0.01349 | 0.00067 | 0.00048 | 0.00015 | - | - | 20200115173719AP113698529529
40130 SR Halmstad NF | 650 | 650 | - | 2020-01-15 | transnr 42411 v2 Sign:krijoh | 1 | 86.81% | 3.36676 | 0.36668 | 0.63392 | 0.16831 | 0.38606 | 0.02573 | 0.35605 | 0.0281 | 0.02404 | 0.00687 | 0.01763 | 3e-05 | 3e-05 | 0.00136 | 0.00114 | 0.00203 | 7e-05 | 0.00033 | 0.00588 | 3e-05 | 0.0002 | 0 | - | - | 20200115073016AP113506650650
40298 Nyströms Pressgjuteri AB | 427 | 428 | - | 2020-01-15 | lågt utbyte Sign:magnni | 2 | 40.35% | 9.62499 | 1.02043 | 2.73443 | 0.34574 | 0.03285 | 0.04931 | 1.02464 | 0.03262 | 0.04753 | 0.02058 | 0.04031 | 0.00323 | 0.00073 | 0.00208 | 0.00132 | 0.01169 | 0.0028 | 0.00081 | 0.00694 | 1e-05 | 0 | 0 | - | - | 20200115073239AP113606427428
Ljungby | 501 | 501 |  | 2020-01-10 | Sign:brielm | 1 | - | 0.77881 | 0.31541 | 0.05057 | 0.49103 | 1.10172 | 0.00741 | 0.0971 | 0.00973 | 0.00607 | 0.00151 | 0.0366 | 8e-05 | 4e-05 | 0 | 0.00091 | 0 | 0.0003 | 0 | 0.00123 | 4e-05 | 0 | 0.00016 | - | - | 20200110093321AP113546501501
Åstorp | 532 | 532 |  | 2020-01-10 | Sign:brielm | 1 | - | 2.55713 | 0.46447 | 1.0407 | 0.27094 | 0.5181 | 0.01814 | 1.92135 | 0.02419 | 0.03451 | 0.00932 | 0.07782 | 0.00034 | 3e-05 | 0.0014 | 0.00176 | 0.02861 | 0.00038 | 0.00012 | 0.00534 | 5e-05 | 0 | 0 | - | - | 20200110093013AP113530532532
Vetlanda | 501 | 501 |  | 2020-01-08 | Sign:brielm | 1 | - | 0.70399 | 0.23386 | 0.02973 | 0.22161 | 0.17189 | 0.00337 | 0.01602 | 0.0074 | 0.00237 | 0.00062 | 0.00531 | 4e-05 | 0 | 0 | 0.00082 | 0.0006 | 8e-05 | 0 | 0.00318 | 3e-05 | 0 | 0.00016 | - | - | 20200108110239AP113542501501
Ljungby | 532 | 501 |  | 2019-12-20 | Sign:brielm | 1 | - | 0.34285 | 0.35478 | 0.07841 | 0.51136 | 3.9399 | 0.01 | 0.06669 | 0.02364 | 0.00492 | 0.0004 | 0.08799 | 0.00021 | 4e-05 | 0.00138 | 0.00109 | 0.00051 | 0.00243 | 8e-05 | 0.00163 | 0.00016 | 0 | 0 | - | - | 20191220102825AP113458532501
Scanpan | 520 | 520 |  | 2019-12-20 | Sign:brielm | 1 | - | 10.77088 | 0.83247 | 0.10782 | 0.14351 | 0.01607 | 0.00954 | 0.0693 | 0.06439 | 0.016 | 0.00126 | 0.01329 | 5e-05 | 0.00014 | 0.00065 | 0.00097 | 0 | 8e-05 | 0 | 0.00356 | 3e-05 | 0 | 0.00015 | - | - | 20191220083628AP113417520520
40130 SR Halmstad NF | 312 | 312 | x | 2019-12-20 | lågt utbyte transnr 41274 v51 Sign:krijoh | 1 | 67.93% | 4.09177 | 0.49773 | 1.44323 | 0.28113 | 0.30585 | 0.04781 | 0.70039 | 0.02652 | 0.04426 | 0.05758 | 0.01952 | 0.00016 | 4e-05 | 0.00201 | 0.00123 | 0.00298 | 0.0001 | 0.00061 | 0.00543 | 3e-05 | 0 | 0 | - | - | 20191220081117AP113431312312X
40177 Stena Recycling AB Åstorp | 326 | 326 | x | 2019-12-20 | Mek Fe 10kg Hög Zn Sign:krijoh | 1 | 70.77% | 0.7338 | 0.45015 | 0.19332 | 0.40488 | 0.60669 | 0.00715 | 0.26853 | 0.01643 | 0.01043 | 0.00378 | 0.01363 | 0.00023 | 4e-05 | 0.00093 | 0.00122 | 0.00265 | 0.00033 | 0 | 0.00316 | 9e-05 | 0 | 0 | - | - | 20191220081338AP113428326326X
40121 Svenska Metallkretsen AB | 317 | 317 | x | 2019-12-19 | gamla inställningen mycket blött material Sign:krijoh | 1 | 44.05% | 0.45385 | 0.58843 | 1.36009 | 0.5654 | 0.13508 | 0.0469 | 1.98225 | 0.01597 | 0.03556 | 0.06226 | 0.01362 | 0.00037 | 3e-05 | 0.0035 | 0.00194 | 0.00072 | 0.00015 | 0.00279 | 0.00182 | 1e-05 | 0 | 0 | - | - | 20191219073225AP112794317317X
40121 Svenska Metallkretsen AB | 317 | 317 | x | 2019-12-19 | nya inställningen mycket blött material Sign:krijoh | 1 | 37.83% | 0.30832 | 0.59872 | 0.4991 | 0.62326 | 0.12476 | 0.01975 | 0.84027 | 0.01651 | 0.02258 | 0.09284 | 0.01831 | 0.00011 | 3e-05 | 0.00593 | 0.00197 | 0.00059 | 7e-05 | 7e-05 | 0.00189 | 1e-05 | 0 | 0 | - | - | 20191219073332AP112794317317X
40130 SR Halmstad NF | 650 | 650 | - | 2019-12-19 | transnr 41274 v51 Sign:krijoh | 1 | 89.36% | 3.02508 | 0.41144 | 0.6828 | 0.22047 | 0.32929 | 0.0269 | 0.34973 | 0.02506 | 0.02245 | 0.0148 | 0.02118 | 5e-05 | 4e-05 | 0.00198 | 0.0013 | 0.00244 | 8e-05 | 0.00026 | 0.00605 | 3e-05 | 0.00012 | 0 | - | - | 20191219073508AP113431650650
Jkp | 532 | 532 |  | 2019-12-18 | Sign:brielm | 1 | - | 1.4517 | 0.3054 | 0.43977 | 0.38566 | 0.88705 | 0.00733 | 0.69204 | 0.02083 | 0.05157 | 0.00445 | 0.04616 | 1e-05 | 3e-05 | 0.00113 | 0.00123 | 0.08659 | 0.00014 | 2e-05 | 0.0112 | 6e-05 | 0 | 0 | - | - | 20191218142917AP113426532532
40091 Nord-Schrott GmbH & Co KG | 310 | 310 | x | 2019-12-18 | fukt 4% fines 0,6% Sign:magnni | 1 | 77.94% | 3.14142 | 0.41796 | 0.67296 | 0.12919 | 0.83038 | 0.064 | 0.49477 | 0.01906 | 0.03325 | 0.01938 | 0.0262 | 7e-05 | 3e-05 | 0.00152 | 0.0014 | 0.0035 | 0.00013 | 0.00064 | 0.00224 | 5e-05 | 0.00032 | 1e-05 | - | - | 20191218073442AP113392310310X
40106 Stena aluminium ab | 315 | 329 | - | 2019-12-18 | balar med pressade kapsyle rHög Zn Sn Sign:krijoh | 1 | 44.19% | 0.76402 | 0.668 | 0.76595 | 0.22307 | 0.01972 | 0.01211 | 1.46037 | 0.01941 | 0.02022 | 0.39407 | 0.00108 | 0.00014 | 3e-05 | 0.00238 | 0.0014 | 0.0022 | 0.0001 | 0.00068 | 0.00162 | 1e-05 | 0 | 0 | - | - | 20191218073002315329
40106 Stena aluminium ab | 315 | 370 | - | 2019-12-17 | opreparerad 329 blandat med gammalt 315 Sign:krijoh | 1 | 33.58% | 0.76798 | 0.73856 | 0.72497 | 0.19643 | 0.02974 | 0.0099 | 1.19658 | 0.01798 | 0.02318 | 0.38287 | 0.00109 | 0.00148 | 3e-05 | 0.00295 | 0.0014 | 0.00185 | 0.00226 | 0.00053 | 0.00143 | 2e-05 | 0.00012 | 1e-05 | - | - | 20191217072938315370
40106 Stena aluminium ab | 301 | - | - | 2019-12-16 | Nord schrotts svartröda paket 301 263kg slagg291kg Hög Cu Sign:krijoh | 1 | 76.05% | 0.32273 | 0.62196 | 0.41962 | 0.83881 | 0.03046 | 0.01069 | 0.06431 | 0.01342 | 0.00427 | 0.00293 | 0.01002 | 0.00016 | 1e-05 | 0 | 0.00091 | 0 | 4e-05 | 0 | 0.00119 | 3e-05 | 0 | 0.00016 | - | - | 20191216073713301
40106 Stena aluminium ab | 301 | - | - | 2019-12-16 | glas 9kg körda med Nord schrotts svartröda paket. kontroll sn refprov 0,00094. Sign:magnni | 1 | 82.78% | 0.14496 | 0.41668 | 0.02689 | 0.596 | 0.00591 | 0.00421 | 0.01707 | 0.00898 | 0.00142 | 0.00183 | 0.00174 | 6e-05 | 1e-05 | 0 | 0.00082 | 0 | 3e-05 | 0 | 0.00138 | 3e-05 | 0 | 0.00016 | - | - | 20191216073436301
40106 Stena aluminium ab | 345 | 345 | - | 2019-12-13 | 345 slaggkyl Hög fe Cu Sign:magnni | 1 | 39.7% | 4.54745 | 2.51445 | 6.72694 | 0.22911 | 0.00444 | 0.11035 | 0.57747 | 0.03511 | 0.05494 | 0.03634 | 0.07584 | 7e-05 | 4e-05 | 0.00819 | 0.00178 | 0.008 | 5e-05 | 0.0002 | 0.00485 | 1e-05 | 0.00016 | 0 | - | - | 20191213074445345345
40130 SR Halmstad NF | 312 | 312 | - | 2019-12-13 | transnr 40912 v50 Sign:krijoh | 1 | 81.26% | 3.75981 | 0.46712 | 1.16239 | 0.24052 | 0.27907 | 0.03729 | 0.464 | 0.02684 | 0.03719 | 0.02051 | 0.01872 | 0.00011 | 3e-05 | 0.0018 | 0.00124 | 0.00386 | 9e-05 | 0.00045 | 0.0052 | 3e-05 | 0.00017 | 0 | - | - | 20191213074321AP112505312312
40130 SR Halmstad NF | 650 | 650 | - | 2019-12-13 | transnr 40919 v50 Sign:krijoh | 1 | 86.73% | 4.42157 | 0.41024 | 0.79196 | 0.17329 | 0.38162 | 0.03596 | 0.40937 | 0.03046 | 0.02822 | 0.00861 | 0.01831 | 0.00016 | 3e-05 | 0.00162 | 0.0012 | 0.00251 | 0.00012 | 0.00035 | 0.00658 | 3e-05 | 0.00028 | 0 | - | - | 20191213074057AP113326650650
40130 SR Halmstad NF | 312 | 312 | x | 2019-12-12 | lågt utbyte v49 transnr 40713 Sign:krijoh | 1 | 67.64% | 1.86176 | 0.45699 | 0.83253 | 0.34995 | 0.14107 | 0.02012 | 0.29777 | 0.01867 | 0.02651 | 0.04978 | 0.01781 | 2e-05 | 4e-05 | 0.00122 | 0.00121 | 0.00156 | 5e-05 | 0.00027 | 0.00449 | 2e-05 | 0 | 0 | - | - | 20191212075116AP112502312312X
40460 Jydsk Aluminium Industri A/S | 421 | 421 | - | 2019-12-12 | Sign:krijoh | 1 | 53.8% | 7.85301 | 0.22073 | 0.02025 | 0.14164 | 0.05119 | 0.00511 | 0.02449 | 0.09682 | 0.00201 | 0.00071 | 0.00416 | 0.00036 | 0.00099 | 0 | 0.00123 | 0 | 0.00023 | 0 | 0.00303 | 3e-05 | 0 | 0.00015 | - | - | 20191212AP113410421421
Jkp | 532 | 532 |  | 2019-12-11 | Sign:brielm | 1 | - | 1.06209 | 0.67779 | 0.61794 | 0.44226 | 0.43514 | 0.02872 | 1.23729 | 0.02466 | 0.07501 | 0.0046 | 0.10186 | 3e-05 | 3e-05 | 0.00134 | 0.00145 | 0.08017 | 0.00014 | 1e-05 | 0.00636 | 9e-05 | 0 | 0 | - | - | 20191211083809AP113379532532
40126 Hydro Extrusion Sweden AB | 420 | 420 | - | 2019-12-11 | Sign:Krijoh | 1 | 61.69% | 0.49912 | 0.21601 | 0.01597 | 0.1009 | 0.09157 | 0.00326 | 0.01542 | 0.00744 | 0.00099 | 0.00086 | 0.00443 | 0.00012 | 2e-05 | 0 | 0.00151 | 0 | 6e-05 | 0 | 0.00105 | 3e-05 | 0.0002 | 0.00016 | - | - | 20191211073212AP113314420420
40126 Hydro Extrusion Sweden AB | 504 | 504 | - | 2019-12-11 | Sign:krijoh | 1 | 82.4% | 0.69961 | 0.23617 | 0.01768 | 0.18122 | 0.22708 | 0.00377 | 0.01139 | 0.00868 | 0.00121 | 0.00061 | 0.0038 | 0.00024 | 5e-05 | 0 | 0.00071 | 0 | 0.00012 | 0 | 0.0011 | 3e-05 | 0 | 0.00016 | - | - | 20191211073501AP113382504504
40091 Nord-Schrott GmbH & Co KG | 612 | 612 | x | 2019-12-09 | lågt utbyte innehåller mycket kondensatorer Sign:Krijoh | 1 | 64.78% | 6.98883 | 0.64711 | 1.83157 | 0.17043 | 0.93651 | 0.06488 | 1.01305 | 0.02697 | 0.0823 | 0.05127 | 0.02808 | 5e-05 | 0 | 0.00204 | 0.00064 | 0.00553 | 0.00047 | 0.00117 | 0.00347 | 4e-05 | 0.00017 | 1e-05 | - | - | 20191209133323AP113362612612X
40091 Nord-Schrott GmbH & Co KG | 612 | 612 | x | 2019-12-09 | lågt utbyte innehåller mycket kondensatorer. Sign:krijoh | 1 | 63.48% | 6.52937 | 0.55895 | 2.11547 | 0.13549 | 0.57332 | 0.06119 | 1.2287 | 0.02562 | 0.08355 | 0.0563 | 0.02118 | 0.00053 | 0 | 0.00173 | 0.00063 | 0.0056 | 0.00071 | 0.00119 | 0.00328 | 3e-05 | 0.00021 | 1e-05 | - | - | 20191209132937AP113362612612X
40106 Stena aluminium ab | 345 | 345 | - | 2019-12-06 | Slaggkyl Hög Fe Sign:magnni | 1 | 53.57% | 5.04123 | 2.39751 | 2.71187 | 0.23806 | 0.01123 | 0.10917 | 0.3613 | 0.05207 | 0.04409 | 0.03182 | 0.07345 | 0.00042 | 7e-05 | 0.00695 | 0.00255 | 0.00783 | 0.00015 | 9e-05 | 0.00505 | 1e-05 | 0.00016 | 0 | - | - | 20191206073923345345
40106 Stena aluminium ab | 346 | 346 | - | 2019-12-06 | 346 slaggkyl Hög Fe Cu Sign:magnni | 1 | 57.81% | 4.23785 | 2.99661 | 4.17861 | 0.27652 | 0.00509 | 0.15046 | 0.55327 | 0.08434 | 0.04175 | 0.03352 | 0.14596 | 0.00021 | 4e-05 | 0.00522 | 0.00215 | 0.0062 | 7e-05 | 0.00028 | 0.00511 | 1e-05 | 0.00014 | 0 | - | - | 20191206074225346346
40130 SR Halmstad NF | 650 | 650 | - | 2019-12-06 | transnr 40240 v49 hög MG Sign:Krijoh | 1 | 87.67% | 4.51787 | 0.54443 | 1.1258 | 0.14704 | 0.55864 | 0.07407 | 0.46359 | 0.02339 | 0.03617 | 0.03337 | 0.03063 | 0.00017 | 3e-05 | 0.00179 | 0.0014 | 0.00493 | 0.00019 | 0.0011 | 0.00363 | 3e-05 | 0.00026 | 2e-05 | - | - | 20191206074427AP113062650650
Jkp | 532 | 529 |  | 2019-12-05 | Sign:brielm | 1 | - | 0.2646 | 0.20911 | 1.38395 | 0.05071 | 2.1983 | 0.00578 | 5.5352 | 0.02186 | 0.00591 | 0.00158 | 0.20337 | 0.00012 | 0 | 0.00037 | 0.0008 | 0 | 0.00036 | 0 | 0.00264 | 0.00018 | 0.00081 | 0.0002 | - | - | 20191205090446AP113287532529
Jkp | 532 | 532 |  | 2019-12-05 | Sign:brielm | 1 | - | 2.82014 | 0.50085 | 0.64992 | 0.34859 | 0.62727 | 0.01203 | 1.38252 | 0.02363 | 0.04309 | 0.00393 | 0.06973 | 3e-05 | 6e-05 | 0.00126 | 0.00134 | 0.05143 | 0.0002 | 6e-05 | 0.00588 | 6e-05 | 7e-05 | 0 | - | - | 20191205103614AP113286532532
Oslo | 501 | 501 |  | 2019-12-05 | Sign:brielm | 1 | - | 2.15067 | 0.67348 | 0.03147 | 0.13563 | 0.08226 | 0.00395 | 0.01345 | 0.01923 | 0.00104 | 0.00065 | 0.00164 | 4e-05 | 5e-05 | 0 | 0.00083 | 0 | 5e-05 | 0 | 0.00524 | 3e-05 | 0 | 0.00016 | - | - | 20191205123507AP113357501501
40066 Stena Recycling A/S | 600 | 602 | - | 2019-12-05 | fraggade fälgar hög cu Sign:Krijoh | 1 | 91.07% | 8.299 | 0.13785 | 0.06983 | 0.03696 | 0.1395 | 0.01181 | 0.03435 | 0.10694 | 0.00531 | 0.00095 | 0.00593 | 0.00138 | 0.00129 | 0.0037 | 0.00132 | 0.00023 | 0.00124 | 0 | 0.00149 | 1e-05 | 0.00024 | 0 | - | - | 20191205074239AP113347600602
40215 Stena Recycling AS | 681 | 681 | - | 2019-12-05 | prov2 hydro Sign:magnni | 1 | 67.26% | 0.13237 | 0.15321 | 0.0108 | 0.0055 | 0.00545 | 0.00716 | 0.02 | 0.00588 | 0.00159 | 0.00066 | 0.00067 | 0.0005 | 2e-05 | 8e-05 | 0.00129 | 0 | 0.00011 | 0 | 0.0012 | 1e-05 | 0.00031 | 0 | - | - | 20191205074337AP113196681681
40106 Stena aluminium ab | 345 | 345 | - | 2019-12-03 | Hög Fe Cu Sign:krijoh | 1 | 37.38% | 4.18183 | 1.60657 | 8.0723 | 0.21629 | 0.01691 | 0.10007 | 0.70222 | 0.03693 | 0.04618 | 0.02802 | 0.07119 | 0.00043 | 3e-05 | 0.01108 | 0.00147 | 0.00689 | 0.00013 | 0.00025 | 0.00483 | 1e-05 | 6e-05 | 0 | - | - | 20191203074123345345
40130 SR Halmstad NF | 650 | 650 | - | 2019-12-03 | v49 transnr 39997 Sign:Krijoh | 1 | 91.2% | 4.61897 | 0.4476 | 1.09894 | 0.186 | 0.2878 | 0.04426 | 0.46593 | 0.02946 | 0.03156 | 0.01141 | 0.01939 | 0.00056 | 3e-05 | 0.00227 | 0.00131 | 0.00261 | 0.00016 | 0.00056 | 0.00654 | 3e-05 | 0.0002 | 0 | - | - | 20191203074337AP113052650650
40165 Stena Recycling AB Jönköping | 601 | 601 | - | 2019-12-03 | Sign:Krijoh | 1 | 88.31% | 10.59152 | 0.88158 | 1.53803 | 0.16768 | 0.04836 | 0.04387 | 1.16413 | 0.02932 | 0.06242 | 0.02629 | 0.01715 | 7e-05 | 0.0001 | 0.00358 | 0.00143 | 0.00199 | 0.0001 | 0.00094 | 0.00523 | 1e-05 | 2e-05 | 0 | - | - | 20191203074552AP113285601601
40066 Stena Recycling A/S | 329 | 317 | - | 2019-12-02 | Hög Cu Zn Sign:magnni | 1 | 57.99% | 0.637 | 0.47123 | 1.08523 | 0.3833 | 0.40658 | 0.01029 | 0.55 | 0.01416 | 0.01397 | 0.02181 | 0.01382 | 6e-05 | 3e-05 | 0.00131 | 0.00132 | 0.00061 | 0.0001 | 0.00031 | 0.00232 | 3e-05 | 0 | 0 | - | - | 20191202074537AP113207329317
40106 Stena aluminium ab | 347 | 347 | - | 2019-12-02 | slaggkyl Sign:magnni | 1 | 35.61% | 3.01602 | 1.13146 | 1.62684 | 0.16762 | 0.02972 | 0.05404 | 0.49471 | 0.03277 | 0.02242 | 0.01049 | 0.0703 | 0.00076 | 4e-05 | 0.00273 | 0.00171 | 0.00269 | 0.00026 | 0.00022 | 0.0043 | 1e-05 | 0.00012 | 0 | - | - | 20191202074302347347
40130 SR Halmstad NF | 312 | 312 | - | 2019-11-29 | v48 transnr 39730 Sign:Krijoh | 1 | 82.34% | 2.99383 | 0.48169 | 2.21191 | 0.2569 | 0.19436 | 0.03714 | 0.54889 | 0.02379 | 0.03394 | 0.01972 | 0.01727 | 0.00069 | 3e-05 | 0.00219 | 0.00145 | 0.00243 | 0.00026 | 0.00053 | 0.00468 | 2e-05 | 0.00023 | 0 | - | - | 20191129073723AP112496312312
40130 SR Halmstad NF | 650 | 650 | - | 2019-11-29 | v48 transnr 39734 Sign:Krijoh | 1 | 90.57% | 2.75487 | 0.38615 | 0.48837 | 0.18836 | 0.45849 | 0.02179 | 0.28629 | 0.02262 | 0.01668 | 0.00688 | 0.0205 | 0.00015 | 3e-05 | 0.00121 | 0.00118 | 0.00168 | 0.00018 | 0.00069 | 0.00511 | 4e-05 | 0.00025 | 0 | - | - | 20191129073927AP113048650650
40215 Stena Recycling AS | 532 | 532 |  | 2019-11-29 | Sign:brielm | 1 | - | 0.83275 | 0.31919 | 0.35104 | 0.49253 | 0.88671 | 0.00713 | 0.54037 | 0.03064 | 0.00644 | 0.00242 | 0.06816 | 1e-05 | 3e-05 | 0.00083 | 0.00126 | 0.00245 | 0.00013 | 0 | 0.0041 | 7e-05 | 0 | 0 | - | - | 20191129115315AP113009532532
40166 Stena Recycling AB Kalmar | 214 | 214 | - | 2019-11-28 | prov2 Hög Si Ti Sign:magnni | 1 | 92.25% | 1.3295 | 0.39742 | 0.16604 | 0.69263 | 0.03786 | 0.00464 | 0.15984 | 0.06706 | 0.00211 | 0.00113 | 0.00174 | 0.0004 | 0 | 0 | 0.00089 | 0 | 0.00063 | 0 | 0.01433 | 3e-05 | 0 | 0.00016 | - | - | 20191128073335AP113182214214
40166 Stena Recycling AB Kalmar | 214 | 214 | - | 2019-11-28 | prov1 Hög Ti Sign:magnni | 1 | 91.09% | 1.1598 | 0.37032 | 0.20168 | 0.65921 | 0.03256 | 0.00478 | 0.21666 | 0.06551 | 0.00195 | 0.00112 | 0.00165 | 0.0001 | 0 | 0 | 0.00078 | 0 | 0.00024 | 0 | 0.01905 | 3e-05 | 0 | 0.00016 | - | - | 20191128073138AP113182214214
Jkp | 532 | 532 |  | 2019-11-27 | Sign:brielm | 1 | - | 0.84043 | 0.29246 | 0.18242 | 0.08904 | 0.2231 | 0.00391 | 1.03936 | 0.01686 | 0.00189 | 0.00096 | 0.00637 | 1e-05 | 7e-05 | 0.00058 | 0.00136 | 0.00039 | 0.00011 | 0 | 0.02696 | 4e-05 | 0.00019 | 0 | - | - | 20191127125443AP113255532532
40106 Stena aluminium ab | 101 | - | - | 2019-11-27 | 101=194 kg slagg=248kg. Kyld slagg färdig för deponi. slaggen fällde ut ca 2kg cu. Sign:Krijoh magnni | 1 | 41.63% | 0.18967 | 0.2305 | 0.10241 | 0.00916 | 0.00354 | 0.006 | 0.04122 | 0.00272 | 0.00233 | 0.00117 | 0.00287 | 0.00018 | 0 | 0 | 0.00083 | 0 | 0.00028 | 0 | 0.0006 | 2e-05 | 0.00026 | 0.00016 | - | - | 20191127073307101
40121 Svenska Metallkretsen AB | 317 | 317 | - | 2019-11-27 | Månadsprov nov Hög Cu Zn Pb Sn Sign:Krijoh | 1 | 46.42% | 0.51541 | 0.75349 | 1.74279 | 0.55974 | 0.06471 | 0.04735 | 2.14833 | 0.01688 | 0.16169 | 0.1199 | 0.01779 | 0.00065 | 3e-05 | 0.01835 | 0.00243 | 0.00093 | 0.00017 | 0.00022 | 0.00195 | 1e-05 | 0 | 0 | - | - | 20191127072741AP112793317317
Fundo | 532 | 520 |  | 2019-11-26 | Sign:brielm | 1 | - | 9.56375 | 0.31096 | 0.1723 | 0.13296 | 0.10148 | 0.01116 | 0.05742 | 0.12055 | 0.00805 | 0.00189 | 0.00845 | 8e-05 | 0.00117 | 0.00042 | 0.0011 | 0 | 0.00016 | 0 | 0.00443 | 3e-05 | 0 | 0.00015 | - | - | 20191126114715AP113276532520
40106 Stena aluminium ab | 345 | 345 | - | 2019-11-26 | 345 Hög Fe Cu Sign:magnni | 1 | 37.9% | 4.43059 | 2.19197 | 5.20577 | 0.21666 | 0.00046 | 0.14199 | 0.71455 | 0.03259 | 0.06748 | 0.03327 | 0.09418 | 4e-05 | 3e-05 | 0.00749 | 0.00165 | 0.00737 | 6e-05 | 0.00025 | 0.00662 | 1e-05 | 0.00011 | 0 | - | - | 20191126073159345345
40106 Stena aluminium ab | 346 | 346 | - | 2019-11-26 | rensning från trumma högt utbyte Sign:magnni | 1 | 70.29% | 4.22686 | 2.26107 | 4.30342 | 0.25885 | 0.00162 | 0.11929 | 0.76922 | 0.03692 | 0.05314 | 0.02736 | 0.12059 | 7e-05 | 3e-05 | 0.00549 | 0.00221 | 0.00679 | 5e-05 | 0.00037 | 0.00658 | 1e-05 | 7e-05 | 0 | - | - | 20191126073426346346
40106 Stena aluminium ab | 346 | 346 | - | 2019-11-25 | slaggkyl346 Sign:magnni | 1 | 74.44% | 4.29562 | 1.81228 | 3.41419 | 0.21279 | 0.00109 | 0.10368 | 0.81345 | 0.03528 | 0.0534 | 0.02465 | 0.08143 | 3e-05 | 3e-05 | 0.00529 | 0.002 | 0.00762 | 5e-05 | 0.0003 | 0.00664 | 1e-05 | 7e-05 | 0 | - | - | 20191125073902346346
40130 SR Halmstad NF | 312 | 312 | - | 2019-11-25 | v47 transnr 39262 Sign:Krijoh | 1 | 76.11% | 3.23966 | 0.43711 | 1.02464 | 0.25523 | 0.11028 | 0.03321 | 0.37126 | 0.02373 | 0.03651 | 0.03026 | 0.01548 | 5e-05 | 3e-05 | 0.00187 | 0.00121 | 0.00242 | 6e-05 | 0.00046 | 0.00458 | 2e-05 | 4e-05 | 0 | - | - | 20191125073706AP112494312312
Vetlanda | 501 | 501 |  | 2019-11-22 | Sign:brielm | 1 | - | 0.86155 | 0.24992 | 0.05548 | 0.3242 | 0.35738 | 0.00408 | 0.06648 | 0.00772 | 0.00185 | 0.00082 | 0.01027 | 8e-05 | 4e-05 | 0 | 0.00086 | 0 | 0.00014 | 0 | 0.0013 | 3e-05 | 0 | 0.00016 | - | - | 20191122083255AP113217501501
Vetlanda | 501 | 501 |  | 2019-11-22 | Sign:brielm | 1 | - | 0.72432 | 0.24277 | 0.03206 | 0.21158 | 0.40547 | 0.00377 | 0.01641 | 0.00773 | 0.00244 | 0.00063 | 0.00506 | 4e-05 | 3e-05 | 0 | 0.00091 | 0.00052 | 0.00012 | 0 | 0.00104 | 3e-05 | 0.00024 | 0.00016 | - | - | 20191122114032AP113221501501
Vetlanda | 532 | 529 |  | 2019-11-22 | Sign:brielm | 1 | - | 0.2873 | 0.23091 | 0.62906 | 0.13545 | 0.64815 | 0.00604 | 3.92156 | 0.01422 | 0.03937 | 0.02425 | 0.03379 | 2e-05 | 2e-05 | 0.00107 | 0.00114 | 0.04985 | 0.0001 | 3e-05 | 0.07564 | 2e-05 | 0.00057 | 0 | - | - | 20191122114313AP113221532529
40106 Stena aluminium ab | 329 | 329 | x | 2019-11-22 | kapsyler blandat med kylskåpsfragg Sign:magnni | 1 | 63.81% | 0.51978 | 0.38256 | 1.24151 | 0.08556 | 0.00855 | 0.00589 | 0.30083 | 0.01351 | 0.00338 | 0.04498 | 0.00437 | 5e-05 | 2e-05 | 0.00079 | 0.00135 | 0.0005 | 4e-05 | 0 | 0.00629 | 1e-05 | 0.00029 | 0 | - | - | 20191122073518329329X
40106 Stena aluminium ab | 329 | 329 | x | 2019-11-22 | kapsyler upparbetade till halvsilumin 314 blandat med 329 Sign:Krijoh | 1 | 58.16% | 0.36608 | 0.45427 | 0.98844 | 0.08255 | 0.00395 | 0.00639 | 0.29441 | 0.01578 | 0.003 | 0.09161 | 0.00469 | 4e-05 | 3e-05 | 0.00129 | 0.00124 | 0.0007 | 4e-05 | 0 | 0.00554 | 1e-05 | 0.00033 | 0 | - | - | 20191122073508329329X
40192 Vå Pressgjuteri AB | 427 | 428 | - | 2019-11-22 | lågt utbyte nollvärde Sign:Krijoh | 1 | 23.61% | 9.75368 | 0.81124 | 1.78653 | 0.23051 | 0.00164 | 0.02382 | 0.35436 | 0.03831 | 0.01933 | 0.0126 | 0.02321 | 7e-05 | 3e-05 | 0.00158 | 0.00131 | 0.00214 | 4e-05 | 0.00024 | 0.00575 | 1e-05 | 0 | 0 | - | - | 20191122073208AP113201427428
40243 Vetlanda | 532 | 529 |  | 2019-11-22 | Sign:brielm | 1 | - | 0.2873 | 0.23091 | 0.62906 | 0.13545 | 0.64815 | 0.00604 | 3.92156 | 0.01422 | 0.03937 | 0.02425 | 0.03379 | 2e-05 | 2e-05 | 0.00107 | 0.00114 | 0.04985 | 0.0001 | 3e-05 | 0.07564 | 2e-05 | 0.00057 | 0 | - | - | 20191122114313AP113206532529
40106 Stena aluminium ab | 329 | 329 | - | 2019-11-21 | kapsyler processade i Åstorp Hög Zn Sn Sign:Krijoh | 1 | 50% | 0.70575 | 0.82938 | 0.15407 | 0.08822 | 0.00537 | 0.00656 | 0.58093 | 0.01823 | 0.01452 | 0.2994 | 0.00112 | 3e-05 | 3e-05 | 0.00328 | 0.00132 | 0.00265 | 4e-05 | 0 | 0.00109 | 1e-05 | 0.00028 | 0 | - | - | 20191121074015329329
40130 SR Halmstad NF | 650 | 650 | - | 2019-11-21 | v47 transnr 38934 Sign:Krijoh | 1 | 90.28% | 4.24907 | 0.4233 | 0.83408 | 0.19687 | 0.35286 | 0.03736 | 0.35907 | 0.02868 | 0.0317 | 0.01215 | 0.02172 | 0.00011 | 4e-05 | 0.00208 | 0.00125 | 0.00301 | 9e-05 | 0.00048 | 0.0061 | 3e-05 | 0.00012 | 0 | - | - | 20191121073707AP113017650650
40298 Nyströms Pressgjuteri AB | 427 | 428 | - | 2019-11-21 | lågt utbyte Sign:Krijoh | 1 | 38.15% | 9.65154 | 0.93447 | 2.78101 | 0.33259 | 0.03505 | 0.04344 | 0.93825 | 0.03378 | 0.0379 | 0.01916 | 0.03482 | 0.00285 | 0.00086 | 0.00189 | 0.00132 | 0.00678 | 0.00264 | 0.00084 | 0.00637 | 1e-05 | 0 | 0 | - | - | 20191121073654AP112898427428
40165 Stena Recycling AB Jönköping | 532 | 501 |  | 2019-11-20 | Sign:brielm | 1 | - | 1.06759 | 0.41276 | 0.08739 | 0.51917 | 0.61786 | 0.00581 | 0.06575 | 0.02308 | 0.00689 | 0.00108 | 0.02319 | 0.00036 | 4e-05 | 0.00091 | 0.00196 | 0.00219 | 0.00023 | 0 | 0.00163 | 1e-05 | 0.00022 | 0 | - | - | 20191120094259AP113190532501
40165 Stena Recycling AB Jönköping | 532 | 529 |  | 2019-11-20 | Sign:brielm | 1 | - | 0.13465 | 0.1788 | 1.52575 | 0.09411 | 2.27463 | 0.00581 | 5.86093 | 0.02818 | 0.00278 | 0.00099 | 0.18397 | 5e-05 | 2e-05 | 0.00158 | 0.00111 | 0.00379 | 0.00042 | 0.00016 | 0.02095 | 4e-05 | 0.00079 | 0 | - | - | 20191120094405AP113190532529
40177 Stena Recycling AB Åstorp | 501 | 501 |  | 2019-11-20 | Sign:brielm | 1 | - | 1.03089 | 0.24207 | 0.06161 | 0.53606 | 0.52576 | 0.00528 | 0.13327 | 0.02152 | 0.00424 | 0.00093 | 0.03719 | 0.00014 | 7e-05 | 0 | 0.00269 | 0 | 0.00046 | 0 | 0.00202 | 0.00011 | 0 | 0.0002 | - | - | 20191120103229AP113191501501
40106 Stena aluminium ab | 329 | 329 | x | 2019-11-19 | Kapsyler upparbetade till halvsilumin .blandning 314 och 329 i briketter. Sign:Krijoh | 1 | 54.96% | 0.51977 | 0.57668 | 0.47793 | 0.0981 | 0.00535 | 0.00583 | 0.3995 | 0.01097 | 0.00496 | 0.12257 | 0.00482 | 2e-05 | 2e-05 | 0.00146 | 0.00114 | 0.00107 | 4e-05 | 0.00119 | 0.00603 | 1e-05 | 0.0003 | 0 | - | - | 20191119073517329329X
40130 SR Halmstad NF | 312 | 312 | - | 2019-11-19 | v46 transnr 38508 Sign:Krijoh | 1 | 81.82% | 3.42621 | 0.47818 | 1.49297 | 0.26366 | 0.18442 | 0.03517 | 0.68452 | 0.02516 | 0.03841 | 0.02367 | 0.01639 | 5e-05 | 3e-05 | 0.00197 | 0.00125 | 0.00217 | 8e-05 | 0.00056 | 0.00582 | 2e-05 | 2e-05 | 0 | - | - | 20191119073621AP112490312312
40130 SR Halmstad NF | 650 | 650 | - | 2019-11-19 | v46 transnr 38651 Sign:Krijoh | 1 | 88.24% | 3.34776 | 0.391 | 0.64149 | 0.17921 | 0.26968 | 0.02542 | 0.32623 | 0.02452 | 0.02191 | 0.00793 | 0.02023 | 0.00043 | 3e-05 | 0.00149 | 0.0012 | 0.00252 | 0.0001 | 0.00063 | 0.005 | 2e-05 | 0.00025 | 0 | - | - | 20191119073916AP113147650650
40197 Skogslunds Metallgjuteri AB | 520 | 520 |  | 2019-11-19 | Sign:brielm | 1 | - | 10.19176 | 0.46966 | 0.19312 | 0.18144 | 0.02056 | 0.00847 | 0.10165 | 0.01016 | 0.00652 | 0.0019 | 0.01403 | 2e-05 | 0.0001 | 0 | 0.00092 | 0 | 3e-05 | 0 | 0.00172 | 2e-05 | 4e-05 | 0.00015 | - | - | 20191119102216AP113203520520
Jydsk | 520 | 520 |  | 2019-11-18 | Sign:brielm | 1 | - | 11.27223 | 0.36506 | 0.10058 | 0.24875 | 0.0345 | 0.00807 | 0.06472 | 0.03945 | 0.00396 | 0.00138 | 0.00913 | 3e-05 | 0.00014 | 0.0011 | 0.00133 | 0.00069 | 5e-05 | 0 | 0.00261 | 1e-05 | 0 | 0 | - | - | 20191118102723AP113192520520
40165 Stena Recycling AB Jönköping | 223 | 223 | - | 2019-11-18 | Kontrollprov benteler profiler Sign:Krijoh | 1 | 89.09% | 0.51213 | 0.3223 | 0.00604 | 0.03999 | 0.294 | 0.00218 | 0.14428 | 0.01239 | 0.0005 | 0.00047 | 0.00517 | 0.0001 | 2e-05 | 0 | 0.00074 | 0 | 7e-05 | 0 | 0.00454 | 3e-05 | 0.00045 | 0.00016 | - | - | 20191118073713AP113164223223
40215 Stena Recycling AS | 501 | 501 |  | 2019-11-18 | Sign:brielm | 1 | - | 8.67344 | 0.11504 | 0.00306 | 0.08988 | 0.20433 | 0.00465 | 0.00279 | 0.10553 | 0.00115 | 0.00057 | 0.00091 | 0.00024 | 0.00564 | 0.00062 | 0.00144 | 0.00013 | 0.00021 | 0 | 0.00351 | 1e-05 | 0 | 0 | - | - | 20191118141644AP113173501501
40121 Svenska Metallkretsen AB | 317 | 317 | x | 2019-11-14 | Hög Cu Zn Sn Sign:krijoh | 1 | 45.85% | 0.30842 | 0.57048 | 1.05516 | 0.56219 | 0.14397 | 0.02725 | 1.17603 | 0.01637 | 0.02068 | 0.07106 | 0.01524 | 0.00014 | 3e-05 | 0.00399 | 0.00192 | 0.00045 | 6e-05 | 0.00025 | 0.00187 | 1e-05 | 0 | 0 | - | - | 20191114074242AP112792317317X
40130 SR Halmstad NF | 314 | 314 | - | 2019-11-14 | prov2 löst kommer att pressas Sign:Krijoh | 1 | 67.91% | 0.23672 | 0.35311 | 1.15045 | 0.07441 | 0.00055 | 0.0059 | 0.12702 | 0.01201 | 0.00286 | 0.0035 | 0.00284 | 5e-05 | 1e-05 | 0 | 0.00079 | 0 | 2e-05 | 0 | 0.00796 | 2e-05 | 0 | 0.00016 | - | - | 20191114074012AP113114314314
40130 SR Halmstad NF | 314 | 314 | - | 2019-11-13 | bör briketteras för att få upp utbyte. Proverna visar +5% Sign:Krijoh | 1 | 71.84% | 0.44355 | 0.35758 | 1.14405 | 0.07391 | 0.00279 | 0.00532 | 0.12625 | 0.01119 | 0.003 | 0.00346 | 0.00271 | 2e-05 | 1e-05 | 0 | 0.00086 | 0 | 1e-05 | 0 | 0.00778 | 3e-05 | 0.00013 | 0.00016 | - | - | 20191113074055AP113113314314
40165 Stena Recycling AB Jönköping | 610 | 610 | - | 2019-11-13 | fraggad rulltrappa Sign:Krijoh | 1 | 84.6% | 10.98085 | 0.82246 | 0.64556 | 0.14642 | 0.01772 | 0.01385 | 0.27172 | 0.03433 | 0.02109 | 0.00713 | 0.01515 | 5e-05 | 0.00013 | 0.00194 | 0.00137 | 0.00016 | 2e-05 | 0.00022 | 0.00328 | 2e-05 | 0 | 0.00015 | - | - | 20191113073725AP112993610610
40066 Stena Recycling A/S | 621 | 621 | x | 2019-11-12 | Fraggade bromsok (kalipers) Sign:Krijoh | 1 | 92.05% | 7.24222 | 0.13678 | 0.10598 | 0.0169 | 0.31892 | 0.00442 | 0.02195 | 0.11849 | 0.00688 | 0.00272 | 0.00253 | 9e-05 | 0.00053 | 0.05383 | 0.00097 | 0 | 0.00011 | 0 | 0.00106 | 3e-05 | 5e-05 | 0.00016 | - | - | 20191112073722AP112784621621X
40142 Stena Recycling AB Ljungby | 501 | 501 |  | 2019-11-12 | Sign:brielm | 1 | - | 0.32707 | 0.39513 | 0.07641 | 0.56609 | 3.61225 | 0.0098 | 0.06028 | 0.02249 | 0.00381 | 0.00139 | 0.06941 | 0.00371 | 0 | 0.00166 | 0.00055 | 0.00301 | 0 | 0.00015 | 0.00105 | 0.00012 | 0.00025 | 3e-05 | - | - | 20191112080807AP113170501501
40142 Stena Recycling AB Ljungby | 532 | 532 |  | 2019-11-12 | Sign:brielm | 1 | - | 5.63528 | 0.26004 | 0.46048 | 0.09409 | 0.70084 | 0.01002 | 1.40149 | 0.06612 | 0.00547 | 0.00112 | 0.06114 | 0.00133 | 0 | 0.00043 | 0.0002 | 0.00045 | 0.00034 | 0.00015 | 0.00234 | 5e-05 | 0.00018 | 2e-05 | - | - | 20191112081028AP113170532532
40165 Stena Recycling AB Jönköping | 600 | 600 | - | 2019-11-12 | kontrollprov Sign:Krijoh | 1 | 92.79% | 8.38997 | 0.14307 | 0.04703 | 0.02692 | 0.1034 | 0.00749 | 0.01815 | 0.10607 | 0.00209 | 0.00069 | 0.00391 | 0.0002 | 0.00067 | 0.00165 | 0.00093 | 0 | 0.00028 | 0 | 0.00143 | 3e-05 | 5e-05 | 0.00015 | - | - | 20191112073437AP112930600600
40165 Stena Recycling AB Jönköping | 600 | 602 | x | 2019-11-12 | lastbilsfälgar Sign:Krijoh | 1 | 93.97% | 2.88126 | 0.282 | 0.28671 | 0.06779 | 0.62294 | 0.00538 | 0.04385 | 0.04439 | 0.00296 | 0.00217 | 0.14626 | 0.00309 | 0.0001 | 0 | 0.00099 | 0 | 0.00023 | 0 | 0.00205 | 4e-05 | 0.00041 | 0.00016 | - | - | 20191112073126AP112930600602X
40106 Stena aluminium ab | 345 | 345 | - | 2019-11-11 | slaggkyl 345 Hög Fe Sign:Krijoh | 1 | 48.24% | 5.0781 | 1.02518 | 4.15146 | 0.11837 | 0.00028 | 0.10668 | 0.92979 | 0.0298 | 0.06539 | 0.02875 | 0.02154 | 3e-05 | 3e-05 | 0.00556 | 0.00111 | 0.0118 | 7e-05 | 0.00013 | 0.00601 | 1e-05 | 6e-05 | 0 | - | - | 20191111073421345345
40130 SR Halmstad NF | 312 | 312 | - | 2019-11-11 | Transnr 38063 v45 Sign:Krijoh | 1 | 82.69% | 4.05189 | 0.51252 | 1.29656 | 0.25438 | 0.13638 | 0.04283 | 0.55236 | 0.02714 | 0.03807 | 0.01774 | 0.01882 | 5e-05 | 3e-05 | 0.00264 | 0.00124 | 0.00315 | 0.00012 | 0.00088 | 0.00554 | 2e-05 | 0 | 0 | - | - | 20191111073729AP112487312312
40066 Stena Recycling A/S | 329 | 329 | - | 2019-11-08 | prov2 SIS Sign:krijoh | 1 | 59.32% | 1.11349 | 0.46259 | 1.80846 | 0.40578 | 0.37919 | 0.01634 | 1.27294 | 0.01746 | 0.02348 | 0.02575 | 0.01179 | 6e-05 | 3e-05 | 0.00168 | 0.00135 | 0.00121 | 0.0001 | 0.00054 | 0.00284 | 4e-05 | 0 | 0 | - | - | 20191108073349AP112839329329
40066 Stena Recycling A/S | 329 | 329 | - | 2019-11-08 | prov1 SIS Sign:Krijoh | 1 | 52.33% | 1.00916 | 0.45024 | 1.07939 | 0.40958 | 0.02087 | 0.01321 | 1.49799 | 0.01706 | 0.02736 | 0.02713 | 0.00904 | 0.00015 | 3e-05 | 0.00149 | 0.00123 | 0.00116 | 9e-05 | 0.00068 | 0.00276 | 1e-05 | 0 | 0 | - | - | 20191108073216AP112839329329
40130 SR Halmstad NF | 650 | 650 | - | 2019-11-08 | transnr 38022 v45 Sign:Krijoh | 1 | 87.1% | 4.19788 | 0.41538 | 0.86566 | 0.1766 | 0.30072 | 0.03586 | 0.41341 | 0.03008 | 0.03078 | 0.00903 | 0.02036 | 0.00016 | 4e-05 | 0.00224 | 0.00124 | 0.00309 | 0.00018 | 0.00071 | 0.00654 | 3e-05 | 0.00021 | 0 | - | - | 20191108073628AP112951650650
40215 Stena Recycling AS | 532 | 532 |  | 2019-11-07 | Sign:brielm | 1 | - | 0.97075 | 0.31364 | 1.61553 | 0.41898 | 0.63434 | 0.04432 | 0.10254 | 0.0264 | 0.02989 | 0.00325 | 0.04892 | 2e-05 | 3e-05 | 0.00115 | 0.00128 | 0.01701 | 9e-05 | 0 | 0.00522 | 4e-05 | 0 | 0 | - | - | 20191107080615AP113008532532
40392 AGES Casting Unnaryd AB | 426 | 426 | - | 2019-11-07 | kontrollprov Sign:Krijoh | 1 | 59.06% | 8.34903 | 1.10649 | 2.40624 | 0.45547 | 0.04346 | 0.03474 | 0.52773 | 0.03759 | 0.02867 | 0.01513 | 0.05892 | 0.00042 | 6e-05 | 0.00223 | 0.00164 | 0.0048 | 0.00024 | 0.00035 | 0.00595 | 1e-05 | 0 | 0 | - | - | 20191107072503AP112688426426
Fundo | 532 | 520 |  | 2019-11-06 | Sign:brielm | 1 | - | 9.2064 | 0.28242 | 0.11734 | 0.14765 | 0.10069 | 0.0088 | 0.04109 | 0.12917 | 0.00464 | 0.00146 | 0.00889 | 3e-05 | 0.00062 | 0.00122 | 0.00159 | 0.00039 | 0.00014 | 0 | 0.00591 | 1e-05 | 0 | 0 | - | - | 20191106093804AP113111532520
Vetlanda | 501 | 501 |  | 2019-11-06 | Sign:brielm | 1 | - | 0.87034 | 0.25725 | 0.02721 | 0.22019 | 0.41531 | 0.00399 | 0.02604 | 0.00803 | 0.00213 | 0.00072 | 0.00604 | 5e-05 | 3e-05 | 0 | 0.00087 | 0 | 0.00011 | 0 | 0.00133 | 3e-05 | 0.00015 | 0.00016 | - | - | 20191106093634AP113109501501
40177 Stena Recycling AB Åstorp | 532 | 532 |  | 2019-11-06 | Sign:brielm | 1 | - | 1.44499 | 0.37572 | 1.07312 | 0.4489 | 0.63749 | 0.01509 | 1.51253 | 0.02454 | 0.01502 | 0.00811 | 0.05976 | 0 | 0 | 0.00192 | 0.00096 | 0.00903 | 4e-05 | 0.0002 | 0.02815 | 0.00021 | 0.00048 | 1e-05 | - | - | 20191106142039AP112988532532
40066 Stena Recycling A/S | 301 | 301 | x | 2019-11-05 | Velux plåt (grå paket) Sign:Krijoh | 1 | 88.28% | 0.30584 | 0.48304 | 0.10789 | 0.70945 | 0.5054 | 0.00549 | 0.45959 | 0.01857 | 0.00183 | 0.00133 | 0.01206 | 0.0005 | 4e-05 | 0.0002 | 0.00097 | 0 | 8e-05 | 0 | 0.00134 | 3e-05 | 0 | 0.00016 | - | - | 20191105073424AP112903301301X
40066 Stena Recycling A/S | 301 | 301 | - | 2019-11-05 | prov2 Hög Mg Sign:Krijoh | 1 | 86.73% | 0.25744 | 0.49569 | 0.09775 | 0.60959 | 0.78168 | 0.00577 | 0.05185 | 0.01718 | 0.0021 | 0.00143 | 0.01385 | 0.00019 | 4e-05 | 0.0002 | 0.00104 | 0 | 0.00022 | 0 | 0.00083 | 3e-05 | 0 | 0.00016 | - | - | 20191105073144AP112903301301
40165 Stena Recycling AB Jönköping | 501 | 501 |  | 2019-11-05 | Sign:brielm | 1 | - | 0.68398 | 0.29278 | 0.05053 | 0.20979 | 0.43392 | 0.00648 | 0.20642 | 0.00984 | 0.00385 | 0.00174 | 0.01316 | 4e-05 | 1e-05 | 0 | 0.00094 | 0.00164 | 0.00013 | 0 | 0.00469 | 4e-05 | 1e-05 | 0.00016 | - | - | 20191105082138AP112990501501
40165 Stena Recycling AB Jönköping | 501 | 532 |  | 2019-11-05 | Sign:brielm | 1 | - | 0.61478 | 0.26891 | 0.10419 | 0.17494 | 0.51896 | 0.00491 | 0.41103 | 0.0144 | 0.01369 | 0.00101 | 0.013 | 2e-05 | 1e-05 | 0 | 0.00081 | 0.00024 | 0.00012 | 0 | 0.01148 | 4e-05 | 3e-05 | 0.00016 | - | - | 20191105082218AP112990501532
Oslo | 501 | 501 |  | 2019-11-04 | Sign:brielm | 1 | - | 0.20731 | 0.60544 | 0.03891 | 0.1077 | 0.25095 | 0.00549 | 0.05767 | 0.01641 | 0.00121 | 0.0007 | 0.00552 | 9e-05 | 0 | 0 | 0.001 | 0 | 9e-05 | 0 | 0.00128 | 3e-05 | 7e-05 | 0.00018 | - | - | 20191104084231AP112985501501
40066 Stena Recycling A/S | 221 | 221 | - | 2019-11-01 | Folie med mycket tunt lager plast Sign:magnni | 1 | 86.99% | 0.41983 | 1.3977 | 0.04215 | 0.03343 | 0.0093 | 0.00486 | 0.02469 | 0.02566 | 0.00177 | 0.00142 | 0.00206 | 0.00032 | 2e-05 | 0 | 0.00151 | 0 | 0.00011 | 0 | 0.00094 | 3e-05 | 8e-05 | 0.00016 | - | - | 20191101071723AP112983221221
40460 Jydsk Aluminium Industri A/S | 421 | 421 | - | 2019-11-01 | kontrollprov Sign:Krijoh | 1 | 61.8% | 8.49285 | 0.22696 | 0.01974 | 0.12433 | 0.06403 | 0.00626 | 0.02609 | 0.09941 | 0.002 | 0.00071 | 0.00442 | 0.00018 | 0.00058 | 0 | 0.0011 | 0 | 0.00011 | 0 | 0.00288 | 3e-05 | 0 | 0.00015 | - | - | 20191101AP112974421421
40130 SR Halmstad NF | 312 | 312 | - | 2019-10-31 | transnr 37131 v44 Sign:Krijoh | 1 | 81.99% | 3.19304 | 0.44283 | 1.80764 | 0.26197 | 0.24392 | 0.03402 | 0.70434 | 0.02275 | 0.04873 | 0.052 | 0.01604 | 0.00023 | 4e-05 | 0.00257 | 0.0016 | 0.00604 | 0.00019 | 0.00063 | 0.0051 | 2e-05 | 5e-05 | 0 | - | - | 20191031074704AP112659312312
40130 SR Halmstad NF | 650 | 650 | - | 2019-10-31 | transnr 37098 v44 Sign:Krijoh | 1 | 91.53% | 3.28207 | 0.37794 | 0.61988 | 0.17624 | 0.34761 | 0.02487 | 0.39234 | 0.02489 | 0.02381 | 0.0096 | 0.01863 | 0.0003 | 5e-05 | 0.0016 | 0.00149 | 0.00286 | 0.00013 | 0.00032 | 0.00694 | 3e-05 | 0.00026 | 0 | - | - | 20191031074607AP112758650650
40215 Stena Recycling AS | 680 | 680 | - | 2019-10-30 | 46% slagg. (483kg slagg) inget salt använt Sign:Krijoh | 1 | 48.31% | 0.21359 | 0.574 | 0.01462 | 0.00538 | 0.01022 | 0.01594 | 0.04451 | 0.00965 | 0.00215 | 0.00103 | 0.00112 | 0.00322 | 6e-05 | 0 | 0.00144 | 0 | 0.00049 | 0 | 0.00212 | 3e-05 | 0.00018 | 0.00018 | - | - | 20191030073659AP112934680680
40066 Stena Recycling A/S | 315 | 315 | - | 2019-10-29 | Sign:Krijoh | 1 | 58.02% | 0.8251 | 0.48472 | 0.58067 | 0.46682 | 0.25089 | 0.01079 | 1.05864 | 0.01783 | 0.03026 | 0.01209 | 0.01162 | 0.00056 | 4e-05 | 0.00158 | 0.00181 | 0.00089 | 0.00026 | 0.0004 | 0.00231 | 2e-05 | 0 | 1e-05 | - | - | 20191029073651AP112779315315
40106 Stena aluminium ab | 345 | 345 | - | 2019-10-29 | Slaggkyl Hög Fe Cu Sign:magnni | 1 | 47.05% | 4.04561 | 1.40955 | 4.66388 | 0.2305 | 0.00761 | 0.09943 | 0.68711 | 0.03028 | 0.04815 | 0.03247 | 0.07197 | 0.00018 | 4e-05 | 0.00455 | 0.00164 | 0.00577 | 5e-05 | 0.00027 | 0.00517 | 1e-05 | 0 | 0 | - | - | 20191029073901345345
40142 Stena Recycling AB Ljungby | 501 | 501 |  | 2019-10-29 | Sign:brielm | 1 | - | 0.29255 | 0.3363 | 0.06804 | 0.47455 | 4.11065 | 0.00933 | 0.07999 | 0.02319 | 0.00432 | 0.00015 | 0.07897 | 0.001 | 4e-05 | 0.00162 | 0.00138 | 0.00054 | 0.00042 | 0.00017 | 0.002 | 0.00017 | 0 | 8e-05 | - | - | 20191029083355AP112975501501
40165 Jkp | 529 | 529 |  | 2019-10-29 | Sign:brielm | 1 | - | 0.51952 | 0.27691 | 1.36907 | 0.29786 | 1.76755 | 0.01035 | 3.7163 | 0.02459 | 0.05916 | 0.00392 | 0.1174 | 1e-05 | 4e-05 | 0.00162 | 0.00133 | 0.0694 | 0.0002 | 0.00019 | 0.00848 | 0.00012 | 0.00025 | 0 | - | - | 20191029125852AP112976529529
40177 Stena Recycling AB Åstorp | 501 | 501 |  | 2019-10-29 | Sign:brielm | 1 | - | 0.67858 | 0.25818 | 0.04426 | 0.19271 | 0.45443 | 0.00595 | 0.07517 | 0.01261 | 0.00305 | 0.00075 | 0.02106 | 6e-05 | 9e-05 | 0 | 0.0015 | 4e-05 | 0.00033 | 0 | 0.00159 | 5e-05 | 0 | 0.00019 | - | - | 20191029125958AP112914501501
40177 Stena Recycling AB Åstorp | 532 | 529 |  | 2019-10-29 | Sign:brielm | 1 | - | 1.72065 | 0.32901 | 0.96461 | 0.34999 | 1.10714 | 0.01156 | 3.15028 | 0.02565 | 0.02293 | 0.00473 | 0.07536 | 1e-05 | 5e-05 | 0.00158 | 0.00171 | 0.01977 | 0.00029 | 0.00016 | 0.01679 | 0.00033 | 0 | 0 | - | - | 20191029161305AP112915532529
40066 Stena Recycling A/S | 104 | 104 | - | 2019-10-28 | Mycket grön offset inblandat Sign:Krijoh | 1 | 93.6% | 0.13062 | 0.37134 | 0.00789 | 0.01648 | 0.06311 | 0.00597 | 0.01898 | 0.00776 | 0.00094 | 0.00057 | 0.00101 | 0.00027 | 1e-05 | 0 | 0.00138 | 0 | 0.00083 | 0 | 0.00065 | 3e-05 | 7e-05 | 0.00016 | - | - | 20191028074702AP112887104104
40066 Stena Recycling A/S | 620 | 620 | - | 2019-10-28 | Benteler solids Sign:Krijoh | 1 | 84.92% | 6.31197 | 0.75671 | 0.00195 | 0.002 | 0.09062 | 0.00157 | 0.0151 | 0.12507 | 0.00037 | 0.00052 | 0.00076 | 0.00015 | 0.00038 | 0 | 0.00108 | 0 | 0.00012 | 0 | 0.00091 | 3e-05 | 0.00019 | 0.00015 | - | - | 20191028075037AP112902620620
40326 Hydro Extrusion Lithuania, UAB | 502 | 502 | - | 2019-10-28 | Lågt utbyte bör utreda Fines innehåll Sign:Krijoh | 1 | 71.65% | 0.54127 | 0.24991 | 0.02664 | 0.0541 | 0.07317 | 0.0044 | 0.01946 | 0.00975 | 0.00119 | 0.00058 | 0.00658 | 0.00019 | 6e-05 | 0 | 0.00108 | 0 | 8e-05 | 0 | 0.00142 | 3e-05 | 0 | 0.00016 | - | - | 20191028074327AP112873502502
Vetlanda | 501 | 501 |  | 2019-10-25 | Sign:brielm | 1 | - | 0.88405 | 0.22436 | 0.03442 | 0.24422 | 0.44942 | 0.00382 | 0.02053 | 0.00829 | 0.00243 | 0.00069 | 0.0048 | 3e-05 | 4e-05 | 0 | 0.001 | 8e-05 | 0.0001 | 0 | 0.00101 | 3e-05 | 6e-05 | 0.00017 | - | - | 20191025121205AP112961501501
40130 SR Halmstad NF | 312 | 312 | x | 2019-10-25 | transnr 36425 v43 lågt utbyte Sign:Krijoh | 1 | 73.11% | 4.2377 | 0.45805 | 1.15412 | 0.24469 | 0.16193 | 0.04497 | 0.48401 | 0.02527 | 0.03749 | 0.02651 | 0.0178 | 6e-05 | 4e-05 | 0.00183 | 0.0015 | 0.00264 | 1e-05 | 0.00055 | 0.00525 | 2e-05 | 3e-05 | 0 | - | - | 20191025073317AP112385312312X
40130 SR Halmstad NF | 650 | 650 | - | 2019-10-25 | Transnr 36575 v43 Sign:Krijoh | 1 | 89.6% | 3.45578 | 0.41342 | 0.69142 | 0.17607 | 0.36219 | 0.03141 | 0.3743 | 0.02253 | 0.02441 | 0.00762 | 0.02453 | 4e-05 | 4e-05 | 0.00169 | 0.00148 | 0.00205 | 6e-05 | 0.00034 | 0.00664 | 3e-05 | 0.00011 | 0 | - | - | 20191025073518AP112739650650
40106 Stena aluminium ab | 347 | 347 | - | 2019-10-24 | 347 slaggkyl Sign:krijoh | 1 | 31.22% | 4.81385 | 2.10834 | 3.35755 | 0.22031 | 0.01582 | 0.1732 | 0.71981 | 0.05348 | 0.04773 | 0.01955 | 0.20414 | 0.00039 | 5e-05 | 0.00438 | 0.00195 | 0.00717 | 6e-05 | 0.00035 | 0.00655 | 1e-05 | 0.00015 | 1e-05 | - | - | 20191024073025347347
40165 Stena Recycling AB Jönköping | 532 | 532 |  | 2019-10-24 | Sign:brielm | 1 | - | 0.73781 | 0.23885 | 0.05312 | 0.05874 | 0.41651 | 0.00305 | 0.72054 | 0.01634 | 0.00159 | 0.0008 | 0.00458 | 8e-05 | 0.0001 | 0.00068 | 0.00149 | 0.00034 | 0.0002 | 0 | 0.02006 | 3e-05 | 0.00066 | 4e-05 | - | - | 20191024085121AP112890532532
40106 Stena aluminium ab | 345 | 345 | - | 2019-10-23 | prov2 Sign:krijoh | 1 | 51.49% | 5.01612 | 1.61049 | 3.25263 | 0.19242 | 0.0004 | 0.08715 | 0.66005 | 0.03267 | 0.05037 | 0.02034 | 0.05635 | 2e-05 | 4e-05 | 0.00461 | 0.00159 | 0.00676 | 0 | 0.00023 | 0.00491 | 1e-05 | 5e-05 | 0 | - | - | 20191023074312345345
40106 Stena aluminium ab | 345 | 345 | - | 2019-10-23 | prov1 Sign:krijoh | 1 | 58.91% | 2.9108 | 1.16306 | 1.97824 | 0.18218 | 0.00196 | 0.0639 | 0.32266 | 0.02506 | 0.02998 | 0.01542 | 0.04725 | 5e-05 | 4e-05 | 0.00288 | 0.00158 | 0.00461 | 1e-05 | 8e-05 | 0.00438 | 1e-05 | 0 | 0 | - | - | 20191023074108345345
40215 Stena Recycling AS | 620 | 681 | - | 2019-10-23 | Prov 2 slagg 136kg~25% Sign:krijoh | 1 | 73.55% | 0.12017 | 0.46705 | 0.00478 | 0.00367 | 0.00413 | 0.01021 | 0.01454 | 0.00316 | 0.0009 | 0.00052 | 0.00069 | 0.00058 | 3e-05 | 0 | 0.00101 | 0 | 0.00011 | 0 | 0.00109 | 2e-05 | 5e-05 | 0.0002 | - | - | 20191023073517AP112888620681
Fundo | 532 | 532 |  | 2019-10-22 | Sign:brielm | 1 | - | 9.59639 | 0.23361 | 0.23248 | 0.11786 | 0.26902 | 0.01066 | 0.08588 | 0.11907 | 0.00598 | 0.00189 | 0.00961 | 2e-05 | 0.00658 | 0.0012 | 0.00163 | 0.00129 | 0.00028 | 4e-05 | 0.00485 | 1e-05 | 4e-05 | 2e-05 | - | - | 20191022093039AP112908532532
40168 Stena Recycling AB Linköping | 536 | 536 | - | 2019-10-22 | Tyder att li leg håller ner utbytet. Sign:Krijoh | 2 | 54.37% | 0.20902 | 0.07026 | 3.71028 | 0.36714 | 0.12452 | 0.00563 | 0.96419 | 0.01825 | 0 | 0.00155 | 0 | 0.02126 | 0.00026 | 0.00151 | 0.00124 | 0.00044 | 0.00179 | 0.0001 | 0.07372 | 2e-05 | 0.00056 | 0.40324 | - | - | 20191022073102AP112848536536
40168 Stena Recycling AB Linköping | 536 | - | - | 2019-10-22 | Li 0,40324 Sign:magnni | 1 | 54.37% | 0.20902 | 0.07026 | 3.71028 | 0.36714 | 0.12452 | 0.00563 | 0.96419 | 0.01825 | 0 | 0.00155 | 0 | 0.02126 | 0.00026 | 0.00151 | 0.00124 | 0.00044 | 0.00179 | 0.0001 | 0.07372 | 2e-05 | 0.00056 | 0.40324 | - | - | 20191022073102AP112848536
40066 Stena Recycling A/S | 311 | 311 | - | 2019-10-21 | prov 2 Sign:krijoh | 1 | 86.41% | 0.6442 | 0.31629 | 0.08952 | 0.24682 | 0.34207 | 0.00638 | 0.21052 | 0.01352 | 0.00671 | 0.0078 | 0.0178 | 7e-05 | 4e-05 | 0.00084 | 0.00136 | 0.00152 | 0.00017 | 0 | 0.00206 | 3e-05 | 2e-05 | 0 | - | - | 20191021073342AP112862311311
40130 SR Halmstad NF | 312 | 312 | x | 2019-10-21 | transnr 35892 v 42 lågt utbyte Sign:krijoh | 1 | 75.97% | 3.94625 | 0.44437 | 1.14301 | 0.23412 | 0.10248 | 0.0375 | 0.56595 | 0.02646 | 0.03932 | 0.02299 | 0.017 | 1e-05 | 5e-05 | 0.0023 | 0.0015 | 0.00216 | 0 | 0.00048 | 0.00563 | 2e-05 | 0 | 0 | - | - | 20191021073725AP112383312312X
40130 SR Halmstad NF | 650 | 650 | - | 2019-10-21 | transnr 36083 v42 Sign:krijoh | 1 | 86.76% | 3.81174 | 0.42209 | 0.78392 | 0.19602 | 0.25451 | 0.03553 | 0.35602 | 0.02644 | 0.02802 | 0.00961 | 0.02036 | 3e-05 | 4e-05 | 0.00198 | 0.00147 | 0.00347 | 6e-05 | 0.00048 | 0.0053 | 2e-05 | 9e-05 | 0 | - | - | 20191021073614AP112724650650
40066 Stena Recycling A/S | 311 | 311 | - | 2019-10-18 | prov1 Hög Zn Sign:krijoh | 1 | 86% | 0.83609 | 0.33269 | 0.12079 | 0.25895 | 0.49706 | 0.00521 | 0.38062 | 0.01477 | 0.00942 | 0.02659 | 0.01807 | 7e-05 | 5e-05 | 0.00143 | 0.00137 | 0.00077 | 0.00013 | 0 | 0.00305 | 5e-05 | 3e-05 | 0 | - | - | 20191018073909AP112862311311
40197 Skogslunds Metallgjuteri AB | 427 | 421 | x | 2019-10-18 | Sign:krijoh | 1 | 51.2% | 11.05944 | 0.4116 | 0.10893 | 0.22853 | 0.06731 | 0.00744 | 0.08284 | 0.02788 | 0.00615 | 0.00282 | 0.02127 | 0.00035 | 0.00032 | 0.00104 | 0.00149 | 0.00177 | 9e-05 | 1e-05 | 0.00557 | 1e-05 | 0 | 0 | - | - | 20191018073744AP112852427421X
40197 Skogslunds Metallgjuteri AB | 601 | 620 | - | 2019-10-18 | Sign:Krijoh | 1 | 89.28% | 11.65476 | 0.39154 | 0.15403 | 0.25171 | 0.07648 | 0.00765 | 0.10473 | 0.02604 | 0.00859 | 0.00229 | 0.01835 | 0.00025 | 0.00038 | 0.00116 | 0.00154 | 0.00165 | 0.00017 | 2e-05 | 0.0037 | 1e-05 | 0 | 0 | - | - | 20191018073616AP112852601620
40130 SR Halmstad NF | 312 | 312 | x | 2019-10-17 | transnr 35232 v41 lågt utbyte Sign:krijoh | 1 | 75.09% | 4.49753 | 0.48708 | 1.3822 | 0.24992 | 0.16718 | 0.05195 | 0.8273 | 0.03011 | 0.05735 | 0.04698 | 0.02013 | 1e-05 | 6e-05 | 0.00296 | 0.00147 | 0.00368 | 1e-05 | 0.00088 | 0.00482 | 2e-05 | 0 | 0 | - | - | 20191017074053AP112381312312X
40130 SR Halmstad NF | 650 | 650 | - | 2019-10-17 | transnr 35290 v41 Sign:krijoh | 1 | 88.28% | 4.21148 | 0.41731 | 0.87552 | 0.18861 | 0.34795 | 0.04083 | 0.39252 | 0.03106 | 0.0294 | 0.00972 | 0.02328 | 0.00031 | 5e-05 | 0.00196 | 0.00144 | 0.00231 | 0.0004 | 0.00064 | 0.005 | 3e-05 | 0.0002 | 0 | - | - | 20191017073848AP112642650650
Skövde | 532 | 532 |  | 2019-10-16 | Sign:brielm | 1 | - | 8.58249 | 1.48233 | 2.84105 | 0.19627 | 0.27046 | 0.06123 | 0.83703 | 0.03469 | 0.08707 | 0.02039 | 0.02015 | 4e-05 | 0.00015 | 0.00248 | 0.00844 | 0.06997 | 0.0003 | 0.00079 | 0.00778 | 3e-05 | 0.00049 | 9e-05 | - | - | 20191016141649AP112874532532
40165 Stena Recycling AB Jönköping | 529 | 529 |  | 2019-10-16 | Sign:brielm | 1 | - | 0.52508 | 0.29267 | 1.20781 | 0.23152 | 1.70524 | 0.00748 | 4.29449 | 0.02655 | 0.01146 | 0.00139 | 0.12624 | 4e-05 | 4e-05 | 0.00145 | 0.00159 | 0.00852 | 0.00028 | 0.00014 | 0.02272 | 0.00053 | 0.00067 | 0.00093 | - | - | 20191016155408AP112843529529
40180 Stena Recycling OY | 532 | 532 |  | 2019-10-16 | Sign:brielm | 1 | - | 11.4212 | 0.63557 | 3.67872 | 0.2398 | 0.27275 | 0.04564 | 0.99238 | 0.03029 | 0.04426 | 0.02276 | 0.03054 | 0.00023 | 9e-05 | 0.00202 | 0.00164 | 0.006 | 0.00054 | 0.0006 | 0.00491 | 2e-05 | 0.00106 | 3e-05 | - | - | 20191016165512AP112821532532
40243 Stena Recycling AB Vetlanda | 501 | 501 |  | 2019-10-16 | Sign:brielm | 1 | - | 1.13868 | 0.25173 | 0.02628 | 0.15804 | 0.40578 | 0.00419 | 0.01319 | 0.00724 | 0.00142 | 0.00067 | 0.00275 | 0.00014 | 5e-05 | 0 | 0.001 | 0 | 0.0002 | 0 | 0.00094 | 2e-05 | 0.00056 | 0.00062 | - | - | 20191016082408AP112704501501
40168 Stena Recycling AB Linköping | 532 | 532 |  | 2019-10-15 | Sign:brielm | 1 | - | 0.05397 | 0.07962 | 3.75903 | 0.38153 | 0.0028 | 0.00479 | 0.21056 | 0.024 | 0.00183 | 0.00103 | 0.0027 | 6e-05 | 3e-05 | 0.00157 | 0.00028 | 0.00112 | 4e-05 | 9e-05 | 0.08664 | 1e-05 | 0.00079 | 0.01841 | - | - | 20191015132837AP112848532532
40066 Stena Recycling A/S | 200 | 200 | - | 2019-10-11 | 2s band (kapsel band) Sign:krijoh | 1 | 89.55% | 0.79513 | 0.79997 | 0.01513 | 0.02236 | 0.00188 | 0.00402 | 0.00814 | 0.03013 | 0.00068 | 0.00063 | 0.00134 | 0.00027 | 0 | 0 | 0.00158 | 0 | 0.00044 | 0 | 0.0012 | 3e-05 | 1e-05 | 0.00016 | - | - | 20191011073313AP112812200200
40180 Stena Recycling OY | 502 | 542 | - | 2019-10-11 | Hög Cu Sign:krijoh | 1 | 77.15% | 0.54117 | 0.28745 | 0.34542 | 0.15243 | 0.55434 | 0.00645 | 0.17902 | 0.014 | 0.01201 | 0.00283 | 0.02726 | 0.00027 | 4e-05 | 0 | 0.00093 | 0 | 0.00021 | 0 | 0.00088 | 4e-05 | 0 | 0.00016 | - | - | 20191011073717AP112281502542
Vetlanda | 504 | 504 | - | 2019-10-10 | kontrollprov Sign:Krijoh | 1 | 82.81% | 1.2986 | 0.25222 | 0.01803 | 0.23296 | 0.16986 | 0.00474 | 0.01874 | 0.01237 | 0.00134 | 0.00059 | 0.01182 | 0.00026 | 8e-05 | 0 | 0.00013 | 0.001 | 0 | 8e-05 | 0.00143 | 2e-05 | 0.00035 | 2e-05 | - | - | 20191010073926AP112822504504
40130 SR Halmstad NF | 311 | 311 | - | 2019-10-10 | Roskilde Sign:Krijoh | 1 | 90.2% | 0.60161 | 0.30685 | 0.15406 | 0.21082 | 0.46485 | 0.00609 | 0.1071 | 0.01594 | 0.01252 | 0.00185 | 0.01425 | 0.00025 | 8e-05 | 2e-05 | 0.00011 | 0.00192 | 9e-05 | 0.00055 | 0.00198 | 5e-05 | 0.00042 | 2e-05 | - | - | 20191010074201AP112818311311
40130 SR Halmstad NF | 314 | 314 | - | 2019-10-09 | När materialet kördes löst blev utbytet 72% Sign:Krijoh | 1 | 76.59% | 0.42189 | 0.3295 | 1.06046 | 0.08889 | 0.00527 | 0.00666 | 0.17383 | 0.01287 | 0.00276 | 0.00398 | 0.00395 | 0 | 3e-05 | 0.00045 | 0.00141 | 0.00026 | 0 | 0 | 0.00715 | 1e-05 | 0.00028 | 0 | - | - | 20191009073729AP112523314314
40270 Westfalen Metall GmbH | 327 | 327 | - | 2019-10-09 | materialet kom juni 2019 snittutbyte på 111127 och 111128 var då 77% idag 73% Sign:Krijoh | 1 | 73.2% | 5.10632 | 0.50849 | 1.29143 | 0.19834 | 0.44306 | 0.04636 | 0.59107 | 0.03208 | 0.04288 | 0.01719 | 0.02722 | 6e-05 | 5e-05 | 0.00217 | 0.00156 | 0.00361 | 0.0001 | 0.00074 | 0.00622 | 4e-05 | 6e-05 | 0 | - | - | 20191009073832AP111127327327
40270 Westfalen Metall GmbH | 327 | 327 | - | 2019-10-09 | Materialet kom juni 2019 snittutbyte på 111127 och 111128 var då 77% idag 73% Sign:Krijoh | 1 | 73.15% | 4.6671 | 0.43079 | 0.9881 | 0.17809 | 0.418 | 0.0374 | 0.59798 | 0.03124 | 0.04147 | 0.01602 | 0.02252 | 5e-05 | 4e-05 | 0.00163 | 0.00146 | 0.00305 | 6e-05 | 0.00066 | 0.00564 | 4e-05 | 0.00012 | 0 | - | - | 20191009074111AP111128327327
40180 Stena Recycling OY | 426 | 425 | x | 2019-10-08 | Högt utbyte Hög Zn Sign:krijoh | 1 | 71.15% | 8.99114 | 0.85292 | 0.78576 | 0.19878 | 0.09387 | 0.01928 | 4.32146 | 0.03137 | 0.01484 | 0.0097 | 0 | 0.00013 | 5e-05 | 0.00181 | 0.00158 | 0.00186 | 7e-05 | 0.00033 | 0.00458 | 1e-05 | 1e-05 | 0 | - | - | 20191008073314AP112574426425X
Ljunghäll | 536 | 536 | - | 2019-10-07 | kontrollprov Sign:krijoh | 1 | 72.07% | 9.46924 | 0.88464 | 2.73955 | 0.24338 | 0.02604 | 0.04266 | 0.61294 | 0.02494 | 0.03358 | 0.01906 | 0.02739 | 5e-05 | 4e-05 | 0.00206 | 0.00151 | 0.00488 | 1e-05 | 0.0006 | 0.005 | 1e-05 | 0 | 0 | - | - | 20191007075324AP112806536536
40066 Stena Recycling A/S | 501 | 501 |  | 2019-10-07 | Sign:brielm | 1 | - | 0.37711 | 0.17565 | 0.02689 | 0.0297 | 0.19503 | 0.00381 | 0.00784 | 0.01399 | 0.00066 | 0.00041 | 0.00315 | 1e-05 | 2e-05 | 0 | 0.00164 | 0 | 0 | 0 | 0.0007 | 4e-05 | 6e-05 | 0.00016 | - | - | 20191007074911AP112529501501
40121 Svenska Metallkretsen AB | 317 | 317 | - | 2019-10-07 | Månadsprov oktober Sign:Krijoh | 1 | 53.9% | 0.3337 | 0.55208 | 1.09025 | 0.60025 | 0.35702 | 0.01927 | 1.54089 | 0.01583 | 0.04274 | 0.06226 | 0.01378 | 7e-05 | 4e-05 | 0.00367 | 0.00205 | 0.0005 | 3e-05 | 0.00426 | 0.00175 | 1e-05 | 0 | 0 | - | - | 20191007075137AP112789317317
40153 Stena Recycling AB Skänninge | 152 | 152 | - | 2019-10-07 | Försök att testa fraggade elmotorer i provugn Sign:krijoh | 1 | 74.74% | 3.41 | 0.39 | 80.5 | 0.11 | 0.00074 | 0.01367 | 0.5 | 0.00312 | 0 | 0 | 0.00694 | 0.00011 | 1e-05 | 0.00183 | 0.00075 | 0.01039 | 4e-05 | 0.00026 | 0.00079 | 1e-05 | 7e-05 | 0 | - | - | 20191007075734AP112090152152
40177 Stena Recycling AB Åstorp | 532 | 529 |  | 2019-10-07 | Sign:brielm | 1 | - | 2.04589 | 0.33332 | 1.47491 | 0.38843 | 0.98234 | 0.01135 | 2.51258 | 0.02717 | 0.02768 | 0.01003 | 0.08591 | 1e-05 | 5e-05 | 0.00155 | 0.00156 | 0.01774 | 0.00021 | 0.00015 | 0.02169 | 0.00038 | 3e-05 | 0 | - | - | 20191007154429AP112804532529
40130 SR Halmstad NF | 312 | 312 | - | 2019-10-04 | Transnr 34654 v40 Sign:Krijoh | 1 | 80.75% | 2.32952 | 0.40347 | 1.5672 | 0.25879 | 0.15396 | 0.02484 | 0.48768 | 0.02152 | 0.03218 | 0.03753 | 0.01715 | 0.0016 | 5e-05 | 0.00197 | 0.00157 | 0.00258 | 0.0003 | 0.00049 | 0.00422 | 2e-05 | 9e-05 | 0 | - | - | 20191004074352AP112377312312
40130 SR Halmstad NF | 650 | 650 | - | 2019-10-04 | Transnr 34641 v40 Sign:krijoh | 1 | 89.42% | 2.51068 | 0.37072 | 0.47113 | 0.17014 | 0.34371 | 0.01942 | 0.29335 | 0.02121 | 0.01834 | 0.00582 | 0.02031 | 3e-05 | 4e-05 | 0.00126 | 0.00147 | 0.00223 | 3e-05 | 0.00019 | 0.00466 | 3e-05 | 0.00024 | 0 | - | - | 20191004074008AP112617650650
40149 Stena Recycling AB Växjö | 501 | 501 |  | 2019-10-04 | Sign:brielm | 1 | - | 0.76794 | 0.20767 | 0.00521 | 0.24501 | 0.38795 | 0.00332 | 0.00557 | 0.00668 | 0.00133 | 0.00063 | 0.00155 | 4e-05 | 4e-05 | 0.00058 | 0.00141 | 0.00044 | 0.0001 | 0 | 0.001 | 1e-05 | 0.00052 | 0 | - | - | 20191004150634AP112808501501
40266 Nya Gjuteribolaget i Bredaryd | 427 | 428 | x | 2019-10-04 | lågt utbyte Sign:Krijoh | 1 | 16.16% | 9.94746 | 0.62569 | 0.97344 | 0.19369 | 0.0136 | 0.01886 | 0.3506 | 0.03605 | 0.02153 | 0.00785 | 0.01671 | 8e-05 | 4e-05 | 0.00156 | 0.00149 | 0.00456 | 0 | 0.00024 | 0.00655 | 1e-05 | 0 | 0 | - | - | 20191004073746AP112760427428X
40066 Stena Recycling A/S | 301 | 301 | x | 2019-10-03 | spår av inpressad cu stans Sign:Krijoh | 1 | 89.29% | 0.21915 | 0.44148 | 0.12593 | 0.56864 | 0.81114 | 0.00537 | 0.18975 | 0.01665 | 0.00253 | 0.00171 | 0.01333 | 0.00054 | 4e-05 | 0.00024 | 0.00128 | 0 | 0.00011 | 0 | 0.00091 | 4e-05 | 0 | 0.00016 | - | - | 20191003074315AP112528301301X
40091 Nord-Schrott GmbH & Co KG | 121 | - | - | 2019-10-03 | Hög Mn Mg Zn Ti Sign:magnni | 1 | 91.42% | 0.20128 | 0.26648 | 0.00897 | 0.30638 | 0.16018 | 0.00369 | 0.18155 | 0.06529 | 0.00131 | 0.00065 | 0.04864 | 6e-05 | 0 | 0 | 0.00106 | 0 | 0 | 0 | 0.00294 | 3e-05 | 0 | 0.00016 | - | - | 20191003074128AP112577121
Skogslunds | 520 | 520 |  | 2019-10-02 | Sign:brielm | 1 | - | 9.86292 | 0.45751 | 0.13062 | 0.17893 | 0.12862 | 0.00813 | 0.08983 | 0.02382 | 0.00576 | 0.00146 | 0.0179 | 2e-05 | 0.00072 | 0 | 0.00111 | 0.0001 | 0.00019 | 0 | 0.00333 | 2e-05 | 0 | 0.00015 | - | - | 20191002104732AP112771520520
40106 Stena aluminium ab | 345 | 345 | - | 2019-10-02 | slaggkyl 345 Sign:Krijoh | 1 | 52.09% | 4.39356 | 1.02711 | 2.13426 | 0.19495 | 0.0001 | 0.04518 | 0.40279 | 0.03525 | 0.03007 | 0.01339 | 0.03788 | 0 | 4e-05 | 0.00321 | 0.00166 | 0.00788 | 0 | 3e-05 | 0.00637 | 1e-05 | 0 | 0 | - | - | 20191002073856345345
40130 SR Halmstad NF | 314 | 314 | - | 2019-10-02 | kontrollprov Sign:Krijoh | 1 | 71.77% | 0.27942 | 0.33466 | 1.35493 | 0.08199 | 0.00271 | 0.00469 | 0.13082 | 0.01146 | 0.00201 | 0.00412 | 0.00366 | 0 | 3e-05 | 0.00038 | 0.00144 | 0.00014 | 0 | 0 | 0.00731 | 1e-05 | 0.00033 | 0 | - | - | 20191002073642AP112523314314
40165 Stena Recycling AB Jönköping | 532 | 532 |  | 2019-10-02 | Sign:brielm | 1 | - | 2.84629 | 0.35619 | 0.67442 | 0.25126 | 0.28843 | 0.01084 | 0.12273 | 0.02301 | 0.03241 | 0.00392 | 0.02812 | 4e-05 | 0.00017 | 0.00092 | 0.00161 | 0.04764 | 3e-05 | 1e-05 | 0.00237 | 1e-05 | 0 | 0 | - | - | 20191002104829AP112667532532
40106 Stena aluminium ab | 426 | 427 | - | 2019-10-01 | kontroll prov Zn Sign:magnni | 1 | 47.23% | 10.54545 | 0.77196 | 0.43188 | 0.21545 | 0.24532 | 0.01406 | 0.38191 | 0.0504 | 0.0191 | 0.00391 | 0.01784 | 0.00054 | 0.00069 | 0.00152 | 0.00161 | 0.00202 | 0.00011 | 0.00013 | 0.00402 | 2e-05 | 3e-05 | 0 | - | - | 20191001113345426427
40130 SR Halmstad NF | 312 | 312 | - | 2019-10-01 | Transnr 34003 v39 Sign:Krijoh | 1 | 75.65% | 2.75997 | 0.4425 | 0.92319 | 0.25945 | 0.12857 | 0.02766 | 0.39057 | 0.0221 | 0.03192 | 0.03442 | 0.0181 | 0.00012 | 4e-05 | 0.0014 | 0.00147 | 0.00226 | 4e-05 | 0.00059 | 0.00441 | 2e-05 | 5e-05 | 0 | - | - | 20191001073637AP112215312312
40130 SR Halmstad NF | 650 | 650 | - | 2019-10-01 | Tramsnr 34075 v39 Sign:Krijoh | 1 | 87.77% | 4.25375 | 0.45746 | 0.88515 | 0.19474 | 0.27543 | 0.0391 | 0.41628 | 0.0278 | 0.0297 | 0.01109 | 0.02222 | 7e-05 | 4e-05 | 0.00175 | 0.00147 | 0.00243 | 3e-05 | 0.00067 | 0.00602 | 3e-05 | 0.00012 | 0 | - | - | 20191001073415AP112439650650
40215 Stena Recycling AS | 532 | 532 |  | 2019-10-01 | Sign:brielm | 1 | - | 0.94047 | 0.28169 | 2.09681 | 0.45144 | 0.85136 | 0.00918 | 0.50977 | 0.02141 | 0.00584 | 0.00183 | 0.04199 | 7e-05 | 0 | 0.00153 | 0.00148 | 0.00364 | 0.00051 | 0.00015 | 0.00833 | 5e-05 | 0.00029 | 1e-05 | - | - | 20191001104247AP112539532532
Fundo | 532 | 532 |  | 2019-09-30 | Sign:brielm | 1 | - | 9.5261 | 0.20212 | 0.32144 | 0.12536 | 0.18504 | 0.00829 | 0.03928 | 0.1346 | 0.00378 | 0.0012 | 0.00893 | 5e-05 | 0.0029 | 0.00103 | 0.0016 | 0.00032 | 0.00022 | 0 | 0.00432 | 1e-05 | 3e-05 | 0 | - | - | 20190930170901AP112678532532
40165 Stena Recycling AB Jönköping | 501 | 501 |  | 2019-09-30 | Sign:brielm | 1 | - | 0.69673 | 0.22795 | 0.02949 | 0.20853 | 0.31258 | 0.00489 | 0.10368 | 0.00764 | 0.00155 | 0.00124 | 0.00788 | 4e-05 | 2e-05 | 0 | 0.00115 | 0 | 9e-05 | 0 | 0.00361 | 3e-05 | 6e-05 | 0.00016 | - | - | 20190930135613AP112604501501
40165 Stena Recycling AB Jönköping | 202 | 202 | - | 2019-09-27 | 3 delprov ihopslagna till ett Sign:Krijoh | 1 | 93.82% | 0.22381 | 0.44084 | 0.03244 | 0.23482 | 1.2811 | 0.00594 | 0.0373 | 0.01796 | 0.00254 | 0.00098 | 0.03214 | 0.00012 | 7e-05 | 0 | 0.00109 | 0 | 4e-05 | 0 | 0.00094 | 0.00024 | 2e-05 | 0.00016 | - | - | 20190927073121AP112551202202
40165 Stena Recycling AB Jönköping | 203 | 203 | - | 2019-09-26 | kvarnade profiler (313) Sign:Krijoh | 1 | 96.84% | 1.09213 | 0.21755 | 0.01205 | 0.05676 | 0.21341 | 0.00481 | 0.00966 | 0.01732 | 0.00205 | 0.00054 | 0.00383 | 5e-05 | 2e-05 | 0 | 0.00109 | 0 | 1e-05 | 0 | 0.00094 | 3e-05 | 0.00021 | 0.00016 | - | - | 20190926073713AP112471203203
40165 Stena Recycling AB Jönköping | 223 | 223 | - | 2019-09-26 | profiler och spån Sign:Krijoh | 1 | 84.06% | 0.46576 | 0.22621 | 0.01376 | 0.0344 | 0.06958 | 0.00432 | 0.00878 | 0.01173 | 0.00144 | 0.00051 | 0.00124 | 5e-05 | 5e-05 | 0 | 0.00105 | 0 | 0 | 0 | 0.00098 | 3e-05 | 0.00023 | 0.00016 | - | - | 20190926074216AP112544223223
40165 Stena Recycling AB Jönköping | 501 | 532 |  | 2019-09-26 | Sign:brielm | 1 | - | 1.19616 | 0.23259 | 0.185 | 0.09951 | 0.34973 | 0.00551 | 1.28688 | 0.01827 | 0.00344 | 0.00171 | 0.01288 | 2e-05 | 6e-05 | 0 | 0.00112 | 0 | 0 | 0 | 0.02117 | 4e-05 | 0.0002 | 0.00016 | - | - | 20190926144016AP112553501532
40165 Stena Recycling AB Jönköping | 600 | 600 | x | 2019-09-26 | cu gränsfall Sign:Krijoh | 1 | 93.52% | 8.07858 | 0.14242 | 0.0592 | 0.03178 | 0.12787 | 0.00903 | 0.01892 | 0.10495 | 0.00505 | 0.00077 | 0.00444 | 8e-05 | 0.00089 | 0.00159 | 0.00125 | 0 | 6e-05 | 0 | 0.00141 | 3e-05 | 0.00013 | 0.00015 | - | - | 20190926073458AP112548600600X
40091 Nord-Schrott GmbH & Co KG | 201 | 201 | x | 2019-09-25 | kontrollprov folie klass 1 Sign:Krijoh | 1 | 68.91% | 0.19875 | 0.59102 | 0.00368 | 0.00387 | 0.00028 | 0.00421 | 0.01001 | 0.0171 | 0.00076 | 0.00052 | 0.00112 | 1e-05 | 2e-05 | 0 | 0.00139 | 0 | 0 | 0 | 0.00062 | 3e-05 | 3e-05 | 0.00016 | - | - | 20190925073615AP112455201201X
40091 Nord-Schrott GmbH & Co KG | 203 | 203 | 202 | 2019-09-25 | Grovplåt och balar Sign:Krijoh | 1 | 94.21% | 0.63207 | 0.40743 | 0.05101 | 0.37716 | 0.30024 | 0.00559 | 0.03206 | 0.01957 | 0.00292 | 0.00094 | 0.04548 | 7e-05 | 8e-05 | 0 | 0.00116 | 0 | 0.00013 | 0 | 0.00301 | 4e-05 | 0 | 0.00016 | - | - | 20190925073607AP112457203203202
40165 Stena Recycling AB Jönköping | 600 | 600 | x | 2019-09-25 | cu gränsfall Sign:Krijoh | 1 | 94.56% | 7.8729 | 0.15126 | 0.05637 | 0.02952 | 0.16509 | 0.00595 | 0.02288 | 0.09979 | 0.00239 | 0.0008 | 0.01432 | 0.00021 | 0.00096 | 0.00146 | 0.00115 | 0 | 0.00024 | 0 | 0.00141 | 3e-05 | 9e-05 | 0.00015 | - | - | 20190925073329AP112546600600X
40215 Stena Recycling AS | 520 | 520 |  | 2019-09-25 | Sign:brielm | 1 | - | 8.44677 | 0.12252 | 0.02911 | 0.12511 | 0.13878 | 0.00498 | 0.00564 | 0.09554 | 0.00093 | 0.00048 | 0.00085 | 0.00073 | 0.0021 | 0 | 0.00146 | 0 | 6e-05 | 0 | 0.00369 | 3e-05 | 0 | 0.00015 | - | - | 20190925080717AP112247520520
40243 Stena Recycling AB Vetlanda | 501 | 501 |  | 2019-09-25 | Sign:brielm | 1 | - | 0.80692 | 0.23454 | 0.03127 | 0.22778 | 0.44131 | 0.00355 | 0.02214 | 0.00764 | 0.00152 | 0.00074 | 0.00539 | 7e-05 | 8e-05 | 0 | 0.00109 | 0 | 0.00023 | 0 | 0.0013 | 3e-05 | 0.00038 | 0.00016 | - | - | 20190925094932AP112586501501
40091 Nord-Schrott GmbH & Co KG | 224 | 224 | - | 2019-09-24 | profil fines i briketter Sign:magnni | 1 | 81.44% | 0.47489 | 0.21269 | 0.05286 | 0.04889 | 0.10348 | 0.004 | 0.09028 | 0.01319 | 0.00745 | 0.00115 | 0.0054 | 6e-05 | 2e-05 | 0 | 0.00107 | 0 | 9e-05 | 0 | 0.00177 | 3e-05 | 9e-05 | 0.00016 | - | - | 20190924074129AP112456224224
40165 Stena Recycling AB Jönköping | 326 | 370 | - | 2019-09-24 | kondensatorliningar. kemisk reaktion på slagget Sign:krijoh | 1 | 19.52% | 0.15989 | 0.27237 | 0.10926 | 0.5249 | 0.00379 | 0.00307 | 0.01393 | 0.01385 | 0.00201 | 0.00093 | 0.00281 | 3e-05 | 2e-05 | 0 | 0.01448 | 0 | 0 | 0 | 0.00022 | 2e-05 | 0 | 0.00016 | - | - | 20190924073729AP112537326370
40233 Fundo Components AB | 532 | 532 |  | 2019-09-24 | Sign:brielm | 1 | - | 9.4022 | 0.21258 | 0.28918 | 0.12982 | 0.05013 | 0.00986 | 0.05984 | 0.12359 | 0.00429 | 0.00174 | 0.00962 | 2e-05 | 0.00012 | 0.00115 | 0.00183 | 0.00056 | 0 | 0 | 0.00522 | 1e-05 | 2e-05 | 0 | - | - | 20190924081622AP112579532532
40130 SR Halmstad NF | 650 | 650 | - | 2019-09-23 | Transnr 33672 v38 Sign:Krijoh | 1 | 88.22% | 4.78908 | 0.45434 | 0.91704 | 0.16167 | 0.41219 | 0.05138 | 0.44731 | 0.0257 | 0.03253 | 0.02473 | 0.02964 | 5e-05 | 4e-05 | 0.00251 | 0.00157 | 0.00434 | 7e-05 | 0.00136 | 0.0052 | 4e-05 | 0.00019 | 0 | - | - | 20190923112708AP112420650650
40177 Stena Recycling AB Åstorp | 311 | 311 | - | 2019-09-23 | cipax åstorp Sign:krijoh | 1 | 87.42% | 0.81911 | 0.44148 | 0.29423 | 0.31236 | 0.47844 | 0.00679 | 0.20754 | 0.01669 | 0.00481 | 0.01161 | 0.02779 | 4e-05 | 8e-05 | 0 | 0.00114 | 0 | 6e-05 | 0 | 0.00146 | 5e-05 | 0 | 0.00016 | - | - | 20190923112411AP112522311311
Sr danmark | 222 | 222 | - | 2019-09-20 | skyltskrot (3000 serien) Sign:Krijoh | 1 | 93.47% | 0.51406 | 0.5919 | 0.17983 | 0.61358 | 0.26865 | 0.02402 | 0.17829 | 0.01747 | 0.01052 | 0.00267 | 0.05215 | 5e-05 | 6e-05 | 0.00019 | 0.00143 | 0 | 0.00011 | 0 | 0.00157 | 6e-05 | 0 | 0.00016 | - | - | 20190920074206AP112533222222
40165 Stena Recycling AB Jönköping | 203 | 203 | x | 2019-09-20 | Hög Zn Sign:krijoh | 1 | 89.02% | 1.20425 | 0.32367 | 0.00976 | 0.0392 | 0.40438 | 0.00414 | 0.45645 | 0.00843 | 0.00125 | 0.00062 | 0.00533 | 8e-05 | 5e-05 | 0 | 0.00105 | 0 | 8e-05 | 0 | 0.00991 | 3e-05 | 0.00042 | 0.00016 | - | - | 20190920074425AP112468203203X
40165 Stena Recycling AB Jönköping | 600 | 600 | x | 2019-09-20 | något förhöjd cu Sign:Krijoh | 1 | 94.76% | 7.68382 | 0.15341 | 0.06039 | 0.03232 | 0.1472 | 0.00572 | 0.02401 | 0.09788 | 0.00479 | 0.00093 | 0.01912 | 0.00018 | 0.00036 | 0.0012 | 0.00126 | 0 | 0.00083 | 0 | 0.00141 | 3e-05 | 0.00011 | 0.00015 | - | - | 20190920074822AP112400600600X
40016 Uniscrap A/S | 532 | 532 |  | 2019-09-19 | Sign:brielm | 1 | - | 0.73683 | 0.26872 | 0.40803 | 0.41573 | 1.08687 | 0.00859 | 0.96635 | 0.02977 | 0.00686 | 0.00401 | 0.12411 | 5e-05 | 4e-05 | 0.00123 | 0.00202 | 0.00319 | 0.00048 | 2e-05 | 0.01849 | 0.00013 | 0 | 0 | - | - | 20190919133823AP111116532532
40142 Stena Recycling AB Ljungby | 532 | 529 |  | 2019-09-19 | Sign:brielm | 1 | - | 2.26444 | 0.27357 | 1.09219 | 0.09819 | 0.88457 | 0.00791 | 3.71657 | 0.04006 | 0.01096 | 0.00219 | 0.13185 | 0.00062 | 4e-05 | 0.0015 | 0.0016 | 0.01144 | 5e-05 | 0.00012 | 0.00345 | 0.00018 | 0.00024 | 0 | - | - | 20190919093944AP112532532529
40165 Stena Recycling AB Jönköping | 532 | 532 |  | 2019-09-19 | Sign:brielm | 1 | - | 5.38621 | 0.45338 | 1.30879 | 0.40281 | 1.1339 | 0.02285 | 0.6013 | 0.03828 | 0.04288 | 0.0084 | 0.05213 | 4e-05 | 0.00054 | 0.00163 | 0.00169 | 0.01666 | 0.00024 | 0.00032 | 0.00635 | 0.00015 | 0 | 0 | - | - | 20190919084421AP112469532532
40165 Stena Recycling AB Jönköping | 532 | 532 |  | 2019-09-19 | Sign:brielm | 1 | - | 0.73329 | 0.39435 | 1.58488 | 0.38222 | 0.63735 | 0.0095 | 1.26768 | 0.01993 | 0.15834 | 0.00495 | 0.07909 | 0.00046 | 6e-05 | 0.00151 | 0.00154 | 0.21391 | 0.00033 | 7e-05 | 0.00451 | 5e-05 | 3e-05 | 0 | - | - | 20190919110429AP112470532532
40165 Stena Recycling AB Jönköping | 600 | 600 | - | 2019-09-19 | kontrollprov Sign:Krijoh | 1 | 93.22% | 8.13671 | 0.14213 | 0.0464 | 0.0432 | 0.1304 | 0.00684 | 0.02512 | 0.10217 | 0.00191 | 0.00066 | 0.00419 | 0.00028 | 0.00068 | 0.00152 | 0.00124 | 0 | 0.00022 | 0 | 0.00206 | 3e-05 | 5e-05 | 0.00015 | - | - | 20190919074311AP112509600600
40165 Stena Recycling AB Jönköping | 600 | 600 | - | 2019-09-19 | kontrollprov Sign:Krijoh | 1 | 93.3% | 8.1044 | 0.13417 | 0.0441 | 0.02822 | 0.10794 | 0.00868 | 0.01575 | 0.10582 | 0.00194 | 0.00071 | 0.00519 | 9e-05 | 0.00082 | 0.00101 | 0.00119 | 0 | 9e-05 | 0 | 0.00139 | 3e-05 | 0.00012 | 0.00015 | - | - | 20190919074444AP112468600600
40106 Stena aluminium ab | 346 | 346 | - | 2019-09-18 | Slaggkyl Sign:magnni | 1 | 51.19% | 4.45315 | 1.62436 | 2.42724 | 0.16972 | 0.00126 | 0.08573 | 0.67953 | 0.04195 | 0.04118 | 0.01987 | 0.05626 | 1e-05 | 4e-05 | 0.00376 | 0.00166 | 0.00538 | 0 | 0.00027 | 0.00543 | 1e-05 | 0.0001 | 0 | - | - | 20190918073515346346
40106 Stena aluminium ab | 347 | 347 | - | 2019-09-18 | Slaggkyl 347 tecken på stora mängder rostfritt Sign:Krijoh | 1 | 21.07% | 4.35925 | 1.72653 | 2.18556 | 0.22519 | 0.00759 | 0.10398 | 0.7091 | 0.04081 | 0.03575 | 0.01733 | 0.12534 | 0.00015 | 4e-05 | 0.00341 | 0.00174 | 0.00447 | 1e-05 | 0.00029 | 0.00519 | 1e-05 | 6e-05 | 0 | - | - | 20190918073725347347
40130 SR Halmstad NF | 312 | 312 | - | 2019-09-18 | Transnr 33302 v38 Sign:Krijoh | 1 | 78.8% | 2.21706 | 0.83196 | 1.83066 | 0.27518 | 0.21754 | 0.04378 | 0.47371 | 0.03292 | 0.02859 | 0.0168 | 0.06325 | 0.00093 | 5e-05 | 0.00225 | 0.00182 | 0.00301 | 0.00065 | 0.00035 | 0.00443 | 3e-05 | 0.00024 | 0 | - | - | 20190918073906AP112211312312
40165 Stena Recycling AB Jönköping | 529 | 529 |  | 2019-09-18 | Sign:brielm | 1 | - | 0.48326 | 0.24297 | 1.25372 | 0.21199 | 1.55026 | 0.00732 | 4.74396 | 0.02516 | 0.00454 | 0.0012 | 0.09736 | 5e-05 | 3e-05 | 0.00148 | 0.00166 | 0.00303 | 0.0002 | 0.00013 | 0.04629 | 0.00065 | 0.00065 | 0 | - | - | 20190918164226AP112467529529
Vå | 427 | 428 | - | 2019-09-17 | Deponi tyg stålband plast trä Sign:Krijoh | 1 | 36.34% | 9.59295 | 0.88803 | 1.16423 | 0.3417 | 0.18967 | 0.02166 | 0.41715 | 0.03976 | 0.02059 | 0.00897 | 0.03661 | 0.00059 | 5e-05 | 0.00176 | 0.00182 | 0.00234 | 7e-05 | 0.00036 | 0.00632 | 1e-05 | 0 | 0 | - | - | 20190917073935AP112483427428
40130 SR Halmstad NF | 312 | 312 | - | 2019-09-17 | transnr 32828 v37 Sign:Krijoh | 1 | 80.8% | 4.10797 | 0.42511 | 0.9812 | 0.22231 | 0.24278 | 0.04301 | 0.45271 | 0.02938 | 0.03418 | 0.01912 | 0.0183 | 5e-05 | 4e-05 | 0.00182 | 0.00148 | 0.0023 | 6e-05 | 0.00042 | 0.00654 | 2e-05 | 0.00014 | 0 | - | - | 20190917073737AP112210312312
40165 Stena Recycling AB Jönköping | 532 | 532 |  | 2019-09-17 | Sign:brielm | 1 | - | 3.62622 | 0.36172 | 0.26492 | 0.42274 | 0.48039 | 0.01549 | 0.76545 | 0.03173 | 0.00448 | 0.00149 | 0.08144 | 0.0002 | 0.00025 | 0.00153 | 0.00081 | 0.00106 | 0.0005 | 0.00015 | 0.00335 | 4e-05 | 0.00035 | 1e-05 | - | - | 20190917085022AP112510532532
40215 Stena Recycling AS | 520 | 520 |  | 2019-09-17 | Sign:brielm | 1 | - | 6.97969 | 0.11969 | 0.00249 | 0.00981 | 0.16328 | 0.00306 | 0.00833 | 0.12116 | 0.00058 | 0.00035 | 0.00195 | 8e-05 | 0.00127 | 0 | 0 | 0.00052 | 0.00012 | 0.0001 | 0.0009 | 3e-05 | 0.00023 | 2e-05 | - | - | 20190917085009AP112319520520
40243 Stena Recycling AB Vetlanda | 501 | 501 |  | 2019-09-17 | Sign:brielm | 1 | - | 0.7622 | 0.23665 | 0.04625 | 0.27219 | 0.36953 | 0.00437 | 0.0596 | 0.00786 | 0.00148 | 0.0007 | 0.00549 | 0.00014 | 9e-05 | 0 | 0.0002 | 0.00116 | 0 | 8e-05 | 0.00117 | 2e-05 | 0.0007 | 2e-05 | - | - | 20190917092422AP112283501501
40130 SR Halmstad NF | 650 | 650 | - | 2019-09-16 | Transnr 33065 v37 Sign:Krijoh | 1 | 89.89% | 4.8502 | 0.45546 | 0.91378 | 0.18409 | 0.32215 | 0.04253 | 0.43126 | 0.02996 | 0.03265 | 0.01076 | 0.02254 | 2e-05 | 5e-05 | 0.00215 | 0.00143 | 0.00361 | 4e-05 | 0.00044 | 0.00709 | 3e-05 | 0.00014 | 0 | - | - | 20190916074202AP112204650650
40165 Stena Recycling AB Jönköping | 600 | 600 | - | 2019-09-16 | kontrollprov Sign:Krijoh | 1 | 90.49% | 8.00085 | 0.1391 | 0.05135 | 0.0232 | 0.103 | 0.00888 | 0.0235 | 0.10833 | 0.00624 | 0.0007 | 0.00381 | 7e-05 | 0.00066 | 0.00141 | 0.00113 | 0 | 7e-05 | 0 | 0.00134 | 3e-05 | 0.0001 | 0.00015 | - | - | 20190916074025AP112324600600
40165 Stena Recycling AB Jönköping | 600 | 600 | - | 2019-09-16 | kontrollprov Sign:krijoh | 1 | 92.05% | 7.93922 | 0.12939 | 0.03283 | 0.01731 | 0.05597 | 0.00529 | 0.0212 | 0.11083 | 0.0073 | 0.00062 | 0.00335 | 0.0001 | 0.00037 | 0.00048 | 0.00111 | 0 | 0.00024 | 0 | 0.00138 | 3e-05 | 2e-05 | 0.00015 | - | - | 20190916073722AP112325600600
40124 Metallfabriken Ljunghäll AB | 620 | 620 | - | 2019-09-13 | 44300- Sign:krijoh | 1 | 96.83% | 10.80753 | 0.5022 | 0.04813 | 0.27497 | 0.01689 | 0.00569 | 0.04981 | 0.02691 | 0.00496 | 0.00112 | 0.00674 | 4e-05 | 7e-05 | 0.00071 | 0.00029 | 0.00163 | 0 | 0.00011 | 0.00149 | 2e-05 | 0.00016 | 2e-05 | - | - | 20190913111953AP112221620620
40177 Stena Recycling AB Åstorp | 203 | 203 | - | 2019-09-13 | kontrollprov Sign:Krijoh | 1 | 96.47% | 1.09486 | 0.24491 | 0.02657 | 0.07212 | 0.28672 | 0.00463 | 0.02608 | 0.01355 | 0.00156 | 0.00058 | 0.00466 | 0.00014 | 0.00011 | 0 | 0.00011 | 0.00177 | 0.00638 | 7e-05 | 0.00171 | 3e-05 | 0.00055 | 2e-05 | - | - | 20190913111626AP112316203203
40091 Nord-Schrott GmbH & Co KG | 504 | 504 | - | 2019-09-12 | okrossade spånor Sign:Krijoh | 1 | 90.51% | 0.72855 | 0.22481 | 0.01402 | 0.0731 | 0.11955 | 0.00417 | 0.0106 | 0.01135 | 0.00078 | 0.00049 | 0.00872 | 5e-05 | 4e-05 | 0 | 0.00107 | 0 | 0 | 0 | 0.00137 | 3e-05 | 0 | 0.00016 | - | - | 20190912101655AP112289504504
40106 Stena aluminium ab | 542 | 542 | - | 2019-09-12 | krossade fundospånor Sign:krijoh | 1 | 86.02% | 9.343 | 0.28023 | 0.23188 | 0.13733 | 0.0739 | 0.01382 | 0.07965 | 0.12714 | 0.00603 | 0.00318 | 0.01048 | 6e-05 | 0.00042 | 0.00016 | 0.00121 | 0.00084 | 4e-05 | 0 | 0.00402 | 3e-05 | 0 | 0.00015 | - | - | 20190912102143542542
40142 Stena Recycling AB Ljungby | 501 | 501 |  | 2019-09-12 | Sign:brielm | 1 | - | 0.24993 | 0.29074 | 0.03423 | 0.49382 | 3.24007 | 0.00759 | 0.0507 | 0.02442 | 0.00348 | 0.00115 | 0.08297 | 0.0009 | 7e-05 | 0.00029 | 0.0012 | 0 | 0.00043 | 0 | 0.00143 | 0.00015 | 0 | 0.00016 | - | - | 20190912095233AP112321501501
40165 Stena Recycling AB Jönköping | 600 | 600 | x | 2019-09-12 | Hög Cu gränsfall Sign:Krijoh | 1 | 94.18% | 8.37921 | 0.14845 | 0.05567 | 0.03602 | 0.1152 | 0.0095 | 0.01997 | 0.10104 | 0.00235 | 0.00078 | 0.006 | 7e-05 | 0.00079 | 0.00294 | 0.00116 | 0 | 0.0001 | 0 | 0.00152 | 3e-05 | 5e-05 | 0.00015 | - | - | 20190912101921AP112326600600X
40460 Jydsk Aluminium Industri A/S | 421 | 421 | - | 2019-09-11 | kontrollprov Sign:Krijoh | 1 | 57.5% | 7.33939 | 0.2276 | 0.02722 | 0.12134 | 0.0435 | 0.00443 | 0.0408 | 0.15529 | 0.00226 | 0.00073 | 0.00668 | 0.00025 | 0.00039 | 0 | 0.00166 | 0 | 0 | 0 | 0.00332 | 3e-05 | 0 | 0.00015 | - | - | 20190911074039AP112368421421
40460 Jydsk Aluminium Industri A/S | 622 | 622 | - | 2019-09-11 | kontrollprov styckegods och flagor Sign:krijoh | 1 | 88.59% | 10.33289 | 0.33792 | 0.04151 | 0.24383 | 0.19439 | 0.00644 | 0.0398 | 0.02619 | 0.00364 | 0.00093 | 0.00634 | 5e-05 | 0.00306 | 0 | 0.00125 | 0 | 5e-05 | 0 | 0.0014 | 2e-05 | 0 | 0.00015 | - | - | 20190911073929AP112368622622
40106 Stena aluminium ab | 345 | 345 | - | 2019-09-10 | slaggkyl 345 Sign:magnni | 1 | 65.49% | 4.6923 | 1.41533 | 2.54692 | 0.1889 | 0.00056 | 0.07551 | 0.83505 | 0.0339 | 0.05513 | 0.03141 | 0.04836 | 1e-05 | 4e-05 | 0.00525 | 0.00164 | 0.00943 | 0 | 0.00028 | 0.0062 | 1e-05 | 4e-05 | 0 | - | - | 20190910074323345345
40180 Stena Recycling OY | 426 | 426 | - | 2019-09-10 | Hög Zn Sign:krijoh | 1 | 55.46% | 9.05713 | 0.81916 | 0.85661 | 0.19486 | 0.06588 | 0.01907 | 2.23615 | 0.03312 | 0.01503 | 0.00673 | 0.00916 | 6e-05 | 5e-05 | 0.00169 | 0.00157 | 0.00277 | 0.00022 | 0.00026 | 0.00385 | 1e-05 | 0 | 0 | - | - | 20190910074113AP112279426426
40180 Stena Recycling OY | 659 | 659 | - | 2019-09-10 | kontrollprov gammalt gjute Sign:krijoh | 1 | 92.32% | 10.61172 | 0.72555 | 1.78217 | 0.18991 | 0.09011 | 0.02437 | 0.41778 | 0.04237 | 0.02751 | 0.01107 | 0.0213 | 6e-05 | 0.00014 | 0.0015 | 0.00172 | 0.00262 | 6e-05 | 0.00033 | 0.00431 | 1e-05 | 0 | 0 | - | - | 20190910074012AP112277659659
Fundo | 532 | 532 |  | 2019-09-09 | Sign:brielm | 1 | - | 9.46659 | 0.29227 | 0.30598 | 0.18618 | 0.13388 | 0.00988 | 0.0813 | 0.14591 | 0.00678 | 0.00217 | 0.01246 | 1e-05 | 0.00162 | 0.00125 | 0.00173 | 0.0007 | 0.00017 | 3e-05 | 0.0049 | 1e-05 | 0 | 0 | - | - | 20190909155859AP112397532532
40066 Stena Recycling A/S | 311 | 315 | - | 2019-09-09 | mycket rostfritt Sign:krijoh | 1 | 61.22% | 1.75856 | 0.33538 | 3.00392 | 0.15153 | 0.14549 | 0.02249 | 2.17075 | 0.01625 | 0.30475 | 0.08636 | 0.01723 | 0.00058 | 2e-05 | 0.00352 | 0.00127 | 0.00101 | 0.00023 | 0.00079 | 0.00277 | 3e-05 | 0 | 0.00015 | - | - | 20190909074056AP112235311315
40066 Stena Recycling A/S | 311 | 327 | - | 2019-09-09 | mycket rostfritt Sign:Krijoh | 1 | 76.4% | 2.25378 | 0.4709 | 5.28224 | 0.19551 | 0.35499 | 0.04253 | 2.12933 | 0.01704 | 0.35144 | 0.10389 | 0.05913 | 0.00025 | 0.00013 | 0.00414 | 0.00178 | 0.00157 | 0.00022 | 0.00163 | 0.00276 | 9e-05 | 0 | 0.00015 | - | - | 20190909074518AP112235311327
SR Dk | 203 | 203 | - | 2019-09-06 | kontrollprov Sign:Krijoh | 1 | 94.68% | 0.41278 | 0.18564 | 0.03551 | 0.05626 | 0.32632 | 0.00385 | 0.02362 | 0.01455 | 0.00394 | 0.00059 | 0.0077 | 5e-05 | 3e-05 | 0 | 0.00107 | 0 | 3e-05 | 0 | 0.00142 | 7e-05 | 0.00012 | 0.00016 | - | - | 20190906073618AP112259203203
40121 Svenska Metallkretsen AB | 317 | 317 | - | 2019-09-06 | Hög PB Sign:krijoh | 1 | 64.91% | 0.37122 | 0.55888 | 1.05387 | 0.60591 | 0.34488 | 0.02866 | 1.54725 | 0.01529 | 0.41867 | 0.03233 | 0.01445 | 5e-05 | 4e-05 | 0.0053 | 0.0022 | 0.00063 | 1e-05 | 0.00361 | 0.00169 | 1e-05 | 0 | 0 | - | - | 20190906073322AP112292317317
40148 Stena Recycling AB Skövde | 532 | 532 |  | 2019-09-06 | Sign:brielm | 1 | - | 9.33512 | 2.00251 | 2.94731 | 0.32566 | 0.0816 | 0.0698 | 0.74132 | 0.03791 | 0.05531 | 0.01852 | 0.04611 | 1e-05 | 5e-05 | 0.00281 | 0.004 | 0.0272 | 8e-05 | 0.00073 | 0.00668 | 1e-05 | 0 | 0 | - | - | 20190906135212AP112269532532
40165 Stena Recycling AB Jönköping | 223 | 223 | - | 2019-09-06 | Kvarnade profiler (313) Sign:Krijoh | 1 | 87.02% | 0.42623 | 0.20394 | 0.01362 | 0.03161 | 0.13485 | 0.00418 | 0.00988 | 0.01344 | 0.00073 | 0.00057 | 0.0016 | 0.0001 | 3e-05 | 0 | 0.00108 | 0 | 0 | 0 | 0.00097 | 3e-05 | 0.00034 | 0.00016 | - | - | 20190906073723AP112237223223
40130 SR Halmstad NF | 312 | 312 | - | 2019-09-05 | transnr 32093 v36 Sign:Krijoh | 1 | 80.75% | 3.53626 | 0.43164 | 1.31212 | 0.22774 | 0.15294 | 0.03862 | 0.64539 | 0.02675 | 0.03912 | 0.03565 | 0.01813 | 0.0001 | 4e-05 | 0.00187 | 0.00148 | 0.00415 | 3e-05 | 0.00044 | 0.00571 | 2e-05 | 9e-05 | 1e-05 | - | - | 20190905073626AP112206312312
40165 Stena Recycling AB Jönköping | 501 | 501 |  | 2019-09-05 | Sign:brielm | 1 | - | 0.6854 | 0.23281 | 0.02114 | 0.17891 | 0.10891 | 0.00423 | 0.04101 | 0.0063 | 0.00117 | 0.00066 | 0.00975 | 6e-05 | 1e-05 | 0 | 0.00134 | 0 | 5e-05 | 0 | 0.00182 | 3e-05 | 0.00059 | 0.00016 | - | - | 20190905143054AP112239501501
40165 Stena Recycling AB Jönköping | 532 | 532 |  | 2019-09-05 | Sign:brielm | 1 | - | 0.98133 | 0.33522 | 0.6631 | 0.16807 | 0.81103 | 0.01375 | 1.92305 | 0.03011 | 0.00513 | 0.00188 | 0.07086 | 1e-05 | 4e-05 | 0.00114 | 0.00169 | 0.00194 | 6e-05 | 3e-05 | 0.00621 | 0.00031 | 6e-05 | 0 | - | - | 20190905134833AP112249532532
40215 Stena Recycling AS | 621 | 623 | - | 2019-09-05 | Lågt utbyte klumpar utan aluminium Sign:Krijoh | 1 | 64.69% | 0.1916 | 0.85981 | 0.0053 | 0.01119 | 0.00088 | 0.00784 | 0.00774 | 0.00978 | 0.00095 | 0.00057 | 0.00116 | 8e-05 | 4e-05 | 0 | 0.00102 | 0 | 0 | 0 | 0.00326 | 4e-05 | 7e-05 | 0.00017 | - | - | 20190905073116AP112116621623
40463 Sedenborgs | 520 | 520 |  | 2019-09-05 | Sign:brielm | 1 | - | 10.01516 | 0.38653 | 0.0448 | 0.11818 | 0.0087 | 0.00814 | 0.03635 | 0.08495 | 0.00341 | 0.00084 | 0.01113 | 7e-05 | 6e-05 | 0 | 0.00045 | 0.00056 | 0 | 4e-05 | 0.00188 | 2e-05 | 0.00019 | 2e-05 | - | - | 20190905072116AP112311520520
40106 Stena aluminium ab | 345 | 345 | - | 2019-09-04 | slaggkyl Sign:magnni | 1 | 54.3% | 3.818 | 1.03123 | 1.44902 | 0.1477 | 3e-05 | 0.04561 | 0.4944 | 0.03127 | 0.02863 | 0.0142 | 0.02684 | 1e-05 | 4e-05 | 0.00272 | 0.00154 | 0.00706 | 0 | 8e-05 | 0.00498 | 1e-05 | 2e-05 | 0 | - | - | 20190904073618345345
40124 Metallfabriken Ljunghäll AB | 646 | 646 | - | 2019-09-04 | kontrollprov Sign:Krijoh | 1 | 78.02% | 9.24077 | 0.92055 | 2.82155 | 0.25016 | 0.07321 | 0.05434 | 0.6079 | 0.03166 | 0.03609 | 0.01875 | 0.05117 | 0.00062 | 5e-05 | 0.00235 | 0.00179 | 0.00904 | 0.00024 | 0.00064 | 0.00491 | 1e-05 | 0 | 0 | - | - | 20190904074117AP112220646646
40130 SR Halmstad NF | 650 | 650 | - | 2019-09-04 | Transnr 32034 v36 Sign:Krijoh | 1 | 88.5% | 4.22753 | 0.43582 | 0.84273 | 0.18762 | 0.28522 | 0.03378 | 0.52167 | 0.02942 | 0.02852 | 0.00915 | 0.02181 | 2e-05 | 4e-05 | 0.00197 | 0.00148 | 0.00299 | 2e-05 | 0.00046 | 0.00535 | 3e-05 | 0.00015 | 0 | - | - | 20190904073853AP112166650650
Ankarsrum | 601 | 601 | - | 2019-09-03 | Sign:Krijoh | 1 | 84.98% | 9.79227 | 0.63104 | 1.95791 | 0.3019 | 0.07274 | 0.03373 | 0.49598 | 0.04476 | 0.03088 | 0.01644 | 0.01726 | 1e-05 | 6e-05 | 0.00175 | 0.00148 | 0.00331 | 0 | 0.00044 | 0.00505 | 1e-05 | 0 | 0 | - | - | 20190903073127AP112254601601
40130 SR Halmstad NF | 312 | 312 | - | 2019-09-03 | transnr 31291 v35 Sign:Krijoh | 1 | 80.73% | 3.56151 | 0.45279 | 1.64524 | 0.24751 | 0.19059 | 0.04386 | 0.59511 | 0.02521 | 0.03485 | 0.04204 | 0.01996 | 0.00013 | 4e-05 | 0.00248 | 0.00147 | 0.00271 | 7e-05 | 0.00057 | 0.00568 | 6e-05 | 9e-05 | 0 | - | - | 20190903072751AP111877312312
40165 Stena Recycling AB Jönköping | 660 | 660 | - | 2019-09-03 | blandat gammalt gjute Sign:Krijoh | 1 | 93.24% | 8.42518 | 0.5748 | 1.40489 | 0.18134 | 0.10906 | 0.28421 | 1.0818 | 0.03936 | 0.03214 | 0.0156 | 0.02924 | 2e-05 | 9e-05 | 0.00269 | 0.00152 | 0.00284 | 1e-05 | 0.0006 | 0.00749 | 1e-05 | 0 | 0 | - | - | 20190903072918AP112136660660
40148 Stena Recycling AB Skövde | 532 | 532 |  | 2019-08-30 | Sign:brielm | 1 | - | 8.88385 | 1.02403 | 2.79525 | 0.29014 | 0.20398 | 0.06832 | 0.83554 | 0.039 | 0.04824 | 0.01716 | 0.03834 | 1e-05 | 5e-05 | 0.00244 | 0.00188 | 0.01926 | 0.00011 | 0.00063 | 0.00724 | 4e-05 | 0 | 0 | - | - | 20190830141225AP112146532532
40276 Kvistgaard Jern og Metal A/S | 501 | 501 |  | 2019-08-30 | Sign:brielm | 1 | - | 0.77528 | 0.26761 | 0.03878 | 0.344 | 0.58069 | 0.00362 | 0.032 | 0.02363 | 0.00156 | 0.00078 | 0.00763 | 0.00012 | 7e-05 | 0 | 0.00109 | 0 | 0.00017 | 0 | 0.00136 | 4e-05 | 0 | 0.00016 | - | - | 20190830080528AP111137501501
Vetlanda | 501 | 501 |  | 2019-08-28 | Sign:brielm | 1 | - | 0.78194 | 0.2258 | 0.02339 | 0.30657 | 0.09446 | 0.00352 | 0.01526 | 0.00436 | 0.00139 | 0.00062 | 0.00507 | 2e-05 | 4e-05 | 0 | 0.0011 | 0 | 0 | 0 | 0.0011 | 3e-05 | 0.00058 | 0.00016 | - | - | 20190828120134AP112226501501
40142 Stena Recycling AB Ljungby | 532 | 532 |  | 2019-08-28 | Sign:brielm | 1 | - | 7.43933 | 0.34105 | 0.24067 | 0.17198 | 0.10374 | 0.00917 | 0.14056 | 0.05415 | 0.01214 | 0.01913 | 0.0182 | 0.00015 | 5e-05 | 0.00106 | 0.0013 | 0.00404 | 4e-05 | 0 | 0.00289 | 1e-05 | 0 | 0 | - | - | 20190828120233AP112073532532
40149 Stena Recycling AB Växjö | 501 | 501 |  | 2019-08-28 | Sign:brielm | 1 | - | 0.58485 | 0.2418 | 0.00531 | 0.09443 | 0.05925 | 0.0044 | 0.00809 | 0.00968 | 0.00089 | 0.00086 | 0.00124 | 6e-05 | 0.00011 | 0 | 8e-05 | 0.00086 | 0 | 9e-05 | 0.00109 | 2e-05 | 0.00107 | 2e-05 | - | - | 20190828094925AP112222501501
40169 Stena Recycling AB Malmö | 532 | 529 |  | 2019-08-27 | Sign:brielm | 1 | - | 1.31726 | 0.23737 | 1.29356 | 0.14249 | 1.26625 | 0.00749 | 4.58009 | 0.02859 | 0.04099 | 0.00221 | 0.08529 | 0.00011 | 0 | 0.00153 | 0.00104 | 0.06157 | 0.0002 | 0.00026 | 0.03318 | 0.00052 | 0.0007 | 1e-05 | - | - | 20190827133026AP112161532529
40215 Oslo | 520 | 520 |  | 2019-08-27 | Sign:brielm | 1 | - | 9.04538 | 0.1238 | 0.00292 | 0.25097 | 0.17605 | 0.00465 | 0.00447 | 0.07516 | 0.00103 | 0.00053 | 0.00067 | 0.00054 | 0.00348 | 0 | 0.00132 | 0 | 0.00024 | 0 | 0.00368 | 3e-05 | 0 | 0.00015 | - | - | 20190827080238AP112033520520
40215 Stena Recycling AS | 520 | 520 |  | 2019-08-27 | Sign:brielm | 1 | - | 0.31772 | 0.49317 | 0.02142 | 0.09549 | 0.11137 | 0.00632 | 0.01148 | 0.01699 | 0.00097 | 0.00062 | 0.0052 | 5e-05 | 9e-05 | 0 | 0.00033 | 0.00101 | 0 | 8e-05 | 0.00178 | 2e-05 | 0.00035 | 2e-05 | - | - | 20190827160912AP112034520520
40130 SR Halmstad NF | 650 | 650 | - | 2019-08-26 | Transnr 30981 v35 Sign:krijoh | 1 | 87.76% | 4.87172 | 0.43254 | 0.90149 | 0.15344 | 0.38511 | 0.04856 | 0.47272 | 0.0261 | 0.0313 | 0.01311 | 0.0221 | 3e-05 | 4e-05 | 0.00199 | 0.00134 | 0.0034 | 0.00012 | 0.00045 | 0.00679 | 3e-05 | 0.00027 | 0 | - | - | 20190826073212AP111955650650
40148 Stena Recycling AB Skövde | 537 | 537 | - | 2019-08-26 | kontrollprov Sign:Krijoh | 1 | 75.97% | 8.38702 | 1.78825 | 1.94273 | 0.17822 | 0.02408 | 0.0289 | 0.32647 | 0.08559 | 0.02151 | 0.01169 | 0.03649 | 6e-05 | 8e-05 | 0.00209 | 0.00216 | 0.00151 | 7e-05 | 0.00038 | 0.00439 | 1e-05 | 0.00013 | 0 | - | - | 20190826072902AP112145537537
40233 Fundo Components AB | 532 | 520 |  | 2019-08-26 | Sign:brielm | 1 | - | 9.60461 | 0.17363 | 0.06698 | 0.05757 | 0.1419 | 0.00748 | 0.03449 | 0.11635 | 0.00368 | 0.00125 | 0.00451 | 0.0001 | 0.00159 | 0.00095 | 0.00156 | 0.00067 | 0.00017 | 2e-05 | 0.00549 | 1e-05 | 0.00022 | 0 | - | - | 20190826164101AP112144532520
SR DK | 501 | 501 |  | 2019-08-23 | Sign:brielm | 1 | - | 0.38679 | 0.16225 | 0.02637 | 0.03207 | 0.31316 | 0.00398 | 0.0087 | 0.01389 | 0.00064 | 0.00043 | 0.00279 | 3e-05 | 7e-05 | 0 | 0.00143 | 0 | 5e-05 | 0 | 0.00067 | 5e-05 | 1e-05 | 0.00016 | - | - | 20190823113519AP112148501501
Vetlamda | 501 | 501 |  | 2019-08-23 | Sign:brielm | 1 | - | 0.76224 | 0.23026 | 0.03274 | 0.25354 | 0.35988 | 0.00373 | 0.01589 | 0.00602 | 0.00163 | 0.00076 | 0.005 | 8e-05 | 8e-05 | 0 | 0.00132 | 0 | 0.00016 | 0 | 0.00086 | 3e-05 | 0.00016 | 0.00016 | - | - | 20190823102424AP112147501501
40106 Stena aluminium ab | 345 | 345 | - | 2019-08-23 | slaggkyl Sign:Krijoh | 1 | 65% | 4.2897 | 1.5933 | 2.16881 | 0.18716 | 0.00025 | 0.07541 | 0.48489 | 0.03399 | 0.03948 | 0.01507 | 0.05378 | 4e-05 | 4e-05 | 0.00355 | 0.00159 | 0.01099 | 6e-05 | 0.00021 | 0.00612 | 1e-05 | 7e-05 | 0 | - | - | 20190823072737345345
40106 Stena aluminium ab | 346 | 346 | - | 2019-08-23 | Slaggkyl Sign:Krijoh | 1 | 52.26% | 4.59515 | 2.02633 | 2.91956 | 0.22822 | 0.00178 | 0.10917 | 0.56475 | 0.08161 | 0.0401 | 0.01704 | 0.11724 | 7e-05 | 4e-05 | 0.00389 | 0.00165 | 0.00998 | 6e-05 | 0.00033 | 0.00577 | 1e-05 | 0.0001 | 0 | - | - | 20190823072815346346
40106 Stena aluminium ab | 347 | 347 | - | 2019-08-23 | Slaggkyl Sign:Krijoh | 1 | 23.3% | 4.70704 | 1.85677 | 2.49695 | 0.24271 | 0.00065 | 0.11144 | 0.55699 | 0.07655 | 0.03608 | 0.01526 | 0.11806 | 3e-05 | 4e-05 | 0.00344 | 0.00159 | 0.00894 | 6e-05 | 0.00042 | 0.00679 | 1e-05 | 4e-05 | 0 | - | - | 20190823073004347347
40148 Stena Recycling AB Skövde | 532 | 532 |  | 2019-08-23 | Sign:brielm | 1 | - | 8.5345 | 0.94176 | 2.72479 | 0.33033 | 0.1507 | 0.06557 | 0.89463 | 0.04004 | 0.06109 | 0.0175 | 0.04444 | 3e-05 | 5e-05 | 0.0025 | 0.00192 | 0.03827 | 0.00011 | 0.00062 | 0.00741 | 8e-05 | 0 | 0 | - | - | 20190823083545AP112145532532
40298 Nyströms Pressgjuteri AB | 620 | 601 | - | 2019-08-22 | cusi material Sign:Krijoh | 1 | 92.1% | 9.02654 | 0.77496 | 2.6157 | 0.29466 | 0.12671 | 0.0678 | 0.9208 | 0.03706 | 0.05423 | 0.02382 | 0.04684 | 0.00016 | 0.00073 | 0.00225 | 0.00139 | 0.01287 | 0.00013 | 0.00061 | 0.00815 | 1e-05 | 0 | 0 | - | - | 20190822073354AP112105620601
40460 Jydsk Aluminium Industri A/S | 421 | 421 | - | 2019-08-22 | kontrollprov Sign:Krijoh | 1 | 52.63% | 8.88881 | 0.2499 | 0.0812 | 0.15686 | 0.04852 | 0.00604 | 0.04929 | 0.07729 | 0.00316 | 0.00122 | 0.0067 | 6e-05 | 0.00048 | 0 | 0.00118 | 0 | 6e-05 | 0 | 0.00293 | 3e-05 | 0 | 0.00015 | - | - | 20190822AP111801421421
40126 Hydro Extrusion Sweden AB | 420 | 420 | x | 2019-08-21 | kontrollprov. Detta prov lågt utbyte Sign:Krijoh | 1 | 51.11% | 0.46799 | 0.22689 | 0.00888 | 0.03084 | 0.03344 | 0.00327 | 0.01368 | 0.00885 | 0.00076 | 0.00086 | 0.00143 | 0.00011 | 6e-05 | 0 | 0.00183 | 0 | 5e-05 | 0 | 0.00112 | 3e-05 | 0.00011 | 0.00016 | - | - | 20190821074039AP112110420420X
40298 Nyströms Pressgjuteri AB | 620 | 601 | - | 2019-08-21 | cu si material Sign:Krijoh | 1 | 92.35% | 8.87823 | 0.71534 | 2.07192 | 0.24636 | 0.18908 | 0.06212 | 1.01354 | 0.03848 | 0.07033 | 0.02205 | 0.05034 | 0.00013 | 0.00092 | 0.00124 | 0.00099 | 0.01287 | 0.00022 | 0.00034 | 0.00818 | 3e-05 | 0 | 0.00015 | - | - | 20190821074123AP112105620601
Vetlanda | 501 | 501 |  | 2019-08-20 | Sign:brielm | 1 | - | 0.93532 | 0.22641 | 0.03101 | 0.25808 | 0.21995 | 0.00381 | 0.01469 | 0.00527 | 0.00139 | 0.00085 | 0.00481 | 6e-05 | 9e-05 | 0 | 0.0011 | 0 | 0.00014 | 0 | 0.00089 | 2e-05 | 0.0004 | 0.00016 | - | - | 20190820123932AP112118501501
40215 Stena Recycling AS | 520 | 520 |  | 2019-08-20 | Sign:brielm | 1 | - | 8.03596 | 0.12058 | 0.00992 | 0.09051 | 0.25487 | 0.00482 | 0.00681 | 0.09671 | 0.00084 | 0.00047 | 0.00078 | 0.00012 | 0.00737 | 0 | 0.00109 | 0 | 0.00032 | 0 | 0.00274 | 3e-05 | 0 | 0.00015 | - | - | 20190820074336AP112031520520
Skogslunds | 520 | 520 |  | 2019-08-19 | Sign:brielm | 1 | - | 9.92918 | 0.41686 | 0.13302 | 0.19085 | 0.13509 | 0.00749 | 0.08472 | 0.01526 | 0.00584 | 0.00149 | 0.0129 | 6e-05 | 0.00058 | 0 | 0.00099 | 0.00034 | 0.00015 | 0 | 0.00267 | 2e-05 | 0 | 0.00015 | - | - | 20190819152018AP112106520520
Skogslunds | 520 | 520 |  | 2019-08-19 | Sign:brielm | 1 | - | 8.31576 | 0.36376 | 0.16559 | 0.24531 | 0.16628 | 0.00706 | 0.07524 | 0.00695 | 0.00582 | 0.00172 | 0.01956 | 6e-05 | 0.00054 | 0 | 0.00098 | 0 | 0.00016 | 0 | 0.00139 | 2e-05 | 0.0002 | 0.00015 | - | - | 20190819152016AP112107520520
40130 SR Halmstad NF | 650 | 650 | - | 2019-08-19 | Transnr 30074 v33 Sign:Krijoh | 1 | 88.82% | 3.71081 | 0.36137 | 0.71894 | 0.17076 | 0.38697 | 0.03166 | 0.39806 | 0.02812 | 0.02441 | 0.00764 | 0.0219 | 7e-05 | 3e-05 | 0.0018 | 0.00126 | 0.0033 | 8e-05 | 0.00038 | 0.00642 | 3e-05 | 0.00024 | 0 | - | - | 20190819AP111918650650
40177 Stena Recycling AB Åstorp | 425 | 428 | - | 2019-08-19 | lågt utbyte.Materilat kom i IBC behållare Sign:Krijoh | 1 | 38.54% | 8.49204 | 0.28298 | 0.61895 | 0.12125 | 0.01544 | 0.01602 | 0.19201 | 0.09907 | 0.012 | 0.00548 | 0.01147 | 0.00092 | 5e-05 | 0.00169 | 0.00097 | 0.00159 | 0.00038 | 0.00028 | 0.00342 | 1e-05 | 0.00031 | 4e-05 | - | - | 20190819073204AP112043425428
40215 Stena Recycling AS | 520 | 520 |  | 2019-08-19 | Sign:brielm | 1 | - | 1.23434 | 0.47684 | 0.15193 | 0.31985 | 0.08512 | 0.00398 | 0.00844 | 0.02776 | 0.00101 | 0.00076 | 0.00354 | 3e-05 | 7e-05 | 0 | 0.00092 | 0 | 4e-05 | 0 | 0.01576 | 3e-05 | 0 | 0.00016 | - | - | 20190819093834AP112032520520
Jönköping | 223 | 223 | - | 2019-08-16 | provet innehöll en del lös spån. Undervikt på prov Sign:krijoh | 1 | 78.09% | 0.52349 | 0.29063 | 0.0098 | 0.03389 | 0.10761 | 0.00405 | 0.11238 | 0.01186 | 0.00134 | 0.00067 | 0.00194 | 0.00015 | 4e-05 | 0 | 0.00097 | 0 | 0.00028 | 0 | 0.00099 | 3e-05 | 0.00014 | 0.00016 | - | - | 20190816074149AP112047223223
Växjö | 501 | 504 |  | 2019-08-16 | Sign:brielm | 1 | - | 1.01927 | 0.18923 | 0.00806 | 0.45983 | 0.31336 | 0.0031 | 0.0059 | 0.00971 | 0.00132 | 0.00066 | 0.00366 | 7e-05 | 6e-05 | 0 | 0.00097 | 0 | 8e-05 | 0 | 0.00094 | 3e-05 | 0 | 0.00016 | - | - | 20190816133427AP112100501504
40016 Uniscrap A/S | 532 | 532 |  | 2019-08-16 | Sign:brielm | 1 | - | 0.91555 | 0.2821 | 0.60676 | 0.37759 | 0.99936 | 0.01132 | 0.86681 | 0.02937 | 0.04089 | 0.00355 | 0.10871 | 5e-05 | 4e-05 | 0.00129 | 0.00186 | 0.00699 | 0.00046 | 7e-05 | 0.01353 | 0.00017 | 0 | 0 | - | - | 20190816094455AP111115532532
40165 Stena Recycling AB Jönköping | 600 | 600 | 602 | 2019-08-16 | kontrollprov Sign:Krijoh | 1 | 92.56% | 8.94013 | 0.148 | 0.0573 | 0.03168 | 0.15183 | 0.01108 | 0.02714 | 0.09476 | 0.00944 | 0.00086 | 0.00365 | 8e-05 | 0.00134 | 0.00126 | 0.00101 | 0 | 0.00016 | 0 | 0.00128 | 3e-05 | 5e-05 | 0.00015 | - | - | 20190816073913AP112050600600602
40381 Veolia Recycling Sweden AB | 532 | 532 |  | 2019-08-16 | Sign:brielm | 1 | - | 9.50252 | 0.81443 | 2.59615 | 0.26263 | 0.01401 | 0.07765 | 0.93694 | 0.05833 | 0.05982 | 0.02383 | 0.0313 | 2e-05 | 5e-05 | 0.00272 | 0.00173 | 0.00772 | 6e-05 | 0.00084 | 0.00615 | 1e-05 | 0 | 0 | - | - | 20190816094252AP111080532532
40121 Svenska Metallkretsen AB | 317 | 317 | - | 2019-08-15 | Månadsprov juli (förvart i box under semester) Sign:Krijoh | 1 | 59.85% | 0.79167 | 0.68666 | 0.62592 | 0.48291 | 0.27728 | 0.01347 | 0.80568 | 0.01712 | 0.02535 | 0.02231 | 0.01715 | 0.00063 | 4e-05 | 0.00201 | 0.0016 | 0.00095 | 0.00023 | 0.00033 | 0.00254 | 2e-05 | 0 | 0 | - | - | 20190815072907AP111830317317
40130 SR Halmstad NF | 312 | 312 | - | 2019-08-15 | Transnr 30064 v33 Sign:Krijoh | 1 | 79.26% | 3.75779 | 0.4403 | 0.94648 | 0.25321 | 0.17019 | 0.03885 | 0.54766 | 0.02699 | 0.03219 | 0.01883 | 0.01611 | 2e-05 | 4e-05 | 0.00216 | 0.00122 | 0.00252 | 7e-05 | 0.00046 | 0.00658 | 2e-05 | 0.0001 | 0 | - | - | 20190815073219AP111871312312
Nord schrott | 621 | 620 | - | 2019-08-13 | Kontrollprov Sign:Krijoh | 1 | 90.4% | 11.34996 | 0.86865 | 0.05566 | 0.18871 | 0.01603 | 0.00912 | 0.05175 | 0.05116 | 0.00448 | 0.00133 | 0.01097 | 5e-05 | 0.00033 | 5e-05 | 0.00089 | 0 | 3e-05 | 0 | 0.0032 | 3e-05 | 0 | 0.00017 | - | - | 20190813075436AP111819621620
40066 Stena Recycling A/S | 530 | 530 | - | 2019-08-13 | Kontrollprov Sign:Krijoh | 1 | 82.5% | 0.43626 | 0.32622 | 1.45486 | 0.12469 | 1.85335 | 0.00583 | 4.8785 | 0.02528 | 0.00218 | 0.00097 | 0.08897 | 0.00064 | 6e-05 | 0.00137 | 0.00114 | 0.00073 | 0.00066 | 0.00016 | 0.04556 | 0.00014 | 7e-05 | 0 | - | - | 20190813073626AP111635530530
40121 Svenska Metallkretsen AB | 317 | 317 | - | 2019-08-13 | Månadsprov Augusti Sign:Krijoh | 1 | 54.08% | 0.30719 | 0.56042 | 0.59133 | 0.63544 | 0.26057 | 0.01997 | 0.59405 | 0.01605 | 0.03142 | 0.03339 | 0.02485 | 0.00012 | 2e-05 | 0.00364 | 0.00178 | 0.00079 | 0.0001 | 0.00047 | 0.00292 | 2e-05 | 0 | 0 | - | - | 20190813073919AP111832317317
40130 SR Halmstad NF | 312 | 312 | - | 2019-08-13 | transnr 29696 v32 Sign:Krijoh | 1 | 79.49% | 3.32943 | 0.44255 | 0.91545 | 0.24526 | 0.1525 | 0.03213 | 0.41983 | 0.02419 | 0.02978 | 0.02127 | 0.01917 | 2e-05 | 2e-05 | 0.0018 | 0.00125 | 0.00368 | 3e-05 | 0.0005 | 0.00503 | 2e-05 | 0.00015 | 0 | - | - | 20190813092243AP111870312312
40130 SR Halmstad NF | 341 | 341 | - | 2019-08-13 | kontrollprov Sign:Krijoh | 1 | 73.13% | 1.63552 | 0.59771 | 0.49802 | 0.28813 | 0.07233 | 0.01851 | 0.50773 | 0.01843 | 0.02615 | 0.01181 | 0.02003 | 1e-05 | 2e-05 | 0.00221 | 0.00145 | 0.00129 | 3e-05 | 0.00037 | 0.00312 | 1e-05 | 0 | 0 | - | - | 20190813074652AP111605341341
40130 SR Halmstad NF | 650 | 650 | - | 2019-08-13 | Transnr 29753 v32 Sign:Krijoh | 1 | 86.79% | 3.45531 | 0.39818 | 0.6317 | 0.18113 | 0.26511 | 0.03059 | 0.37876 | 0.02574 | 0.02238 | 0.00786 | 0.02149 | 5e-05 | 2e-05 | 0.00167 | 0.00122 | 0.00224 | 4e-05 | 0.00151 | 0.0069 | 3e-05 | 0.00024 | 0 | - | - | 20190813AP111908650650
40149 Stena Recycling AB Växjö | 501 | 501 |  | 2019-08-13 | Sign:brielm | 1 | - | 0.68535 | 0.21636 | 0.00776 | 0.19802 | 0.37767 | 0.00314 | 0.00658 | 0.00771 | 0.00095 | 0.00049 | 0.008 | 0.0001 | 4e-05 | 0 | 0.00092 | 0 | 0.00023 | 0 | 0.00114 | 3e-05 | 0.00029 | 0.00019 | - | - | 20190813102635AP112024501501
40165 Stena Recycling AB Jönköping | 121 | 121 | - | 2019-08-13 | busshållsplats skyltar. Profil leg Sign:Krijoh | 1 | 85.99% | 0.36977 | 0.30685 | 0.0078 | 0.04598 | 0.19932 | 0.00279 | 0.02294 | 0.01261 | 0.00081 | 0.00046 | 0.00982 | 4e-05 | 2e-05 | 0 | 0.00074 | 0 | 2e-05 | 0 | 0.00075 | 4e-05 | 0.0003 | 0.00019 | - | - | 20190813075217AP111844121121
40165 Stena Recycling AB Jönköping | 502 | 215 | - | 2019-08-13 | briketter blandat med grova bitar Sign:Krijoh | 1 | 87.81% | 0.5976 | 0.23856 | 0.11353 | 0.12062 | 0.16702 | 0.00537 | 0.02161 | 0.01524 | 0.00186 | 0.00086 | 0.01962 | 0.00014 | 1e-05 | 0 | 0.00097 | 0 | 0.00025 | 0 | 0.00127 | 3e-05 | 0 | 0.00018 | - | - | 20190813075016AP111988502215
40192 Vå Pressgjuteri AB | 427 | 428 | x | 2019-08-13 | kontrollprov. Ingen klass till detta utbytet Sign:Krijoh | 1 | 14.78% | 9.82604 | 0.84145 | 1.07008 | 0.20698 | 0.00181 | 0.01978 | 0.26131 | 0.04302 | 0.02229 | 0.00824 | 0.02516 | 3e-05 | 2e-05 | 0.00207 | 0.0013 | 0.00381 | 7e-05 | 0.00022 | 0.00546 | 1e-05 | 0 | 0 | - | - | 20190813074104AP111858427428X
40215 Stena Recycling AS | 520 | 520 |  | 2019-08-13 | Sign:brielm | 1 | - | 8.10692 | 0.12646 | 0.00337 | 0.10524 | 0.07296 | 0.00493 | 0.00467 | 0.08785 | 0.00069 | 0.0004 | 0.00105 | 0.00066 | 0.00062 | 0 | 0.00115 | 0 | 7e-05 | 0 | 0.00274 | 3e-05 | 0 | 0.00018 | - | - | 20190813102832AP112030520520
40233 Fundo | 532 | 532 |  | 2019-08-13 | Sign:brielm | 1 | - | 9.28663 | 0.33013 | 0.32842 | 0.21742 | 0.12558 | 0.0142 | 0.11514 | 0.12583 | 0.00905 | 0.00397 | 0.0151 | 3e-05 | 0.00102 | 0.00132 | 0.00144 | 0.00237 | 0.0004 | 8e-05 | 0.00435 | 2e-05 | 0 | 0 | - | - | 20190813102603AP112070532532
40298 Nyströms Pressgjuteri AB | 427 | 428 | - | 2019-08-13 | kontrollprov. Lågt utbyte Sign:Krijoh | 1 | 34.42% | 9.77891 | 0.93363 | 2.77457 | 0.36024 | 0.04196 | 0.0529 | 1.0249 | 0.03587 | 0.05755 | 0.02428 | 0.03971 | 0.00128 | 0.00045 | 0.00261 | 0.0013 | 0.02005 | 0.0012 | 0.00087 | 0.00577 | 1e-05 | 0 | 0 | - | - | 20190813074431AP111855427428
40149 Stena Recycling AB Växjö | 501 | 501 |  | 2019-08-12 | Sign:brielm | 1 | - | 0.596 | 0.2308 | 0.01424 | 0.13662 | 0.06889 | 0.00367 | 0.01242 | 0.0056 | 0.00157 | 0.00054 | 0.00375 | 2e-05 | 1e-05 | 0 | 0.00097 | 0 | 4e-05 | 0 | 0.00122 | 3e-05 | 0.00106 | 0.00018 | - | - | 20190812112736AP112023501501
40066 Stena Recycling A/S | 122 | 122 | - | 2019-08-07 | kontrollprov Sign:Krijoh | 1 | 90.5% | 0.3182 | 0.51561 | 0.08407 | 0.64023 | 0.97925 | 0.0093 | 0.12306 | 0.01737 | 0.00503 | 0.00167 | 0.04089 | 0.00071 | 4e-05 | 0.0002 | 0.00089 | 0 | 0.00016 | 0 | 0.00194 | 8e-05 | 0 | 0.00018 | - | - | 20190807073522AP111237122122
skogslund | 427 | 426 | - | 2019-07-05 | kontrollprov Sign:Krijoh | 1 | 54.84% | 11.17898 | 0.37399 | 0.08229 | 0.24661 | 0.04575 | 0.006 | 0.07046 | 0.02896 | 0.00511 | 0.00143 | 0.01874 | 0.00373 | 0.00105 | 0.00094 | 0.00117 | 0.00048 | 0.00069 | 0 | 0.00317 | 1e-05 | 0 | 0 | - | - | 20190705074338AP111812427426
skogslund | 601 | 601 | - | 2019-07-05 | kontrollprov Sign:Krijoh | 1 | 96.04% | 10.3183 | 0.4036 | 0.11557 | 0.22756 | 0.11369 | 0.00737 | 0.08985 | 0.03573 | 0.00661 | 0.0017 | 0.01783 | 3e-05 | 0.00064 | 0.00391 | 0.00119 | 0.00159 | 6e-05 | 0 | 0.00363 | 1e-05 | 0 | 0 | - | - | 20190705074523AP111812601601
40066 Stena Recycling A/S | 610 | 621 | - | 2019-07-05 | fraggade bromsok Sign:Krijoh | 1 | 86.42% | 6.94276 | 0.14345 | 0.1137 | 0.02037 | 0.24957 | 0.00478 | 0.02368 | 0.12032 | 0.00284 | 0.00114 | 0.00322 | 3e-05 | 0.00013 | 0.05291 | 0.00119 | 0.00061 | 2e-05 | 0 | 0.00116 | 1e-05 | 0.00015 | 0 | - | - | 20190705074716AP110757610621
40124 Metallfabriken Ljunghäll AB | 536 | 536 | - | 2019-07-04 | kontrollprov Sign:Krijoh | 1 | 79.78% | 10.46317 | 0.80723 | 1.37586 | 0.24233 | 0.00383 | 0.0265 | 0.32453 | 0.02214 | 0.02203 | 0.01135 | 0.02115 | 1e-05 | 3e-05 | 0.00154 | 0.00125 | 0.00246 | 0 | 0.00032 | 0.00465 | 0 | 0 | 0 | - | - | 20190704074017AP111762536536
40124 Metallfabriken Ljunghäll AB | 646 | 646 | - | 2019-07-04 | kontrollprov Sign:Krijoh | 1 | 76.78% | 9.84572 | 0.80079 | 2.29964 | 0.20504 | 0.0362 | 0.04396 | 0.50854 | 0.03079 | 0.02711 | 0.01744 | 0.02284 | 3e-05 | 3e-05 | 0.00196 | 0.00126 | 0.00353 | 0 | 0.00053 | 0.00474 | 1e-05 | 0 | 0 | - | - | 20190704073912AP111762646646
40130 SR Halmstad NF | 312 | 312 | - | 2019-07-04 | transnr 27387 v27 Sign:Krijoh | 1 | 80% | 5.36237 | 0.48627 | 1.45476 | 0.2155 | 0.16085 | 0.06629 | 0.93232 | 0.03295 | 0.05916 | 0.02956 | 0.01374 | 2e-05 | 3e-05 | 0.00264 | 0.00115 | 0.00496 | 1e-05 | 0.00123 | 0.00662 | 3e-05 | 6e-05 | 0 | - | - | 20190704074237AP111632312312
40215 Oslo | 520 | 520 |  | 2019-07-04 | Sign:brielm | 1 | - | 6.74986 | 0.11423 | 0.00115 | 0.00453 | 0.13819 | 0.00233 | 0.00646 | 0.11882 | 0.00039 | 0.00037 | 0.00076 | 2e-05 | 0.00165 | 0 | 0.00085 | 0 | 2e-05 | 0 | 0.00084 | 3e-05 | 8e-05 | 0.00016 | - | - | 20190704104226AP111816520520
40460 Jydsk | 520 | 520 |  | 2019-07-04 | Sign:brielm | 1 | - | 10.30127 | 0.31931 | 0.04039 | 0.24068 | 0.03687 | 0.00647 | 0.03604 | 0.03041 | 0.00306 | 0.00081 | 0.00684 | 3e-05 | 0.00013 | 0 | 0.001 | 0 | 0 | 0 | 0.00209 | 2e-05 | 0 | 0.00015 | - | - | 20190704104027AP111797520520
40066 Stena Recycling A/S | 315 | 315 | - | 2019-07-03 | Kontrollprov Sign:Krijoh | 1 | 62.5% | 0.44233 | 0.55407 | 0.25529 | 0.69514 | 0.67458 | 0.00846 | 0.4092 | 0.01829 | 0.00926 | 0.00636 | 0.01649 | 6e-05 | 3e-05 | 0.00125 | 0.00169 | 0.0004 | 7e-05 | 9e-05 | 0.00353 | 1e-05 | 0 | 0 | - | - | 20190703073433AP111523315315
40091 Nord-Schrott GmbH & Co KG | 201 | 201 | x | 2019-07-03 | Sign:Krijoh | 1 | 70.85% | 0.14661 | 0.73718 | 0.00722 | 0.00459 | 3e-05 | 0.00374 | 0.01573 | 0.01329 | 0.00075 | 0.00049 | 0.00105 | 1e-05 | 0 | 0 | 0.00084 | 0 | 0 | 0 | 0.00071 | 3e-05 | 5e-05 | 0.00016 | - | - | 20190703073301AP110204201201X
40130 SR Halmstad NF | 650 | 650 | - | 2019-07-03 | transnr 27337 Sign:Krijoh | 1 | 88.06% | 5.08711 | 0.46175 | 1.06142 | 0.18441 | 0.2744 | 0.05064 | 0.45732 | 0.03401 | 0.03482 | 0.01016 | 0.02127 | 3e-05 | 3e-05 | 0.00288 | 0.00122 | 0.00279 | 3e-05 | 0.00065 | 0.00613 | 3e-05 | 0.00014 | 0 | - | - | 20190703073611AP111621650650
40091 Nord-Schrott GmbH & Co KG | 532 | 532 |  | 2019-07-01 | Sign:brielm | 1 | - | 1.81226 | 0.40661 | 0.62573 | 0.42003 | 1.42755 | 0.00963 | 0.74673 | 0.02572 | 0.04778 | 0.00344 | 0.0692 | 0.00042 | 0.00042 | 0.00115 | 0.00138 | 0.0443 | 0.00123 | 0.00011 | 0.00775 | 0.0001 | 0.001 | 0 | - | - | 20190701144726AP111140532532
40165 Stena Recycling AB Jönköping | 202 | 202 | - | 2019-07-01 | materialet innehåller spår av rostfritt Sign:Krijoh | 1 | 75.78% | 0.24538 | 0.32976 | 0.03982 | 0.21345 | 1.34302 | 0.00552 | 0.03601 | 0.01492 | 0.00252 | 0.00094 | 0.04559 | 0.00053 | 3e-05 | 0 | 0.00078 | 0 | 0.00069 | 0 | 0.00104 | 0.00012 | 0 | 0.00017 | - | - | 20190701073238AP111714202202
40292 Stena Recycling AB Veddesta | 504 | 504 | - | 2019-07-01 | kontrollprov Sign:Krijoh | 1 | 84.68% | 0.74088 | 0.24874 | 0.01612 | 0.17649 | 0.10098 | 0.00391 | 0.02091 | 0.01119 | 0.00133 | 0.00063 | 0.00648 | 8e-05 | 0 | 0 | 0.00064 | 0 | 0 | 0 | 0.00148 | 3e-05 | 0 | 0.00016 | - | - | 20190701073528AP111760504504
Vetlanda | 501 | 501 |  | 2019-06-28 | Sign:brielm | 1 | - | 0.71323 | 0.24722 | 0.0372 | 0.19644 | 0.43329 | 0.0042 | 0.02147 | 0.00704 | 0.00158 | 0.00075 | 0.0045 | 4e-05 | 3e-05 | 0 | 0.00091 | 0 | 0.00018 | 0 | 0.00096 | 3e-05 | 0.00058 | 0.00017 | - | - | 20190628125823AP111767501501
Vetlanda | 501 | 501 |  | 2019-06-28 | Sign:brielm | 1 | - | 0.69677 | 0.25158 | 0.05986 | 0.19649 | 0.40483 | 0.00443 | 0.11776 | 0.00826 | 0.00234 | 0.00077 | 0.00726 | 0.00023 | 0 | 0 | 0.00072 | 0 | 0.00166 | 0 | 0.001 | 3e-05 | 0.00088 | 0.00017 | - | - | 20190628090917AP111759501501
40130 SR Halmstad NF | 312 | 312 | - | 2019-06-28 | transnr 26937 v26 Sign:Krijoh | 1 | 85.79% | 4.50294 | 0.49669 | 1.88339 | 0.2199 | 0.16975 | 0.05565 | 0.7088 | 0.02675 | 0.04853 | 0.07082 | 0.02009 | 1e-05 | 3e-05 | 0.00274 | 0.00121 | 0.00486 | 1e-05 | 0.00096 | 0.00547 | 4e-05 | 4e-05 | 0 | - | - | 20190628073434AP111600312312
40137 STÅL & METALL AB | 312 | 312 | - | 2019-06-28 | Kontroll PB Sign:Krijoh | 1 | 79.65% | 1.8651 | 0.38581 | 0.41696 | 0.27137 | 0.04862 | 0.01203 | 0.33095 | 0.01451 | 0.01775 | 0.00875 | 0.00984 | 6e-05 | 3e-05 | 0.00117 | 0.00105 | 0.00118 | 1e-05 | 0.00033 | 0.00191 | 1e-05 | 0 | 0 | - | - | 20190628073551AP111398312312
40165 Stena Recycling AB Jönköping | 426 | 428 | x | 2019-06-28 | lågt utbyte. Finns ingen klass till denna. Nollvärde Sign:Krijoh | 1 | 10.52% | 8.33408 | 0.50275 | 0.3632 | 0.14761 | 0.01076 | 0.02143 | 0.50444 | 0.08356 | 0.03373 | 0.00924 | 0.02083 | 0.00014 | 3e-05 | 0.00162 | 0.0013 | 0.0012 | 0 | 0.00022 | 0.00325 | 1e-05 | 5e-05 | 0 | - | - | 20190628073008AP111716426428X
40165 Stena Recycling AB Jönköping | 501 | 501 |  | 2019-06-28 | Sign:brielm | 1 | - | 0.69949 | 0.25532 | 0.035 | 0.20617 | 0.22457 | 0.00427 | 0.05779 | 0.00644 | 0.00236 | 0.00079 | 0.00477 | 2e-05 | 4e-05 | 0 | 0.00101 | 0.00033 | 1e-05 | 0 | 0.00293 | 3e-05 | 0.0003 | 0.00017 | - | - | 20190628143049AP111715501501
40165 Stena Recycling AB Jönköping | 501 | 501 |  | 2019-06-28 | Sign:brielm | 1 | - | 0.67957 | 0.27174 | 0.02677 | 0.18598 | 0.08814 | 0.00439 | 0.07163 | 0.00318 | 0.00169 | 0.0008 | 0.00426 | 2e-05 | 3e-05 | 0 | 0.00104 | 0 | 0 | 0 | 0.00263 | 2e-05 | 0.00111 | 0.00017 | - | - | 20190628125657AP111714501501
40165 Stena Recycling AB Jönköping | 532 | 532 |  | 2019-06-28 | Sign:brielm | 1 | - | 3.52554 | 0.33361 | 0.69229 | 0.26304 | 0.63547 | 0.01054 | 1.6724 | 0.02652 | 0.01226 | 0.00263 | 0.07072 | 4e-05 | 4e-05 | 0.00127 | 0.00119 | 0.00229 | 4e-05 | 8e-05 | 0.00144 | 4e-05 | 1e-05 | 0 | - | - | 20190628125554AP111725532532
40180 Stena Recycling OY | 532 | 532 |  | 2019-06-28 | Sign:brielm | 1 | - | 9.64012 | 0.77544 | 2.56043 | 0.23664 | 0.0773 | 0.03488 | 0.55842 | 0.00885 | 0.0305 | 0.0136 | 0.02711 | 2e-05 | 3e-05 | 0.00198 | 0.0016 | 0.00926 | 4e-05 | 0.00043 | 0.00368 | 0 | 0.00013 | 0 | - | - | 20190628090612AP111710532532
40130 SR Halmstad NF | 650 | 650 | - | 2019-06-27 | transnr 26907 v26 Sign:Krijoh | 1 | 87.21% | 4.99071 | 0.49203 | 1.01565 | 0.17151 | 0.30687 | 0.04995 | 0.45216 | 0.03005 | 0.03293 | 0.01877 | 0.02353 | 2e-05 | 4e-05 | 0.00191 | 0.00122 | 0.00381 | 2e-05 | 0.00085 | 0.00586 | 3e-05 | 0.00015 | 0 | - | - | 20190627074211AP111465650650
40148 Stena Recycling AB Skövde | 537 | 537 | - | 2019-06-27 | kontrollprov Sign:Krijoh | 1 | 75.28% | 8.30641 | 2.42386 | 2.03071 | 0.19106 | 0.03814 | 0.03585 | 0.33969 | 0.08087 | 0.02287 | 0.01569 | 0.04621 | 4e-05 | 0.00011 | 0.00206 | 0.00279 | 0.00166 | 2e-05 | 0.00034 | 0.00534 | 1e-05 | 0.00021 | 0 | - | - | 20190627073841AP111724537537
40148 Stena Recycling AB Skövde | 662 | 662 | - | 2019-06-27 | Kontrollprov Sign:Krijoh | 1 | 79.78% | 9.30945 | 0.50331 | 2.06643 | 0.1716 | 0.1191 | 0.03773 | 0.35987 | 0.08741 | 0.02379 | 0.01 | 0.01329 | 0.0001 | 0.00022 | 0.00158 | 0.00125 | 0.00194 | 0 | 0.00025 | 0.00559 | 1e-05 | 2e-05 | 0 | - | - | 20190627073545AP111724662662
Stål&Metall | 532 | 532 |  | 2019-06-26 | Sign:brielm | 1 | - | 1.13027 | 0.33978 | 0.28342 | 0.39381 | 0.31433 | 0.01234 | 0.396 | 0.02036 | 0.02733 | 0.0027 | 0.0486 | 1e-05 | 3e-05 | 0.00105 | 0.00138 | 0.03151 | 9e-05 | 0 | 0.00344 | 4e-05 | 0 | 0 | - | - | 20190626103527AP111742532532
Växjö | 501 | 501 |  | 2019-06-25 | Sign:brielm | 1 | - | 0.70954 | 0.23133 | 0.00554 | 0.11775 | 0.03964 | 0.00343 | 0.01686 | 0.00617 | 0.00088 | 0.00048 | 0.00153 | 2e-05 | 3e-05 | 0 | 0.00095 | 0 | 2e-05 | 0 | 0.00116 | 3e-05 | 0.00067 | 0.00017 | - | - | 20190625083854AP111731501501
40130 SR Halmstad NF | 312 | 312 | x | 2019-06-25 | transnr 26447 v25 Sign:Krijoh | 1 | 78.03% | 5.04489 | 0.51155 | 1.74211 | 0.22081 | 0.18195 | 0.05684 | 0.64499 | 0.02887 | 0.04953 | 0.06083 | 0.02045 | 2e-05 | 4e-05 | 0.00252 | 0.00127 | 0.00336 | 2e-05 | 0.00081 | 0.00654 | 2e-05 | 8e-05 | 0 | - | - | 20190625074129AP111597312312X
40270 Westfalen Metall GmbH | 310 | 327 | - | 2019-06-25 | Sign:Krijoh | 1 | 78.86% | 5.26091 | 0.4797 | 1.22514 | 0.17806 | 0.39166 | 0.04661 | 0.58942 | 0.0289 | 0.04722 | 0.01888 | 0.0198 | 2e-05 | 4e-05 | 0.00207 | 0.00127 | 0.00417 | 0.00011 | 0.00082 | 0.0057 | 3e-05 | 0.00012 | 0 | - | - | 20190625134631AP111128310327
40270 Westfalen Metall GmbH | 310 | 327 | - | 2019-06-25 | Sign:Krijoh | 1 | 76.22% | 5.22756 | 0.52042 | 1.23941 | 0.19962 | 0.67252 | 0.044 | 0.7087 | 0.02801 | 0.04765 | 0.0202 | 0.02779 | 0.0001 | 5e-05 | 0.0021 | 0.00121 | 0.00356 | 0.00025 | 0.00092 | 0.00663 | 3e-05 | 8e-05 | 0 | - | - | 20190625074356AP111126310327
40270 Westfalen Metall GmbH | 310 | 327 | - | 2019-06-25 | Sign:krijoh | 1 | 74.96% | 4.87294 | 0.44477 | 1.05418 | 0.16704 | 0.32688 | 0.04193 | 0.76793 | 0.02779 | 0.04647 | 0.01818 | 0.01682 | 0.00011 | 4e-05 | 0.00209 | 0.00131 | 0.00477 | 9e-05 | 0.00076 | 0.00544 | 4e-05 | 0.0002 | 0 | - | - | 20190625134434AP111127310327
40130 SR Halmstad NF | 312 | 312 | x | 2019-06-24 | transnr 26282 Sign:Krijoh | 1 | 77.9% | 5.03394 | 0.48404 | 1.29441 | 0.21986 | 0.14481 | 0.0553 | 0.62053 | 0.02955 | 0.04584 | 0.02979 | 0.01562 | 2e-05 | 4e-05 | 0.00213 | 0.00122 | 0.00322 | 3e-05 | 0.00057 | 0.00695 | 2e-05 | 6e-05 | 0 | - | - | 20190624073334AP111428312312X
40130 SR Halmstad NF | 312 | 312 | x | 2019-06-24 | transnr 26409 Sign:Krijoh | 1 | 77.86% | 3.21956 | 0.47927 | 1.13951 | 0.23956 | 0.13286 | 0.03093 | 0.35994 | 0.02517 | 0.03903 | 0.02935 | 0.01517 | 0.00018 | 4e-05 | 0.00175 | 0.00121 | 0.00305 | 0.00021 | 0.00034 | 0.00432 | 2e-05 | 8e-05 | 0 | - | - | 20190624073656AP111430312312X
40130 SR Halmstad NF | 312 | 312 | - | 2019-06-24 | transnr26288 Sign:Krijoh | 1 | 81.8% | 4.72618 | 0.4958 | 1.42356 | 0.25314 | 0.15859 | 0.05204 | 0.5893 | 0.0295 | 0.04556 | 0.0252 | 0.01826 | 2e-05 | 3e-05 | 0.00243 | 0.00124 | 0.0034 | 1e-05 | 0.0008 | 0.00711 | 3e-05 | 2e-05 | 0 | - | - | 20190624073418AP111429312312
40148 Stena Recycling AB Skövde | 532 | 532 |  | 2019-06-24 | Sign:brielm | 1 | - | 6.73631 | 0.78858 | 2.29915 | 0.38459 | 0.13413 | 0.05249 | 1.30829 | 0.03351 | 0.08954 | 0.01374 | 0.05749 | 0 | 4e-05 | 0.0022 | 0.00194 | 0.09811 | 2e-05 | 0.00034 | 0.00822 | 6e-05 | 0 | 0 | - | - | 20190624072631AP111723532532
40180 Stena Recycling OY | 532 | 532 |  | 2019-06-24 | Sign:brielm | 1 | - | 0.67916 | 0.30709 | 0.23609 | 0.48276 | 2.30185 | 0.00869 | 0.77109 | 0.02643 | 0.01045 | 0.00498 | 0.09065 | 1e-05 | 9e-05 | 0.00148 | 0.0013 | 0.00919 | 9e-05 | 8e-05 | 0.0125 | 0.00028 | 0 | 0 | - | - | 20190624084116AP111592532532
40460 Jydsk Aluminium Industri A/S | 520 | 520 |  | 2019-06-24 | Sign:brielm | 1 | - | 9.169 | 0.24721 | 0.0237 | 0.16282 | 0.02975 | 0.00625 | 0.02551 | 0.04567 | 0.00249 | 0.00073 | 0.00469 | 3e-05 | 0.00012 | 0 | 0.00107 | 0 | 0 | 0 | 0.00268 | 3e-05 | 0 | 0.00015 | - | - | 20190624072609AP110722520520
40091 Nord-Schrott GmbH & Co KG | 660 | 660 | - | 2019-06-19 | Kontroll PB Sign:Krijoh | 1 | 87.69% | 7.59631 | 0.42953 | 0.9344 | 0.21635 | 0.25441 | 0.0329 | 1.26094 | 0.0371 | 0.07393 | 0.0102 | 0.01831 | 0.00031 | 6e-05 | 0.00193 | 0.00126 | 0.00259 | 0.00027 | 0.00142 | 0.00453 | 3e-05 | 2e-05 | 0 | - | - | 20190619073431AP111146660660
40091 Nord-Schrott GmbH & Co KG | 660 | 661 | x | 2019-06-19 | Kontroll PB Sign:Krijoh | 1 | 76.81% | 6.83775 | 0.46345 | 0.8556 | 0.21894 | 0.66778 | 0.06047 | 1.467 | 0.04053 | 0.03507 | 0.0195 | 0.02264 | 5e-05 | 8e-05 | 0.00319 | 0.0013 | 0.00206 | 5e-05 | 0.00062 | 0.00436 | 0.00011 | 0.0001 | 0 | - | - | 20190619073415AP111146660661X
40130 SR Halmstad NF | 650 | 650 | - | 2019-06-19 | transnr 26279 v25 Sign:Krijoh | 1 | 87.59% | 4.06316 | 0.41458 | 0.74339 | 0.16943 | 0.28273 | 0.03881 | 0.33889 | 0.02716 | 0.03056 | 0.01585 | 0.017 | 7e-05 | 3e-05 | 0.00164 | 0.00117 | 0.00261 | 8e-05 | 0.00032 | 0.00594 | 2e-05 | 0.00025 | 0 | - | - | 20190619073016AP111440650650
40177 Åstorp | 532 | 529 |  | 2019-06-19 | Sign:brielm | 1 | - | 0.66194 | 0.26288 | 0.83854 | 0.25275 | 1.17971 | 0.00851 | 3.07315 | 0.02224 | 0.00681 | 0.00179 | 0.04619 | 3e-05 | 2e-05 | 0.00119 | 0.00135 | 0.00512 | 0.00024 | 7e-05 | 0.03097 | 0.00055 | 0.00027 | 0 | - | - | 20190619084334AP111707532529
Jkp | 532 | 532 |  | 2019-06-18 | Sign:brielm | 1 | - | 1.80306 | 0.32837 | 0.41671 | 0.47985 | 0.59848 | 0.0102 | 0.7584 | 0.02184 | 0.0274 | 0.00339 | 0.08114 | 1e-05 | 5e-05 | 0.00128 | 0.00154 | 0.02697 | 0.00011 | 6e-05 | 0.005 | 5e-05 | 0 | 0 | - | - | 20190618141706AP111705532532
40066 Stena Recycling A/S | 660 | 660 | - | 2019-06-18 | kontrollprov Sign:Krijoh | 1 | 83.37% | 8.22726 | 0.46951 | 0.91333 | 0.17502 | 0.25822 | 0.02634 | 1.17691 | 0.05162 | 0.06371 | 0.03712 | 0.0125 | 2e-05 | 7e-05 | 0.00339 | 0.00132 | 0.00221 | 1e-05 | 0.00054 | 0.00321 | 1e-05 | 5e-05 | 0 | - | - | 20190618074126AP111107660660
40130 SR Halmstad NF | 312 | 312 | - | 2019-06-18 | mek rostfritt 10kg transnr 25902 Sign:Krijoh | 1 | 79.92% | 2.49846 | 0.41333 | 1.20123 | 0.24494 | 0.1931 | 0.03079 | 0.36831 | 0.02213 | 0.02978 | 0.03688 | 0.02054 | 2e-05 | 3e-05 | 0.00157 | 0.00124 | 0.00314 | 1e-05 | 0.00059 | 0.00486 | 2e-05 | 5e-05 | 0 | - | - | 20190618073946AP111427312312
40165 Jkp | 529 | 529 |  | 2019-06-18 | Sign:brielm | 1 | - | 0.52033 | 0.47024 | 2.5359 | 0.43618 | 0.7092 | 0.02007 | 2.65607 | 0.02083 | 0.07744 | 0.07069 | 0.12582 | 2e-05 | 3e-05 | 0.00183 | 0.00262 | 0.12811 | 0.00022 | 0.00013 | 0.00519 | 8e-05 | 0 | 0 | - | - | 20190618093733AP111697529529
40165 Stena Recycling AB Jönköping | 223 | 223 | - | 2019-06-18 | Lågt utbyte löst spån i provet Sign:Krijoh | 1 | 78.2% | 0.49846 | 0.2645 | 0.02143 | 0.06464 | 0.0314 | 0.00536 | 0.17028 | 0.01479 | 0.00161 | 0.00062 | 0.00447 | 0.00118 | 3e-05 | 0 | 0.00085 | 0 | 0.00016 | 0 | 0.00115 | 3e-05 | 0.00013 | 0.00017 | - | - | 20190618073746AP111695223223
Växjö | 501 | 501 |  | 2019-06-17 | Sign:brielm | 1 | - | 0.69982 | 0.23328 | 0.00358 | 0.18054 | 0.19899 | 0.00317 | 0.00426 | 0.00926 | 0.001 | 0.00052 | 0.00127 | 4e-05 | 5e-05 | 0 | 0.00083 | 0 | 7e-05 | 0 | 0.00102 | 3e-05 | 0 | 0.00017 | - | - | 20190617102822AP111693501501
40066 Stena Recycling A/S | 501 | 501 |  | 2019-06-17 | Sign:brielm | 1 | - | 0.75563 | 0.17084 | 0.02805 | 0.02959 | 0.08439 | 0.00368 | 0.00696 | 0.01559 | 0.00077 | 0.0004 | 0.00238 | 3e-05 | 5e-05 | 0 | 0.00269 | 0 | 6e-05 | 0 | 0.00087 | 3e-05 | 0.00019 | 0.00017 | - | - | 20190617102703AP111594501501
40066 Stena Recycling A/S | 532 | 532 |  | 2019-06-17 | Sign:brielm | 1 | - | 2.2885 | 0.34626 | 0.84698 | 0.36604 | 1.14992 | 0.00929 | 0.17394 | 0.02957 | 0.05554 | 0.00751 | 0.0529 | 2e-05 | 4e-05 | 0.00136 | 0.00165 | 0.0606 | 0.00018 | 5e-05 | 0.00217 | 8e-05 | 1e-05 | 0 | - | - | 20190617124625AP111169532532
40091 Nord-Schrott GmbH & Co KG | 621 | 422 | - | 2019-06-17 | skim, lågt utbyte Sign:Krijo | 1 | 47.36% | 10.44484 | 0.29445 | 0.05803 | 0.03344 | 0.0558 | 0.00619 | 0.05146 | 0.12187 | 0.0055 | 0.00099 | 0.00597 | 0.00735 | 0.00064 | 0.00266 | 0.00111 | 0 | 0.00275 | 0 | 0.00243 | 3e-05 | 0.00097 | 0.00016 | - | - | 20190617073924AP111576621422
40326 Hydro Extrusion Lithuania, UAB | 504 | 504 | - | 2019-06-17 | kontrollprov Sign:Krijoh | 1 | 81% | 0.59887 | 0.24189 | 0.01848 | 0.04095 | 0.06152 | 0.00391 | 0.00909 | 0.00772 | 0.00081 | 0.00058 | 0.0056 | 6e-05 | 3e-05 | 0 | 0.00072 | 0 | 9e-05 | 0 | 0.00106 | 2e-05 | 0 | 0.00017 | - | - | 20190617074527AP111250504504
40130 SR Halmstad NF | 312 | 312 | x | 2019-06-14 | Hög Zn transnr Sign:Krijoh | 1 | 77.78% | 4.9198 | 0.4776 | 1.40628 | 0.22132 | 0.13837 | 0.05184 | 1.28168 | 0.02945 | 0.05065 | 0.03117 | 0.01536 | 3e-05 | 4e-05 | 0.00253 | 0.00116 | 0.00381 | 9e-05 | 0.00116 | 0.00592 | 2e-05 | 5e-05 | 0 | - | - | 20190614073838AP111423312312X
40130 SR Halmstad NF | 650 | 650 | - | 2019-06-14 | transnr 25776 v23 Sign:magnni | 1 | 86.2% | 4.53525 | 0.39486 | 0.8413 | 0.16251 | 0.25169 | 0.03737 | 0.43182 | 0.02964 | 0.02932 | 0.00928 | 0.01678 | 8e-05 | 4e-05 | 0.00206 | 0.00112 | 0.00264 | 8e-05 | 0.0004 | 0.00647 | 2e-05 | 0.00031 | 0 | - | - | 20190614073425AP111375650650
Oslo | 520 | 520 |  | 2019-06-13 | Sign:brielm | 1 | - | 6.96129 | 0.12897 | 0.00259 | 0.00759 | 0.01923 | 0.00207 | 0.00661 | 0.11668 | 0.00055 | 0.00041 | 0.00139 | 3e-05 | 0.00018 | 0 | 0.00099 | 0 | 4e-05 | 0 | 0.00083 | 2e-05 | 4e-05 | 0.00016 | - | - | 20190613155529AP111591520520
40016 Uniscrap A/S | 532 | 532 |  | 2019-06-13 | Sign:brielm | 1 | - | 0.84437 | 0.31935 | 0.26117 | 0.46101 | 0.95267 | 0.01974 | 0.24891 | 0.02054 | 0.01363 | 0.00542 | 0.10467 | 4e-05 | 4e-05 | 0.00112 | 0.00124 | 0.00932 | 0.00034 | 0 | 0.00532 | 6e-05 | 0 | 0 | - | - | 20190613081937AP111114532532
40392 AGES Casting Unnaryd AB | 426 | 426 | - | 2019-06-13 | månadsprov juni Sign:krijoh | 1 | 57.62% | 8.38985 | 0.90985 | 2.43492 | 0.51554 | 0.04247 | 0.03689 | 0.54539 | 0.04936 | 0.03132 | 0.01525 | 0.06025 | 0.00084 | 0.00054 | 0.00277 | 0.00138 | 0.01225 | 0.00055 | 0.00041 | 0.00658 | 1e-05 | 0 | 0 | - | - | 20190613074925AP110538426426
40392 AGES Casting Unnaryd AB | 536 | 536 | x | 2019-06-13 | månadsprov juni Sign:krijoh | 1 | 64.27% | 9.57562 | 0.70853 | 2.75757 | 0.23848 | 0.00748 | 0.04407 | 0.5767 | 0.02227 | 0.03405 | 0.01863 | 0.02432 | 4e-05 | 4e-05 | 0.00184 | 0.00115 | 0.0048 | 9e-05 | 0.00046 | 0.00514 | 1e-05 | 0 | 0 | - | - | 20190613074702AP110794536536X
Jkp | 532 | 532 |  | 2019-06-12 | Sign:brielm | 1 | - | 9.14647 | 0.47585 | 0.26019 | 0.19254 | 0.01888 | 0.01065 | 0.10351 | 0.04151 | 0.00769 | 0.00287 | 0.01701 | 2e-05 | 4e-05 | 0.00105 | 0.00129 | 0.0014 | 7e-05 | 3e-05 | 0.00355 | 0 | 1e-05 | 0 | - | - | 20190612115847AP111537532532
40106 Stena aluminium ab | 345 | 345 | - | 2019-06-12 | slaggkyl 345 Sign:Krijoh | 1 | 73.2% | 4.35442 | 1.06581 | 3.22309 | 0.1614 | 0.00087 | 0.08943 | 0.74662 | 0.05994 | 0.05164 | 0.02028 | 0.04097 | 4e-05 | 4e-05 | 0.0046 | 0.00113 | 0.01341 | 6e-05 | 0.00018 | 0.00682 | 1e-05 | 0 | 0 | - | - | 20190612073742345345
40106 Stena aluminium ab | 346 | 346 | - | 2019-06-12 | Slaggkyl 346 Sign:Krijoh | 1 | 46.88% | 4.01777 | 1.32204 | 2.36351 | 0.15514 | 0.0049 | 0.09508 | 0.56683 | 0.06041 | 0.03911 | 0.01727 | 0.06355 | 5e-05 | 5e-05 | 0.00344 | 0.0015 | 0.0077 | 6e-05 | 0.00023 | 0.00479 | 1e-05 | 0.0001 | 0 | - | - | 20190612073617346346
40106 Stena aluminium ab | 530 | 530 | - | 2019-06-12 | kontrollprov från fack Sign:krijoh | 1 | 81.2% | 0.73117 | 0.42511 | 1.49016 | 0.36109 | 1.02757 | 0.01277 | 3.09218 | 0.02461 | 0.05768 | 0.00374 | 0.11906 | 7e-05 | 4e-05 | 0.00158 | 0.00112 | 0.08873 | 0.00018 | 0.00014 | 0.00777 | 8e-05 | 7e-05 | 0 | - | - | 20190612073917530530
40177 Stena Recycling AB Åstorp | 532 | 532 |  | 2019-06-12 | Sign:brielm | 1 | - | 0.8097 | 0.27797 | 0.50653 | 0.44467 | 0.7883 | 0.00688 | 1.42193 | 0.02137 | 0.02753 | 0.00245 | 0.09259 | 1e-05 | 3e-05 | 0.00116 | 0.0011 | 0.0447 | 8e-05 | 5e-05 | 0.00336 | 6e-05 | 0 | 0 | - | - | 20190612105737AP111533532532
40180 Stena Recycling OY | 532 | 532 |  | 2019-06-12 | Sign:brielm | 1 | - | 0.86051 | 0.48418 | 0.40912 | 0.51295 | 0.02354 | 0.01265 | 0.11821 | 0.01639 | 0.08797 | 0.00583 | 0.04801 | 1e-05 | 3e-05 | 0.00115 | 0.00084 | 0.23413 | 5e-05 | 0 | 0.00381 | 0 | 0 | 0 | - | - | 20190612094651AP111486532532
40304 Siegfried Jacob GmbH & Co. KG | 532 | 532 |  | 2019-06-12 | Sign:brielm | 1 | - | 1.34625 | 0.26684 | 0.64912 | 0.40363 | 1.2564 | 0.00754 | 0.43459 | 0.02815 | 0.02021 | 0.00401 | 0.05656 | 2e-05 | 4e-05 | 0.00118 | 0.00112 | 0.00953 | 0.00017 | 2e-05 | 0.003 | 0.00019 | 0 | 0 | - | - | 20190612144825AP111157532532
40381 Veolia Recycling Sweden AB | 532 | 532 |  | 2019-06-12 | Sign:brielm | 1 | - | 1.58244 | 0.35326 | 0.2109 | 0.52927 | 0.81813 | 0.00996 | 0.24557 | 0.02308 | 0.05461 | 0.00327 | 0.06667 | 3e-05 | 4e-05 | 0.00142 | 0.00117 | 0.08992 | 0.00021 | 4e-05 | 0.00472 | 5e-05 | 0 | 0 | - | - | 20190612130544AP111210532532
Växjö | 501 | 501 |  | 2019-06-11 | Sign:brielm | 1 | - | 0.64272 | 0.21655 | 0.00612 | 0.14503 | 0.36293 | 0.00349 | 0.00565 | 0.00735 | 0.00155 | 0.00053 | 0.00098 | 6e-05 | 5e-05 | 0 | 0.00087 | 0 | 0.00017 | 0 | 0.001 | 3e-05 | 0.00041 | 0.00017 | - | - | 20190611093412AP111549501501
40130 SR Halmstad NF | 312 | 312 | - | 2019-06-11 | transnr 25345 v24 Sign:krijoh | 1 | 82.97% | 4.53739 | 0.46464 | 1.33581 | 0.24132 | 0.1916 | 0.04943 | 0.49211 | 0.02873 | 0.03801 | 0.02898 | 0.01839 | 3e-05 | 5e-05 | 0.00239 | 0.00123 | 0.00533 | 8e-05 | 0.00054 | 0.00715 | 3e-05 | 6e-05 | 0 | - | - | 20190611074439AP111421312312
40166 Stena Recycling AB Kalmar | 302 | 302 | - | 2019-06-11 | shilo material Sign:Krijoh | 1 | 91.85% | 0.61647 | 0.27664 | 0.08783 | 0.14702 | 1.42624 | 0.00574 | 0.01437 | 0.01737 | 0.00191 | 0.00075 | 0.01578 | 0.00038 | 9e-05 | 0 | 0.00079 | 0 | 0.00025 | 0 | 0.00106 | 8e-05 | 0 | 0.00017 | - | - | 20190611074047AP111505302302
40215 Stena Recycling AS | 520 | 532 |  | 2019-06-11 | Sign:brielm | 1 | - | 0.95034 | 0.30704 | 0.21594 | 0.66952 | 0.82287 | 0.00815 | 0.05595 | 0.02097 | 0.18838 | 0.00302 | 0.05096 | 6e-05 | 5e-05 | 5e-05 | 0.00087 | 0.16998 | 0.00087 | 0 | 0.00196 | 5e-05 | 0 | 0.00017 | - | - | 20190611093034AP111337520532
40233 Fundo Components AB | 532 | 532 |  | 2019-06-11 | Sign:brielm | 1 | - | 8.13111 | 0.30852 | 0.44219 | 0.25278 | 0.1054 | 0.0115 | 0.09726 | 0.1162 | 0.03012 | 0.00329 | 0.01689 | 4e-05 | 0.00025 | 0.00021 | 0.00104 | 0.02535 | 7e-05 | 0 | 0.00376 | 3e-05 | 0 | 0.00016 | - | - | 20190611093111AP111570532532
40460 Jydsk Aluminium Industri A/S | 421 | 420 | x | 2019-06-11 | kontrollprov Sign:Krijoh | 1 | 68.38% | 8.63607 | 0.25199 | 0.03476 | 0.15062 | 0.10232 | 0.00588 | 0.03074 | 0.06972 | 0.00287 | 0.00097 | 0.00657 | 0.00023 | 0.00165 | 0 | 0.00091 | 0 | 0.00014 | 0 | 0.00321 | 3e-05 | 0 | 0.00016 | - | - | 20190611074207AP111548421420X
Vetlanda | 501 | 501 |  | 2019-06-10 | Sign:brielm | 1 | - | 0.78727 | 0.22713 | 0.03587 | 0.25671 | 0.42132 | 0.0039 | 0.01657 | 0.00778 | 0.00144 | 0.00068 | 0.00443 | 5e-05 | 9e-05 | 0 | 0.0008 | 0 | 0.00018 | 0 | 0.00101 | 3e-05 | 0.00029 | 0.00017 | - | - | 20190610130027AP111555501501
40180 Stena Recycling OY | 532 | 532 |  | 2019-06-10 | Sign:brielm | 1 | - | 2.9973 | 0.36373 | 0.49465 | 0.35661 | 0.63216 | 0.01466 | 0.79191 | 0.02616 | 0.02969 | 0.00428 | 0.03323 | 1e-05 | 4e-05 | 0.00135 | 0.00112 | 0.09234 | 0.00011 | 0.00011 | 0.0156 | 3e-05 | 0 | 0 | - | - | 20190610144513AP111487532532
40215 Stena Recycling AS | 520 | 520 |  | 2019-06-10 | Sign:brielm | 1 | - | 9.59203 | 0.12098 | 0.00208 | 0.20377 | 0.19621 | 0.00516 | 0.00283 | 0.07042 | 0.00103 | 0.00057 | 0.00069 | 0.00016 | 0.0039 | 0 | 0.00098 | 0 | 0.0002 | 0 | 0.00283 | 3e-05 | 0 | 0.00016 | - | - | 20190610152903AP111526520520
40460 Jydsk Aluminium Industri A/S | 520 | 520 |  | 2019-06-10 | Sign:brielm | 1 | - | 9.14705 | 0.23113 | 0.02161 | 0.14904 | 0.08027 | 0.00593 | 0.0247 | 0.05005 | 0.00216 | 0.00073 | 0.00416 | 8e-05 | 0.00059 | 0 | 0.00102 | 0 | 8e-05 | 0 | 0.00305 | 3e-05 | 0 | 0.00016 | - | - | 20190610083705AP110721520520
Oslo | 520 | 520 |  | 2019-06-07 | Sign:brielm | 1 | - | 6.77188 | 0.11268 | 0.00126 | 0.00393 | 0.12154 | 0.00171 | 0.00613 | 0.11353 | 0.0004 | 0.00036 | 0.00072 | 3e-05 | 0.00203 | 0 | 0.00085 | 0 | 8e-05 | 0 | 0.00082 | 3e-05 | 0.00014 | 0.00016 | - | - | 20190607081528AP111536520520
40038 SCANPAN A/S | 520 | 520 |  | 2019-06-07 | Sign:brielm | 1 | - | 10.27368 | 0.73834 | 0.11073 | 0.17601 | 0.0044 | 0.0084 | 0.06927 | 0.05085 | 0.00744 | 0.00175 | 0.01882 | 2e-05 | 0.00015 | 0.00031 | 0.00094 | 0.00059 | 4e-05 | 0 | 0.0035 | 2e-05 | 0 | 0.00015 | - | - | 20190607081608AP110547520520
40091 Nord-Schrott GmbH & Co KG | 621 | 620 | - | 2019-06-07 | löst gjutskrot Sign:Krijoh | 1 | 89.68% | 11.82462 | 0.88722 | 0.05942 | 0.12396 | 0.04205 | 0.00931 | 0.04111 | 0.08934 | 0.00514 | 0.00111 | 0.01074 | 0.0001 | 0.00063 | 0.00037 | 0.00088 | 0 | 8e-05 | 0 | 0.00278 | 3e-05 | 0 | 0.00015 | - | - | 20190607073602AP111507621620
40165 Stena Recycling AB Jönköping | 200 | 200 | - | 2019-06-07 | Norrköpings flingor Sign:Krijoh | 1 | 94.58% | 0.55096 | 0.67277 | 0.0394 | 0.16124 | 0.02949 | 0.00429 | 0.01218 | 0.01277 | 0.0013 | 0.00074 | 0.00695 | 5e-05 | 0.00022 | 0 | 0.00056 | 0 | 5e-05 | 0 | 0.00084 | 3e-05 | 0 | 0.00018 | - | - | 20190607073136AP111256200200
40177 Stena Recycling AB Åstorp | 532 | 532 |  | 2019-06-07 | Sign:brielm | 1 | - | 0.65377 | 0.3479 | 1.35681 | 0.38927 | 0.78544 | 0.00767 | 1.35572 | 0.02327 | 0.06467 | 0.00254 | 0.09266 | 2e-05 | 3e-05 | 0.00134 | 0.00153 | 0.1122 | 0.00017 | 5e-05 | 0.00287 | 7e-05 | 0 | 0 | - | - | 20190607111317AP111475532532
40215 Stena Recycling AS | 620 | 622 | x | 2019-06-07 | hydro söral degelrens Sign:Krijoh | 1 | 72.74% | 0.60501 | 0.58659 | 0.00397 | 0.00731 | 0.00087 | 0.00566 | 0.00523 | 0.01115 | 0.00098 | 0.00051 | 0.00122 | 0.00013 | 0.00015 | 0 | 0.00081 | 0 | 4e-05 | 0 | 0.00292 | 4e-05 | 5e-05 | 0.00019 | - | - | 20190607073301AP111313620622X
40016 Uniscrap A/S | 532 | 532 |  | 2019-06-05 | Sign:brielm | 1 | - | 0.75323 | 0.28686 | 0.48567 | 0.40553 | 1.54421 | 0.00935 | 1.22531 | 0.02879 | 0.00391 | 0.00158 | 0.11078 | 0.00976 | 4e-05 | 0.00114 | 0.0013 | 0.00174 | 0.00054 | 5e-05 | 0.01573 | 0.00017 | 0.00023 | 0 | - | - | 20190605104623AP111110532532
40091 Nord-Schrott GmbH & Co KG | 200 | 217 | - | 2019-06-05 | lågt utbyte Sign:krijoh | 1 | 66.57% | 0.21533 | 0.56049 | 0.0924 | 0.09394 | 0.0006 | 0.00384 | 0.05161 | 0.02126 | 0.00626 | 0.00188 | 0.00205 | 0.00017 | 1e-05 | 0 | 0.00118 | 0 | 0.00012 | 0.00041 | 0.0017 | 3e-05 | 1e-05 | 0.00016 | - | - | 20190605073333AP109995200217
40128 Stena Recycling AB Karlskoga | 529 | 529 |  | 2019-06-05 | Sign:brielm | 1 | - | 0.47246 | 0.30422 | 1.15543 | 0.22451 | 1.12478 | 0.01152 | 4.0155 | 0.0293 | 0.00703 | 0.00145 | 0.1208 | 0.0001 | 3e-05 | 0.00136 | 0.0024 | 0.00558 | 0.00043 | 9e-05 | 0.02042 | 0.00062 | 0.00021 | 0 | - | - | 20190605094046AP111407529529
40128 Stena Recycling AB Karlskoga | 532 | 532 |  | 2019-06-05 | Sign:brielm | 1 | - | 1.01306 | 0.36583 | 0.32053 | 0.46298 | 0.76303 | 0.00915 | 0.8996 | 0.0203 | 0.00724 | 0.00169 | 0.05321 | 8e-05 | 3e-05 | 0.00119 | 0.00146 | 0.00263 | 0.00023 | 1e-05 | 0.00356 | 0.0001 | 0 | 0 | - | - | 20190605084206AP111407532532
40215 Stena Recycling AS | 501 | 501 |  | 2019-06-05 | Sign:brielm | 1 | - | 0.37743 | 0.42962 | 0.01966 | 0.08956 | 0.30229 | 0.00565 | 0.00972 | 0.01637 | 0.001 | 0.00052 | 0.00284 | 5e-05 | 5e-05 | 0 | 0.00083 | 0 | 0.0001 | 0 | 0.00263 | 3e-05 | 1e-05 | 0.00018 | - | - | 20190605094243AP111404501501
Metallkretsen | 317 | 317 | - | 2019-06-04 | Månadsprov juni Sign:krijoh | 1 | 46.8% | 0.58015 | 0.60595 | 1.79912 | 0.57054 | 0.07569 | 0.04092 | 1.85439 | 0.01641 | 0.05036 | 0.09094 | 0.01441 | 0.00019 | 3e-05 | 0.00581 | 0.00234 | 0.00072 | 9e-05 | 0.00039 | 0.00193 | 1e-05 | 0 | 0 | - | - | 20190604073015AP100444317317
Oslo | 520 | 520 |  | 2019-06-04 | Sign:brielm | 1 | - | 7.01842 | 0.11952 | 0.00139 | 0.00386 | 0.11561 | 0.00179 | 0.00592 | 0.1165 | 0.00037 | 0.00037 | 0.00088 | 6e-05 | 0.00095 | 0 | 0.00102 | 0 | 0.00018 | 0 | 0.00083 | 3e-05 | 9e-05 | 0.00016 | - | - | 20190604151542AP111520520520
Vetlanda | 501 | 501 |  | 2019-06-04 | Sign:brielm | 1 | - | 0.81915 | 0.25584 | 0.03726 | 0.21211 | 0.2773 | 0.00422 | 0.02163 | 0.00403 | 0.00141 | 0.00069 | 0.00596 | 0.00013 | 6e-05 | 0 | 0.001 | 0 | 0.0003 | 0 | 0.00096 | 3e-05 | 0.00073 | 0.00017 | - | - | 20190604124715AP111514501501
Växjö | 501 | 501 |  | 2019-06-04 | Sign:brielm | 1 | - | 0.53578 | 0.22705 | 0.00373 | 0.05483 | 0.05933 | 0.00344 | 0.00494 | 0.00954 | 0.00059 | 0.00044 | 0.00067 | 3e-05 | 5e-05 | 0 | 0.00085 | 0 | 0.00022 | 0 | 0.00107 | 3e-05 | 0.00013 | 0.00017 | - | - | 20190604095418AP111496501501
40130 SR Halmstad NF | 650 | 650 | - | 2019-06-04 | transnr 24909 v23 Sign:Krijoh | 1 | 87.83% | 4.41001 | 0.41285 | 0.93384 | 0.19077 | 0.34586 | 0.04481 | 0.41668 | 0.03152 | 0.02955 | 0.00912 | 0.01923 | 3e-05 | 3e-05 | 0.00225 | 0.00113 | 0.00347 | 9e-05 | 0.00041 | 0.00589 | 3e-05 | 0.00018 | 0 | - | - | 20190604073201AP111299650650
40138 Stena Recycling AB Hallsta. | 532 | 532 |  | 2019-06-04 | Sign:brielm | 1 | - | 9.06275 | 0.8365 | 2.34866 | 0.26203 | 0.05201 | 0.05877 | 0.77734 | 0.04728 | 0.04941 | 0.02546 | 0.04464 | 0.00048 | 0.00018 | 0.00218 | 0.00129 | 0.00955 | 0.00018 | 0.0006 | 0.00682 | 1e-05 | 0 | 0 | - | - | 20190604095015AP111274532532
40138 Stena Recycling AB Hallsta. | 532 | 532 |  | 2019-06-04 | Sign:brielm | 1 | - | 8.93084 | 0.81109 | 2.36615 | 0.26264 | 0.01963 | 0.05514 | 0.73359 | 0.05047 | 0.04968 | 0.02298 | 0.0394 | 0.00013 | 6e-05 | 0.00229 | 0.00141 | 0.00918 | 9e-05 | 0.00053 | 0.00678 | 1e-05 | 0 | 0 | - | - | 20190604095224AP111275532532
40165 Stena Recycling AB Jönköping | 501 | 501 |  | 2019-06-04 | Sign:brielm | 1 | - | 0.7324 | 0.26132 | 0.04276 | 0.20602 | 0.07764 | 0.00507 | 0.08655 | 0.00585 | 0.00169 | 0.00081 | 0.00502 | 3e-05 | 2e-05 | 0 | 0.00101 | 0 | 5e-05 | 0 | 0.00325 | 3e-05 | 0.00033 | 0.00016 | - | - | 20190604124824AP111480501501
40233 Fundo Components AB | 532 | 520 |  | 2019-06-04 | Sign:brielm | 1 | - | 9.30759 | 0.29816 | 0.05898 | 0.18235 | 0.03865 | 0.00876 | 0.04822 | 0.13426 | 0.00527 | 0.00178 | 0.01081 | 7e-05 | 0.0005 | 0.00019 | 0.00099 | 0 | 8e-05 | 0 | 0.00374 | 3e-05 | 0 | 0.00015 | - | - | 20190604094759AP111510532520
40460 Jydsk Aluminium Industri A/S | 520 | 520 |  | 2019-06-04 | Sign:brielm | 1 | - | 9.27024 | 0.26901 | 0.0233 | 0.16605 | 0.04561 | 0.00597 | 0.02655 | 0.04232 | 0.00214 | 0.00076 | 0.00445 | 4e-05 | 0.00014 | 0 | 0.00098 | 0 | 3e-05 | 0 | 0.00282 | 3e-05 | 0 | 0.00015 | - | - | 20190604094624AP111417520520
40130 SR Halmstad NF | 650 | 650 | - | 2019-06-03 | transnr 24841 v22 Sign:Krijoh | 1 | 90.8% | 4.72693 | 0.42706 | 0.93935 | 0.19691 | 0.40641 | 0.04762 | 0.43343 | 0.03063 | 0.03124 | 0.01358 | 0.0218 | 3e-05 | 4e-05 | 0.0023 | 0.00119 | 0.00302 | 8e-05 | 0.00049 | 0.00588 | 4e-05 | 0.00013 | 0 | - | - | 20190603074233AP111298650650
40137 STÅL & METALL AB | 501 | 501 |  | 2019-06-03 | Sign:brielm | 1 | - | 0.59892 | 0.22439 | 0.04573 | 0.08095 | 0.08601 | 0.00372 | 0.02911 | 0.01096 | 0.0014 | 0.00073 | 0.00295 | 3e-05 | 3e-05 | 0 | 0.00088 | 0 | 5e-05 | 0 | 0.00129 | 3e-05 | 4e-05 | 0.00017 | - | - | 20190603130332AP111397501501
40137 STÅL & METALL AB | 532 | 532 |  | 2019-06-03 | Sign:brielm | 1 | - | 0.85602 | 0.31147 | 0.37717 | 0.45333 | 0.54003 | 0.00913 | 1.16974 | 0.01852 | 0.01107 | 0.00191 | 0.05523 | 2e-05 | 3e-05 | 0.001 | 0.00122 | 0.00524 | 0.00013 | 0 | 0.01543 | 6e-05 | 0 | 0 | - | - | 20190603130402AP111396532532
40165 Stena Recycling AB Jönköping | 532 | 532 |  | 2019-06-03 | Sign:brielm | 1 | - | 4.85136 | 0.36421 | 0.71191 | 0.44414 | 1.73768 | 0.01827 | 0.41185 | 0.02152 | 0.02526 | 0.00668 | 0.04736 | 0.00022 | 0.00015 | 0.00137 | 0.00123 | 0.00247 | 0.00019 | 0.00016 | 0.00627 | 0.00012 | 0 | 0 | - | - | 20190603130136AP111478532532
40165 Stena Recycling AB Jönköping | 532 | 532 |  | 2019-06-03 | Sign:brielm | 1 | - | 0.45984 | 0.23281 | 0.01236 | 0.04552 | 0.22609 | 0.00276 | 1.24131 | 0.01367 | 0.00135 | 0.00088 | 0.00657 | 5e-05 | 2e-05 | 0.00068 | 0.0006 | 0.00077 | 6e-05 | 0.00017 | 0.04 | 2e-05 | 0.00056 | 1e-05 | - | - | 20190603092024AP111330532532
40165 Stena Recycling AB Jönköping | 601 | 601 | - | 2019-06-03 | kontrollprov Sign:krijoh | 1 | 87.1% | 11.2744 | 0.68227 | 0.58494 | 0.16368 | 0.00692 | 0.01109 | 0.24311 | 0.02705 | 0.02123 | 0.00705 | 0.00744 | 1e-05 | 0.0001 | 0.00151 | 0.00127 | 0.00264 | 5e-05 | 0.00115 | 0.00364 | 1e-05 | 1e-05 | 0 | - | - | 20190603074544AP111329601601
40165 Stena Recycling AB Jönköping | 601 | 601 | - | 2019-06-03 | kontrollprov Sign:Krijoh | 1 | 93.2% | 10.27401 | 0.49191 | 1.82301 | 0.23507 | 0.06394 | 0.02536 | 0.55584 | 0.0472 | 0.03201 | 0.01205 | 0.01179 | 2e-05 | 6e-05 | 0.00172 | 0.00121 | 0.00364 | 6e-05 | 0.00047 | 0.00567 | 1e-05 | 0 | 0 | - | - | 20190603074401AP111329601601
40066 Stena Recycling A/S | 200 | 200 | - | 2019-05-31 | Hög Fe Mn Mg Sign:krijoh | 1 | 86.63% | 0.17666 | 0.85448 | 0.01781 | 0.17062 | 0.6374 | 0.00429 | 0.01936 | 0.0218 | 0.00169 | 0.00167 | 0.07894 | 0.00022 | 9e-05 | 0 | 0.00078 | 0 | 0.00027 | 0 | 0.00088 | 4e-05 | 0 | 0.00017 | - | - | 20190531074906AP111099200200
40066 Stena Recycling A/S | 221 | 221 | - | 2019-05-31 | kontrollprov Sign:Krijoh | 1 | 82.14% | 0.45729 | 1.29786 | 0.05341 | 0.04235 | 0.0029 | 0.00538 | 0.04564 | 0.02489 | 0.00246 | 0.00115 | 0.00191 | 0.00029 | 3e-05 | 0 | 0.00122 | 0 | 6e-05 | 0 | 0.00119 | 3e-05 | 0.00017 | 0.00016 | - | - | 20190531075029AP111100221221
40165 Stena Recycling AB Jönköping | 532 | 532 |  | 2019-05-31 | Sign:brielm | 1 | - | 2.31245 | 0.3528 | 0.50665 | 0.44184 | 2.64539 | 0.01285 | 0.23483 | 0.02644 | 0.01191 | 0.00367 | 0.05333 | 0.0001 | 0.0008 | 0.0014 | 0.00108 | 0.00164 | 0.00039 | 0.00019 | 0.00227 | 0.0001 | 0 | 0 | - | - | 20190531133145AP111316532532
40121 Svenska Metallkretsen AB | 317 | 317 | - | 2019-05-29 | 50*50 balar Hög Cu Ni Zn Pb Sn Sign:Krijoh | 1 | 48.53% | 0.73557 | 0.54589 | 2.21945 | 0.57782 | 0.1113 | 0.0657 | 2.61273 | 0.01503 | 0.06294 | 0.18174 | 0.00736 | 0.00049 | 4e-05 | 0.00912 | 0.00216 | 0.00123 | 0.00015 | 0.00084 | 0.00169 | 1e-05 | 0 | 2e-05 | - | - | 20190529074357AP110443317317
40130 SR Halmstad NF | 312 | 312 | - | 2019-05-29 | 10kg mek rostfritt transnr 24510 v22 Sign:krijoh | 1 | 79.64% | 3.63304 | 0.46187 | 1.10041 | 0.26279 | 0.16048 | 0.03814 | 0.56749 | 0.02466 | 0.03419 | 0.02101 | 0.01805 | 4e-05 | 3e-05 | 0.00208 | 0.00111 | 0.00304 | 7e-05 | 0.00051 | 0.00609 | 2e-05 | 1e-05 | 0 | - | - | 20190529074604AP111319312312
40165 Stena Recycling AB Jönköping | 532 | 532 |  | 2019-05-29 | Sign:brielm | 1 | - | 2.17814 | 0.3963 | 0.59728 | 0.16231 | 0.44609 | 0.01219 | 1.63005 | 0.01738 | 0.02898 | 0.00861 | 0.03197 | 0.00053 | 0.00026 | 0.00097 | 0.00124 | 0.01658 | 0.00039 | 0.00021 | 0.02646 | 6e-05 | 0.00074 | 1e-05 | - | - | 20190529142414AP111327532532
40165 Stena Recycling AB Jönköping | 532 | 532 |  | 2019-05-29 | Sign:brielm | 1 | - | 1.78635 | 0.34298 | 0.81496 | 0.3695 | 0.93088 | 0.01226 | 1.18812 | 0.02621 | 0.06185 | 0.01181 | 0.05611 | 0.0012 | 0.00071 | 0.00146 | 0.00144 | 0.01629 | 0.00042 | 9e-05 | 0.00838 | 8e-05 | 0.00078 | 1e-05 | - | - | 20190529161535AP111328532532
40177 Stena Recycling AB Åstorp | 532 | 532 |  | 2019-05-29 | Sign:brielm | 1 | - | 2.21392 | 0.36907 | 1.4941 | 0.47177 | 0.51192 | 0.01706 | 1.05405 | 0.02665 | 0.02562 | 0.0083 | 0.06544 | 4e-05 | 0 | 0.00145 | 0.00212 | 0.01416 | 0.00023 | 0.00019 | 0.01482 | 0.00016 | 0.00043 | 1e-05 | - | - | 20190529124532AP111334532532
40392 AGES Casting Unnaryd AB | 426 | 426 | - | 2019-05-29 | månadsprov maj Sign:Krijoh | 1 | 58.33% | 8.38411 | 0.92746 | 2.44873 | 0.46018 | 0.03031 | 0.03809 | 0.51576 | 0.04281 | 0.02973 | 0.01669 | 0.05653 | 0.00012 | 7e-05 | 0.00295 | 0.00135 | 0.00868 | 9e-05 | 0.00039 | 0.00504 | 1e-05 | 0 | 0 | - | - | 20190529074811AP110534426426
40066 Stena Recycling A/S | 311 | 311 | zn | 2019-05-28 | Märk SE Sign:Krijoh | 1 | 89.2% | 0.76772 | 0.34069 | 0.18078 | 0.28266 | 0.58546 | 0.00952 | 0.31573 | 0.01427 | 0.01247 | 0.00259 | 0.01456 | 6e-05 | 3e-05 | 0.00096 | 0.00102 | 0.00284 | 0.0002 | 1e-05 | 0.00295 | 5e-05 | 3e-05 | 0 | - | - | 20190528073312AP111323311311ZN
40066 Stena Recycling A/S | 311 | 311 | zn | 2019-05-28 | Märk DK Sign:Krijoh | 1 | 89.8% | 0.61233 | 0.35156 | 0.09336 | 0.3379 | 0.25818 | 0.00498 | 0.67904 | 0.01022 | 0.01672 | 0.00349 | 0.01402 | 7e-05 | 3e-05 | 0.00084 | 0.00102 | 0.0014 | 0.00021 | 0.00033 | 0.00847 | 2e-05 | 0 | 0 | - | - | 20190528073433AP111322311311ZN
40066 Stena Recycling A/S | 501 | 501 |  | 2019-05-28 | Sign:brielm | 1 | - | 0.61767 | 0.16992 | 0.02895 | 0.03314 | 0.14006 | 0.00394 | 0.00939 | 0.01287 | 0.00081 | 0.00054 | 0.00259 | 3e-05 | 4e-05 | 0 | 0.00188 | 0 | 5e-05 | 0 | 0.00076 | 5e-05 | 4e-05 | 0.00017 | - | - | 20190528151107AP111098501501
40392 AGES Casting Unnaryd AB | 536 | 536 | - | 2019-05-28 | månadsprov maj Sign:Krijoh | 1 | 75% | 9.45625 | 0.73129 | 2.68909 | 0.25182 | 0.0109 | 0.04396 | 0.58113 | 0.02105 | 0.03646 | 0.01871 | 0.02094 | 7e-05 | 3e-05 | 0.00191 | 0.0012 | 0.00416 | 6e-05 | 0.0005 | 0.00512 | 0 | 0 | 0 | - | - | 20190528073025AP110793536536
40091 Nord-Schrott GmbH & Co KG | 311 | 311 | - | 2019-05-27 | kontrollprov Sign:Krijoh | 1 | 92.65% | 0.95961 | 0.32359 | 0.15505 | 0.20161 | 0.62939 | 0.00803 | 0.13466 | 0.01503 | 0.00792 | 0.00207 | 0.01602 | 0.00011 | 5e-05 | 0 | 0.00071 | 0.00019 | 0.00029 | 0 | 0.00324 | 6e-05 | 0 | 0.00017 | - | - | 20190527074101AP111226311311
40165 Stena Recycling AB Jönköping | 203 | 203 | - | 2019-05-27 | cipax jönköping Sign:Krijoh | 1 | 91.99% | 0.44938 | 0.22176 | 0.00613 | 0.03483 | 0.23142 | 0.00395 | 0.0326 | 0.01157 | 0.00073 | 0.00048 | 0.00168 | 7e-05 | 3e-05 | 0 | 0.00069 | 0 | 0.00011 | 0 | 0.00085 | 3e-05 | 0.00024 | 0.00017 | - | - | 20190527073838AP111239203203
40165 Stena Recycling AB Jönköping | 532 | 532 |  | 2019-05-27 | Sign:brielm | 1 | - | 1.20525 | 0.3381 | 1.21751 | 0.33115 | 0.90866 | 0.0096 | 1.63404 | 0.02115 | 0.05525 | 0.00627 | 0.05496 | 0.00011 | 0.00013 | 0.00133 | 0.0012 | 0.08019 | 0.00031 | 8e-05 | 0.01313 | 9e-05 | 8e-05 | 0 | - | - | 20190527103325AP111255532532
40168 Stena Recycling AB Linköping | 529 | 529 |  | 2019-05-27 | Sign:brielm | 1 | - | 0.0585 | 0.06173 | 2.12608 | 0.01592 | 1.23529 | 0.0038 | 5.76432 | 0.01866 | 0 | 0.00089 | 0 | 9e-05 | 2e-05 | 0.00114 | 0.0011 | 0.00036 | 0.00011 | 4e-05 | 0.09013 | 0.00037 | 0.0005 | 0.0002 | - | - | 20190527081325AP111219529529
40215 Oslo | 520 | 520 |  | 2019-05-27 | Sign:brielm | 1 | - | 6.96105 | 0.13396 | 0.00367 | 0.00278 | 0.03919 | 0.00157 | 0.01582 | 0.11934 | 0.00033 | 0.00037 | 0.00082 | 4e-05 | 0.0003 | 0 | 0.00096 | 0 | 5e-05 | 0 | 0.00096 | 3e-05 | 8e-05 | 0.00016 | - | - | 20190527081405AP111389520520
40215 Stena Recycling AS | 520 | 520 |  | 2019-05-27 | Sign:brielm | 1 | - | 6.76387 | 0.15276 | 0.00256 | 0.14506 | 0.2143 | 0.00467 | 0.005 | 0.07419 | 0.00094 | 0.00047 | 0.00071 | 0.00014 | 0.0048 | 0 | 0.00107 | 0 | 0.00017 | 0 | 0.00241 | 3e-05 | 0 | 0.00016 | - | - | 20190527131827AP111317520520
40091 Nord-Schrott GmbH & Co KG | 310 | 310 | - | 2019-05-24 | Fukt 0,7% Fines 0,1% Sign:Krijoh | 1 | 86.47% | 1.95349 | 0.36452 | 0.58294 | 0.17899 | 0.36498 | 0.02147 | 0.39036 | 0.01765 | 0.01744 | 0.01209 | 0.01865 | 0.00017 | 2e-05 | 0.00113 | 0.00071 | 0.00368 | 0.00027 | 0.00032 | 0.00213 | 5e-05 | 0.00038 | 1e-05 | - | - | 20190524072949AP111151310310
40130 SR Halmstad NF | 312 | 312 | - | 2019-05-24 | transnr 23817 V21 Sign:krijoh | 1 | 81.39% | 3.7233 | 0.46589 | 1.34539 | 0.27119 | 0.15412 | 0.03589 | 0.51207 | 0.02567 | 0.04076 | 0.03221 | 0.01993 | 1e-05 | 1e-05 | 0.00197 | 0.00079 | 0.00457 | 4e-05 | 0.00073 | 0.0037 | 3e-05 | 0.00035 | 1e-05 | - | - | 20190524073333AP111166312312
40130 SR Halmstad NF | 650 | 650 | - | 2019-05-24 | transnr 24075 v21 Sign:Krijoh | 1 | 91.25% | 4.66366 | 0.43123 | 0.89592 | 0.17816 | 0.35946 | 0.04194 | 0.46346 | 0.03053 | 0.03272 | 0.01003 | 0.02033 | 2e-05 | 0 | 0.00165 | 0.00053 | 0.0039 | 5e-05 | 0.00048 | 0.00435 | 4e-05 | 0.00035 | 1e-05 | - | - | 20190524073606AP111065650650
40243 Stena Recycling AB Vetlanda | 501 | 501 |  | 2019-05-24 | Sign:brielm | 1 | - | 0.61756 | 0.22672 | 0.00465 | 0.05784 | 0.00563 | 0.00354 | 0.00735 | 0.01019 | 0.00063 | 0.00042 | 0.00129 | 2e-05 | 1e-05 | 0 | 0.00081 | 0 | 3e-05 | 0 | 0.00087 | 3e-05 | 0.00011 | 0.00016 | - | - | 20190524112256AP111385501501
40460 Jydsk Aluminium Industri A/S | 520 | 520 |  | 2019-05-24 | Sign:brielm | 1 | - | 9.09756 | 0.25731 | 0.02117 | 0.15161 | 0.08109 | 0.00597 | 0.0241 | 0.05072 | 0.00211 | 0.00069 | 0.00411 | 6e-05 | 0.00018 | 0 | 0.00103 | 0 | 4e-05 | 0 | 0.00274 | 3e-05 | 0 | 0.00015 | - | - | 20190524112056AP110720520520
40066 Stena Recycling A/S | 532 | 501 |  | 2019-05-23 | Sign:brielm | 1 | - | 0.9067 | 0.30805 | 0.15973 | 0.4797 | 0.91985 | 0.00753 | 0.14211 | 0.02077 | 0.02117 | 0.00146 | 0.03904 | 7e-05 | 4e-05 | 0.00107 | 0.00138 | 0.0249 | 0.00019 | 0 | 0.00349 | 6e-05 | 0 | 0 | - | - | 20190523093107AP111108532501
40142 Stena Recycling AB Ljungby | 532 | 532 |  | 2019-05-23 | Sign:brielm | 1 | - | 0.77136 | 0.29651 | 0.05032 | 0.48664 | 0.97564 | 0.00751 | 0.06785 | 0.00932 | 0.00712 | 0.00157 | 0.03182 | 8e-05 | 3e-05 | 0.00105 | 0.00125 | 0.00322 | 0.0002 | 0 | 0.00189 | 0.00012 | 0.00019 | 0 | - | - | 20190523112736AP111314532532
40149 Stena Recycling AB Växjö | 501 | 501 |  | 2019-05-23 | Sign:brielm | 1 | - | 0.93775 | 0.2229 | 0.0109 | 0.42552 | 0.27155 | 0.00353 | 0.01461 | 0.00645 | 0.00152 | 0.0007 | 0.00862 | 0.00013 | 6e-05 | 0 | 0.0009 | 0 | 0.00021 | 0 | 0.00099 | 3e-05 | 0 | 0.00016 | - | - | 20190523112615AP111325501501
40149 Stena Recycling AB Växjö | 501 | 501 |  | 2019-05-23 | Sign:brielm | 1 | - | 0.64879 | 0.23617 | 0.00597 | 0.06203 | 0.01619 | 0.00339 | 0.0101 | 0.00882 | 0.00069 | 0.00039 | 0.00146 | 2e-05 | 2e-05 | 0 | 0.00094 | 0 | 4e-05 | 0 | 0.00096 | 3e-05 | 0.00025 | 0.00016 | - | - | 20190523142119AP111338501501
40165 Stena Recycling AB Jönköping | 501 | 501 |  | 2019-05-23 | Sign:brielm | 1 | - | 0.73682 | 0.25295 | 0.07927 | 0.25438 | 0.43833 | 0.006 | 0.11469 | 0.01105 | 0.00149 | 0.00092 | 0.00611 | 5e-05 | 7e-05 | 0 | 0.00061 | 0.00129 | 0 | 0.00012 | 0.0039 | 3e-05 | 0.00062 | 2e-05 | - | - | 20190523082022AP111254501501
40180 Stena Recycling OY | 532 | 532 |  | 2019-05-23 | Sign:brielm | 1 | - | 7.9868 | 0.58904 | 2.70923 | 0.20626 | 0.10728 | 0.03905 | 0.47484 | 0.01473 | 0.02992 | 0.01604 | 0.02119 | 5e-05 | 0 | 0.00072 | 0.0012 | 0.00316 | 0.0001 | 0.0004 | 0.00303 | 1e-05 | 0.00027 | 1e-05 | - | - | 20190523081008AP110362532532
40243 Stena Recycling AB Vetlanda | 501 | 501 |  | 2019-05-23 | Sign:brielm | 1 | - | 0.78782 | 0.24206 | 0.04749 | 0.27135 | 0.26821 | 0.00386 | 0.03997 | 0.00602 | 0.00305 | 0.00076 | 0.00396 | 0.0001 | 5e-05 | 0 | 0.00094 | 0.00058 | 0.00023 | 0 | 0.00138 | 3e-05 | 0.00025 | 0.00017 | - | - | 20190523112722AP111034501501
40106 Stena aluminium ab | 345 | 345 | - | 2019-05-22 | slaggkyl 345 Sign:Krijoh | 1 | 63.7% | 3.71531 | 1.29511 | 3.49228 | 0.18178 | 0.00063 | 0.07915 | 0.62998 | 0.03486 | 0.04927 | 0.02072 | 0.04871 | 0 | 0 | 0.00336 | 0.00099 | 0.00832 | 2e-05 | 0.00021 | 0.00521 | 2e-05 | 0 | 1e-05 | - | - | 20190522074631345345
40149 Stena Recycling AB Växjö | 501 | 501 |  | 2019-05-22 | Sign:brielm | 1 | - | 0.85225 | 0.24497 | 0.02524 | 0.16048 | 0.17063 | 0.00487 | 0.01711 | 0.01579 | 0.00147 | 0.00085 | 0.03213 | 4e-05 | 4e-05 | 0 | 0.00104 | 0 | 6e-05 | 0 | 0.0009 | 3e-05 | 0.0002 | 0.00017 | - | - | 20190522124925AP111307501501
40091 Nord-Schrott GmbH & Co KG | 532 | 532 |  | 2019-05-21 | Sign:brielm | 1 | - | 0.74133 | 0.27234 | 0.43459 | 0.27126 | 0.86681 | 0.01146 | 1.02814 | 0.01913 | 0.01702 | 0.00195 | 0.06613 | 2e-05 | 3e-05 | 0.00109 | 0.00112 | 0.01539 | 9e-05 | 0 | 0.0036 | 0.0001 | 1e-05 | 0 | - | - | 20190521110233AP111139532532
40106 Stena aluminium ab | 346 | 346 | - | 2019-05-21 | slaggkyl 346 Sign:Krijoh | 1 | 55.56% | 3.37573 | 1.28745 | 2.79267 | 0.19249 | 0.00227 | 0.06389 | 0.55555 | 0.03292 | 0.04047 | 0.0143 | 0.03987 | 0 | 0 | 0.00274 | 0.0004 | 0.01 | 4e-05 | 0.00023 | 0.00374 | 2e-05 | 0 | 1e-05 | - | - | 20190521073213346346
40130 SR Halmstad NF | 312 | 327 | - | 2019-05-21 | transnr 111164 v20 Sign:krijoh | 1 | 75.76% | 4.82799 | 0.46796 | 1.49517 | 0.20982 | 0.21668 | 0.04302 | 0.66649 | 0.02893 | 0.04952 | 0.05526 | 0.01871 | 6e-05 | 0 | 0.00207 | 0.00048 | 0.00449 | 0.00014 | 0.00059 | 0.00412 | 3e-05 | 0.00041 | 1e-05 | - | - | 20190521073739AP111164312327
40148 Stena Recycling AB Skövde | 532 | 532 |  | 2019-05-21 | Sign:brielm | 1 | - | 5.59115 | 1.19179 | 1.90987 | 0.40514 | 0.47084 | 0.06225 | 1.27666 | 0.03176 | 0.10523 | 0.01131 | 0.08615 | 0.00013 | 7e-05 | 0.00203 | 0.00206 | 0.12268 | 0.00028 | 0.00039 | 0.00805 | 7e-05 | 0 | 0 | - | - | 20190521110015AP111243532532
40215 Oslo | 520 | 520 |  | 2019-05-21 | Sign:brielm | 1 | - | 6.93648 | 0.12497 | 0.00177 | 0.00341 | 0.11734 | 0.00332 | 0.00593 | 0.11566 | 0.00037 | 0.00038 | 0.00331 | 2e-05 | 0.00051 | 0 | 0.0009 | 0 | 6e-05 | 0 | 0.00081 | 2e-05 | 0.00011 | 0.00016 | - | - | 20190521081148AP111284520520
40233 Fundo Components AB | 532 | 532 |  | 2019-05-21 | Sign:brielm | 1 | - | 9.22472 | 0.2455 | 0.3831 | 0.17154 | 0.13019 | 0.00681 | 0.12356 | 0.12093 | 0.00318 | 0.00154 | 0.00831 | 0.0001 | 0.00103 | 0.00099 | 0.00124 | 0.00039 | 0.00018 | 0 | 0.00577 | 1e-05 | 0 | 0 | - | - | 20190521081112AP111281532532
40091 Nord-Schrott GmbH & Co KG | 222 | 222 | - | 2019-05-20 | Tjocka kylare med spår av mässing Sign:krijoh | 1 | 91.75% | 1.83713 | 0.38329 | 0.28341 | 0.88652 | 0.00879 | 0.00563 | 0.504 | 0.02725 | 0.00384 | 0.00127 | 0.00433 | 0.00012 | 1e-05 | 0 | 0.00085 | 0 | 7e-05 | 0 | 0.00167 | 3e-05 | 0 | 0.00016 | - | - | 20190520073813AP109699222222
40130 SR Halmstad NF | 650 | 650 | - | 2019-05-20 | transnr 23733 v20 Sign:krijoh | 1 | 88.22% | 4.26576 | 0.44495 | 0.85393 | 0.18172 | 0.23859 | 0.03524 | 0.41175 | 0.02668 | 0.03044 | 0.01087 | 0.01775 | 6e-05 | 3e-05 | 0.00186 | 0.00111 | 0.00251 | 9e-05 | 0.00032 | 0.00609 | 2e-05 | 0.00017 | 0 | - | - | 20190520074416AP111054650650
40149 Stena Recycling AB Växjö | 501 | 501 |  | 2019-05-20 | Sign:brielm | 1 | - | 0.7208 | 0.21656 | 0.01134 | 0.22723 | 0.20561 | 0.00368 | 0.00682 | 0.00626 | 0.00105 | 0.00053 | 0.00108 | 6e-05 | 4e-05 | 0 | 0.00096 | 0 | 0.00012 | 0 | 0.0021 | 3e-05 | 0.00019 | 0.00017 | - | - | 20190520114308AP111241501501
40243 Stena Recycling AB Vetlanda | 501 | 501 |  | 2019-05-20 | Sign:brielm | 1 | - | 0.7471 | 0.22917 | 0.04093 | 0.30004 | 0.47106 | 0.00417 | 0.02512 | 0.0074 | 0.00169 | 0.00074 | 0.00501 | 8e-05 | 3e-05 | 0.00052 | 0.00116 | 0.00038 | 0.00016 | 0 | 0.00111 | 1e-05 | 0.0002 | 0 | - | - | 20190520114811AP111033501501
40243 Stena Recycling AB Vetlanda | 529 | 529 |  | 2019-05-20 | Sign:brielm | 1 | - | 0.15272 | 0.13728 | 0.00994 | 0.02758 | 0.40572 | 0.00689 | 4.38009 | 0.01458 | 0.00178 | 0.00202 | 0.00367 | 6e-05 | 0 | 0 | 0.00045 | 0 | 0.00011 | 0 | 0.14377 | 2e-05 | 0.00035 | 0.00015 | - | - | 20190520114912AP111276529529
40270 Westfalen Metall GmbH | 310 | 312 | - | 2019-05-20 | fukt 2,67% fines 1,98% Sign:Krijoh | 1 | 80.33% | 6.13035 | 0.49477 | 1.3956 | 0.18758 | 0.46368 | 0.05829 | 0.75186 | 0.03433 | 0.05026 | 0.02029 | 0.01752 | 4e-05 | 4e-05 | 0.00216 | 0.00116 | 0.00365 | 0.00011 | 0.00088 | 0.00662 | 3e-05 | 8e-05 | 0 | - | - | 20190520074035AP111124310312
40381 Veolia Recycling Sweden AB | 532 | 532 |  | 2019-05-20 | Sign:brielm | 1 | - | 0.78505 | 0.31328 | 0.16653 | 0.45365 | 0.98934 | 0.04173 | 0.33126 | 0.01615 | 0.01254 | 0.0056 | 0.05331 | 7e-05 | 4e-05 | 0.00121 | 0.00155 | 0.00381 | 0.00021 | 0 | 0.00622 | 7e-05 | 9e-05 | 0 | - | - | 20190520114505AP111209532532
40016 Uniscrap A/S | 532 | 532 |  | 2019-05-17 | Sign:brielm | 1 | - | 6.97119 | 0.46964 | 0.47382 | 0.17114 | 0.09621 | 0.01244 | 0.16525 | 0.03237 | 0.01312 | 0.00449 | 0.01632 | 4e-05 | 4e-05 | 0.00108 | 0.00123 | 0.00389 | 8e-05 | 6e-05 | 0.00298 | 1e-05 | 5e-05 | 0 | - | - | 20190517154519AP111109532532
40091 Nord-Schrott GmbH & Co KG | 203 | 203 | - | 2019-05-17 | "ventilpaket" Sign:Krijoh | 1 | 96.15% | 1.13759 | 0.34452 | 0.07675 | 0.63691 | 0.6082 | 0.0074 | 0.06935 | 0.03555 | 0.00496 | 0.00173 | 0.12202 | 0.00033 | 3e-05 | 1e-05 | 0.00089 | 0 | 0.00019 | 0 | 0.00263 | 8e-05 | 0 | 0.00016 | - | - | 20190517073259AP111155203203
40091 Nord-Schrott GmbH & Co KG | 311 | 311 | - | 2019-05-17 | Sign:krijoh | 1 | 93.68% | 1.13374 | 0.35018 | 0.13845 | 0.21137 | 0.59267 | 0.00938 | 0.16319 | 0.01234 | 0.01041 | 0.00249 | 0.02317 | 7e-05 | 7e-05 | 0 | 0.00078 | 0.0006 | 0.00017 | 0 | 0.00274 | 6e-05 | 0 | 0.00017 | - | - | 20190517073114AP111220311311
40091 Nord-Schrott GmbH & Co KG | 621 | 620 | - | 2019-05-17 | gjutskrot med låg cu zn halt Sign:Krijoh | 1 | 94.13% | 9.63178 | 0.60927 | 0.10831 | 0.16667 | 0.06149 | 0.00886 | 0.04923 | 0.05126 | 0.0033 | 0.00141 | 0.01533 | 4e-05 | 0.00017 | 1e-05 | 0.00102 | 0 | 9e-05 | 0 | 0.00271 | 3e-05 | 0 | 0.00015 | - | - | 20190517072918AP111240621620
40148 Stena Recycling AB Skövde | 532 | 532 |  | 2019-05-17 | Sign:brielm | 1 | - | 5.80142 | 0.61752 | 1.91682 | 0.37322 | 0.89025 | 0.04506 | 0.96024 | 0.03324 | 0.05716 | 0.01056 | 0.04763 | 3e-05 | 4e-05 | 0.00196 | 0.00113 | 0.05434 | 9e-05 | 0.00034 | 0.01194 | 5e-05 | 0 | 0 | - | - | 20190517123642AP111022532532
40165 Stena Recycling AB Jönköping | 532 | 532 |  | 2019-05-17 | Sign:brielm | 1 | - | 1.22308 | 0.32677 | 0.51992 | 0.5257 | 1.10671 | 0.00872 | 0.55475 | 0.03312 | 0.08189 | 0.00279 | 0.06471 | 6e-05 | 4e-05 | 0.00167 | 0.00153 | 0.02197 | 0.00019 | 4e-05 | 0.01235 | 0.0001 | 0 | 0 | - | - | 20190517154708AP111182532532
40137 STÅL & METALL AB | 311 | 311 | zn | 2019-05-16 | Fraggad kärlplåt. Behov av att pressas för att få upp utbytet Sign:Krijoh | 1 | 77.37% | 0.91129 | 0.4848 | 0.15212 | 0.23065 | 0.13734 | 0.00887 | 0.61763 | 0.01582 | 0.01702 | 0.00387 | 0.02078 | 5e-05 | 7e-05 | 0.0006 | 0.00023 | 0.00237 | 0 | 0.00035 | 0.00634 | 3e-05 | 0.0004 | 2e-05 | - | - | 20190516072829AP111212311311ZN
40142 Stena Recycling AB Ljungby | 532 | 532 |  | 2019-05-16 | Sign:brielm | 1 | - | 0.41425 | 0.30368 | 0.50787 | 0.36252 | 3.48933 | 0.01092 | 1.60574 | 0.02988 | 0.00343 | 0.00038 | 0.06377 | 0.00174 | 3e-05 | 0.00181 | 0.00106 | 0.00056 | 0.00039 | 0.00017 | 0.02069 | 0.00028 | 0 | 0 | - | - | 20190516085925AP111246532532
40149 Stena Recycling AB Växjö | 501 | 501 |  | 2019-05-16 | Sign:brielm | 1 | - | 0.53539 | 0.23367 | 0.00785 | 0.05727 | 0.30538 | 0.00402 | 0.00797 | 0.0096 | 0.00075 | 0.00043 | 0.00174 | 5e-05 | 2e-05 | 0 | 0.00103 | 0 | 0.00018 | 0 | 0.0013 | 3e-05 | 0.00015 | 0.00017 | - | - | 20190516142839AP111242501501
40177 Stena Recycling AB Åstorp | 532 | 532 |  | 2019-05-16 | Sign:brielm | 1 | - | 5.98783 | 0.70377 | 1.66015 | 0.38085 | 0.28275 | 0.04121 | 0.99474 | 0.03706 | 0.03588 | 0.0111 | 0.06493 | 0.00024 | 4e-05 | 0.00211 | 0.00198 | 0.00779 | 0.00022 | 0.00034 | 0.00699 | 2e-05 | 0 | 0 | - | - | 20190516102423AP111173532532
40276 Kvistgaard Jern og Metal A/S | 501 | 501 |  | 2019-05-16 | Sign:brielm | 1 | - | 0.71203 | 0.27682 | 0.02984 | 0.2004 | 0.34418 | 0.00431 | 0.01679 | 0.01803 | 0.00168 | 0.00069 | 0.00793 | 0.0002 | 3e-05 | 0 | 0.00094 | 0 | 0.00035 | 0 | 0.00129 | 3e-05 | 0 | 0.00017 | - | - | 20190516114403AP110887501501
40091 Nord-Schrott GmbH & Co KG | 310 | 310 | - | 2019-05-15 | Kontrollprov Sign:Krijoh | 1 | 83.33% | 4.36423 | 0.44868 | 1.329 | 0.14873 | 0.94159 | 0.05821 | 0.95378 | 0.02078 | 0.04338 | 0.02744 | 0.01797 | 8e-05 | 4e-05 | 0.00233 | 0.00131 | 0.00317 | 0.0004 | 0.00093 | 0.00285 | 4e-05 | 0.0002 | 1e-05 | - | - | 20190515073323AP111149310310
40091 Nord-Schrott GmbH & Co KG | 532 | 532 |  | 2019-05-15 | Sign:brielm | 1 | - | 1.02705 | 0.31404 | 0.4036 | 0.40534 | 1.51079 | 0.01173 | 0.45131 | 0.02124 | 0.06179 | 0.00281 | 0.05426 | 2e-05 | 4e-05 | 0.00136 | 0.00109 | 0.06247 | 0.00012 | 8e-05 | 0.00409 | 7e-05 | 0 | 0 | - | - | 20190515084505AP111138532532
40091 Nord-Schrott GmbH & Co KG | 612 | 612 | x | 2019-05-15 | innehåller elskrot Sign:Krijoh | 1 | 71.43% | 6.93282 | 0.60978 | 2.66259 | 0.16799 | 0.84509 | 0.07063 | 1.19671 | 0.0258 | 0.07328 | 0.0508 | 0.01929 | 0.00011 | 4e-05 | 0.00341 | 0.00135 | 0.00538 | 0.00042 | 0.00162 | 0.0045 | 4e-05 | 0.00011 | 0 | - | - | 20190515073222AP110703612612X
40091 Nord-Schrott GmbH & Co KG | 660 | 660 | - | 2019-05-15 | mycket krossade elmotorer. Innehåller spår av gulmetaller Sign:Krijoh | 1 | 80.6% | 7.22334 | 0.48656 | 1.36958 | 0.21762 | 0.30393 | 0.04573 | 1.00884 | 0.0489 | 0.14833 | 0.01452 | 0.01488 | 0.00067 | 7e-05 | 0.00275 | 0.00132 | 0.00509 | 0.00021 | 0.00151 | 0.00498 | 4e-05 | 1e-05 | 0 | - | - | 20190515073534AP111143660660
40165 Stena Recycling AB Jönköping | 532 | 529 |  | 2019-05-15 | Sign:brielm | 1 | - | 0.90703 | 0.24781 | 0.72005 | 0.27836 | 0.34422 | 0.00606 | 2.42054 | 0.03052 | 0.01606 | 0.00186 | 0.09114 | 5e-05 | 3e-05 | 0.00132 | 0.00117 | 0.02389 | 7e-05 | 4e-05 | 0.00834 | 6e-05 | 0 | 0 | - | - | 20190515133103AP111181532529
40233 Fundo Components AB | 532 | 532 |  | 2019-05-15 | Sign:brielm | 1 | - | 9.55307 | 0.19672 | 0.31879 | 0.10212 | 0.16668 | 0.00735 | 0.04228 | 0.12651 | 0.00316 | 0.00149 | 0.00792 | 0.0004 | 0.00132 | 0.00099 | 0.00137 | 0.00088 | 0.00069 | 1e-05 | 0.0053 | 1e-05 | 0.00051 | 0 | - | - | 20190515111307AP111238532532
40130 SR Halmstad NF | 329 | 329 | - | 2019-05-14 | Special N6 Sign:Krijoh | 1 | 51.8% | 6.93625 | 0.52828 | 2.03951 | 0.21367 | 0.08953 | 0.07335 | 0.97566 | 0.03443 | 0.05851 | 0.03855 | 0.01203 | 2e-05 | 3e-05 | 0.0034 | 0.00123 | 0.00348 | 8e-05 | 0.00104 | 0.00479 | 1e-05 | 1e-05 | 0 | - | - | 20190514072925AP111211329329
40165 Stena Recycling AB Jönköping | 532 | 532 |  | 2019-05-14 | Sign:brielm | 1 | - | 0.54847 | 0.25037 | 0.0262 | 0.05567 | 0.44329 | 0.00234 | 0.59658 | 0.01226 | 0.00215 | 0.00081 | 0.00445 | 2e-05 | 3e-05 | 0.00074 | 0.00113 | 0.00196 | 0.00017 | 0 | 0.01624 | 2e-05 | 0.0007 | 0 | - | - | 20190514092347AP111179532532
40270 Westfalen Metall GmbH | 310 | 312 | - | 2019-05-14 | fukt 1,58% fines 1,95% materialet innehåller något organiskt Sign:Krijoh | 1 | 78.98% | 4.59868 | 0.42864 | 0.95216 | 0.17903 | 0.40791 | 0.04267 | 0.52203 | 0.02865 | 0.03794 | 0.01561 | 0.01692 | 4e-05 | 3e-05 | 0.00189 | 0.0012 | 0.00303 | 0.0001 | 0.00066 | 0.00494 | 4e-05 | 0.00017 | 0 | - | - | 20190514073308AP111123310312
40270 Westfalen Metall GmbH | 310 | 312 | - | 2019-05-14 | fukt 2,57% fines 2,01% materialet är samma som dom tidigare Sign:Krijoh | 1 | 76.85% | 4.57671 | 0.45774 | 1.09101 | 0.19026 | 0.55763 | 0.04408 | 0.60522 | 0.02975 | 0.03994 | 0.01712 | 0.02141 | 8e-05 | 5e-05 | 0.0022 | 0.00126 | 0.00353 | 0.00025 | 0.00069 | 0.00707 | 4e-05 | 0.00015 | 0 | - | - | 20190514073511AP111122310312
40137 STÅL & METALL AB | 501 | 501 |  | 2019-05-13 | Sign:brielm | 1 | - | 0.53125 | 0.29001 | 0.03384 | 0.07658 | 0.04891 | 0.00455 | 0.01675 | 0.01219 | 0.00099 | 0.00073 | 0.00204 | 7e-05 | 0.00013 | 0 | 0.00017 | 0.00153 | 0 | 7e-05 | 0.00116 | 3e-05 | 0.00033 | 2e-05 | - | - | 20190513110425AP111213501501
40460 Jydsk Aluminium Industri A/S | 520 | 520 |  | 2019-05-13 | Sign:brielm | 1 | - | 8.63468 | 0.31021 | 0.0198 | 0.13669 | 0.04698 | 0.00616 | 0.02424 | 0.05381 | 0.00223 | 0.00073 | 0.00363 | 4e-05 | 0.00013 | 0 | 0.00103 | 0 | 4e-05 | 0 | 0.00225 | 3e-05 | 0 | 0.00015 | - | - | 20190513081708AP110719520520
40130 SR Halmstad NF | 650 | 650 | - | 2019-05-10 | transnr 22820 v19 Sign:krijoh | 1 | 87.79% | 3.82701 | 0.41466 | 0.81801 | 0.19075 | 0.32608 | 0.03846 | 0.36244 | 0.02875 | 0.02545 | 0.0081 | 0.02131 | 6e-05 | 3e-05 | 0.00178 | 0.00116 | 0.00236 | 0.0001 | 0.00063 | 0.00684 | 3e-05 | 0.00011 | 0 | - | - | 20190510073201AP110991650650
40165 Stena Recycling AB Jönköping | 532 | 532 |  | 2019-05-10 | Sign:brielm | 1 | - | 1.35075 | 0.45809 | 1.94401 | 0.35735 | 0.58884 | 0.01138 | 0.37827 | 0.01607 | 0.11998 | 0.00485 | 0.0446 | 4e-05 | 0.0001 | 0.00124 | 0.00117 | 0.14105 | 0.00026 | 7e-05 | 0.00277 | 6e-05 | 0.00013 | 0 | - | - | 20190510082815AP111091532532
40243 Stena Recycling AB Vetlanda | 501 | 501 |  | 2019-05-10 | Sign:brielm | 1 | - | 0.80338 | 0.24229 | 0.04456 | 0.3261 | 0.48362 | 0.00388 | 0.04218 | 0.00763 | 0.00221 | 0.00071 | 0.00325 | 0.00011 | 2e-05 | 0 | 0.00085 | 0 | 0.00029 | 0 | 0.00116 | 3e-05 | 0.00017 | 0.00016 | - | - | 20190510083038AP111032501501
40270 Westfalen Metall GmbH | 310 | 312 | - | 2019-05-10 | fukt 2,01% fines 1,97% materialet innehåller även organiskt. Sign:Krijoh | 1 | 79.33% | 5.73515 | 0.51457 | 1.43505 | 0.18926 | 0.41644 | 0.05737 | 0.78133 | 0.03383 | 0.04677 | 0.01879 | 0.01954 | 0.00011 | 3e-05 | 0.00218 | 0.00118 | 0.0033 | 0.00036 | 0.00078 | 0.0052 | 3e-05 | 3e-05 | 0 | - | - | 20190510073515AP111121310312
40066 Stena Recycling A/S | 315 | 315 | - | 2019-05-09 | Kontrollprov, utbyte i underkant Sign:Krijoh | 1 | 56.02% | 1.0082 | 0.67836 | 1.03994 | 0.42302 | 0.14487 | 0.02537 | 1.68413 | 0.01736 | 0.03839 | 0.02695 | 0.02269 | 0.00249 | 7e-05 | 0.00223 | 0.0018 | 0.00129 | 0.00803 | 0.00042 | 0.00241 | 2e-05 | 2e-05 | 5e-05 | - | - | 20190509073422AP111101315315
40130 SR Halmstad NF | 312 | 312 | x | 2019-05-09 | transnr 22678 v19 Sign:krijoh | 1 | 77.84% | 5.85418 | 0.48947 | 1.49612 | 0.20684 | 0.22149 | 0.06447 | 0.74974 | 0.03314 | 0.04789 | 0.03199 | 0.0148 | 2e-05 | 5e-05 | 0.00246 | 0.00122 | 0.00353 | 7e-05 | 0.0009 | 0.0052 | 2e-05 | 0.00012 | 0 | - | - | 20190509073518AP110975312312X
40138 Stena Recycling AB Hallsta. | 532 | 532 |  | 2019-05-09 | Sign:brielm | 1 | - | 8.77574 | 0.8004 | 2.30642 | 0.26005 | 0.08019 | 0.05288 | 0.77342 | 0.05238 | 0.04889 | 0.02231 | 0.03705 | 9e-05 | 0.00015 | 0.00209 | 0.00134 | 0.0088 | 0.00017 | 0.00048 | 0.00743 | 1e-05 | 0 | 0 | - | - | 20190509100014AP110813532532
40149 Stena Recycling AB Växjö | 501 | 501 |  | 2019-05-09 | Sign:brielm | 1 | - | 0.74678 | 0.29072 | 0.01765 | 0.17935 | 0.02933 | 0.00363 | 0.01455 | 0.01107 | 0.00113 | 0.00056 | 0.00605 | 2e-05 | 0 | 0 | 0.00086 | 0 | 3e-05 | 0 | 0.00236 | 3e-05 | 0 | 0.00016 | - | - | 20190509133118AP111029501501
40165 Stena Recycling AB Jönköping | 532 | 532 |  | 2019-05-09 | Sign:brielm | 1 | - | 1.69309 | 0.43185 | 0.31312 | 0.45231 | 2.97687 | 0.01306 | 0.1508 | 0.02066 | 0.0093 | 0.00289 | 0.06616 | 0.00029 | 0.0001 | 0.00145 | 0.0012 | 0.0015 | 0.00053 | 0.00011 | 0.00234 | 0.00013 | 0.0002 | 0 | - | - | 20190509133109AP111090532532
40177 Stena Recycling AB Åstorp | 532 | 532 |  | 2019-05-09 | Sign:brielm | 1 | - | 2.14317 | 0.41364 | 0.44314 | 0.37633 | 0.70229 | 0.0153 | 0.397 | 0.02808 | 0.04393 | 0.00429 | 0.041 | 0.0001 | 5e-05 | 0.00109 | 0.00114 | 0.04804 | 0.00039 | 4e-05 | 0.00541 | 2e-05 | 0 | 0 | - | - | 20190509083917AP111171532532
40460 Jydsk Aluminium Industri A/S | 520 | 520 |  | 2019-05-09 | Sign:brielm | 1 | - | 9.00245 | 0.29564 | 0.02468 | 0.14141 | 0.04835 | 0.00616 | 0.02769 | 0.05308 | 0.00237 | 0.00069 | 0.00384 | 4e-05 | 0.00014 | 0 | 0.001 | 0 | 5e-05 | 0 | 0.00193 | 3e-05 | 0 | 0.00015 | - | - | 20190509083845AP110718520520
40149 Stena Recycling AB Växjö | 501 | 501 |  | 2019-05-08 | Sign:brielm | 1 | - | 0.80127 | 0.2747 | 0.02661 | 0.20781 | 0.22415 | 0.00356 | 0.01703 | 0.00727 | 0.00187 | 0.00071 | 0.00109 | 0.00013 | 0 | 0 | 0.00099 | 0 | 0.00013 | 0 | 0.00075 | 3e-05 | 0.00032 | 0.00017 | - | - | 20190508101027AP111028501501
40177 Stena Recycling AB Åstorp | 532 | 529 |  | 2019-05-08 | Sign:brielm | 1 | - | 0.26912 | 0.24686 | 1.36608 | 0.12283 | 2.10861 | 0.00844 | 5.36908 | 0.02802 | 0.00371 | 0.00068 | 0.12901 | 0.00013 | 3e-05 | 0.0016 | 0.00135 | 0.00299 | 0.00061 | 0.00015 | 0.01382 | 0.00051 | 0.00054 | 0 | - | - | 20190508074912AP111094532529
40381 Veolia Recycling Sweden AB | 532 | 532 |  | 2019-05-08 | Sign:brielm | 1 | - | 9.10415 | 0.93755 | 2.48673 | 0.31765 | 0.03503 | 0.07424 | 0.84712 | 0.0587 | 0.0924 | 0.01853 | 0.03223 | 3e-05 | 8e-05 | 0.00285 | 0.00162 | 0.05549 | 9e-05 | 0.00068 | 0.00523 | 1e-05 | 0 | 0 | - | - | 20190508100815AP111079532532
40091 Nord-Schrott GmbH & Co KG | 612 | 612 | - | 2019-05-07 | kontrollprov Sign:Krijoh | 1 | 76.37% | 7.33661 | 0.62088 | 2.20111 | 0.16404 | 1.03457 | 0.07374 | 1.13506 | 0.02688 | 0.07273 | 0.05152 | 0.01947 | 0.00021 | 4e-05 | 0.00299 | 0.0013 | 0.00538 | 0.00038 | 0.00169 | 0.00494 | 3e-05 | 0.00011 | 1e-05 | - | - | 20190507074101AP110702612612
40121 Svenska Metallkretsen AB | 317 | 317 | - | 2019-05-07 | månadsprov Maj Sign:Krijoh | 1 | 52.78% | 0.31936 | 0.55086 | 1.37134 | 0.55037 | 0.1421 | 0.03317 | 2.18424 | 0.01492 | 0.02759 | 0.06941 | 0.00583 | 0.00017 | 3e-05 | 0.0037 | 0.00155 | 0.00065 | 0.00014 | 0.00062 | 0.00688 | 2e-05 | 0 | 2e-05 | - | - | 20190507074236AP110441317317
40460 Jydsk Aluminium Industri A/S | 520 | 520 |  | 2019-05-07 | Sign:brielm | 1 | - | 9.47339 | 0.32254 | 0.02536 | 0.1793 | 0.08139 | 0.00642 | 0.02712 | 0.04207 | 0.00273 | 0.00076 | 0.00469 | 0.00011 | 0.00029 | 0 | 0.00098 | 0 | 6e-05 | 0 | 0.00186 | 3e-05 | 0 | 0.00015 | - | - | 20190507105739AP110717520520
40130 SR Halmstad NF | 312 | 312 | - | 2019-05-06 | transnr 22309 v18 Sign:Krijoh | 1 | 80% | 4.65074 | 0.43663 | 1.38129 | 0.24411 | 0.19117 | 0.06249 | 0.5095 | 0.03257 | 0.04341 | 0.02133 | 0.01868 | 5e-05 | 3e-05 | 0.00231 | 0.00121 | 0.0031 | 8e-05 | 0.00094 | 0.00616 | 3e-05 | 0.00011 | 0 | - | - | 20190506073014AP110968312312
40149 Stena Recycling AB Växjö | 501 | 501 |  | 2019-05-06 | Sign:brielm | 1 | - | 1.15603 | 0.23808 | 0.02088 | 0.44516 | 0.14782 | 0.00367 | 0.00768 | 0.0126 | 0.00156 | 0.00068 | 0.00129 | 5e-05 | 2e-05 | 0 | 0.0009 | 0 | 7e-05 | 0 | 0.00315 | 3e-05 | 0 | 0.00016 | - | - | 20190506150503AP111027501501
40177 Stena Recycling AB Åstorp | 532 | 532 |  | 2019-05-06 | Sign:brielm | 1 | - | 1.5866 | 0.37502 | 0.48415 | 0.30438 | 0.30167 | 0.01156 | 0.75238 | 0.03111 | 0.08898 | 0.00417 | 0.06252 | 3e-05 | 6e-05 | 1e-05 | 0.00082 | 0.06824 | 6e-05 | 0 | 0.00456 | 4e-05 | 0 | 0.00016 | - | - | 20190506152806AP110956532532
40215 Stena Recycling AS | 520 | 520 |  | 2019-05-06 | Sign:brielm | 1 | - | 7.62771 | 0.12386 | 0.0034 | 0.04413 | 0.17096 | 0.0049 | 0.00556 | 0.10102 | 0.00083 | 0.00041 | 0.00207 | 0.00062 | 0.00351 | 0 | 0.00111 | 0 | 0.00023 | 0 | 0.00326 | 3e-05 | 0 | 0.00016 | - | - | 20190506153011AP111105520520
40106 Stena aluminium ab | 345 | 345 | - | 2019-05-03 | Gammalt 345 slaggkyl Sign:magnni | 1 | 66.21% | 4.21933 | 1.33082 | 3.0167 | 0.17667 | 0.00042 | 0.11703 | 0.66385 | 0.04378 | 0.05039 | 0.02603 | 0.05319 | 2e-05 | 3e-05 | 0.00433 | 0.00124 | 0.02874 | 6e-05 | 0.00013 | 0.00562 | 1e-05 | 2e-05 | 0 | - | - | 20190503073333345345
40106 Stena aluminium ab | 346 | 346 | - | 2019-05-03 | gammal slaggkyl 346 Sign:magnni | 1 | 46.73% | 3.88968 | 1.50141 | 2.66944 | 0.20671 | 0.00544 | 0.1237 | 0.69009 | 0.04809 | 0.04622 | 0.02447 | 0.07204 | 2e-05 | 4e-05 | 0.00426 | 0.00142 | 0.01843 | 6e-05 | 0.00022 | 0.0057 | 1e-05 | 2e-05 | 0 | - | - | 20190503073808346346
40130 SR Halmstad NF | 650 | 650 | - | 2019-05-03 | transnr 22242 v18 Sign:Krijoh | 1 | 88.13% | 4.38644 | 0.45627 | 0.94171 | 0.18158 | 0.28367 | 0.03664 | 0.47934 | 0.02971 | 0.03116 | 0.01299 | 0.02257 | 3e-05 | 4e-05 | 0.00207 | 0.00118 | 0.00348 | 9e-05 | 0.00043 | 0.00488 | 3e-05 | 0.00011 | 0 | - | - | 20190503073544AP110859650650
40137 STÅL & METALL AB | 501 | 501 |  | 2019-05-03 | Sign:brielm | 1 | - | 0.52185 | 0.24399 | 0.01335 | 0.08344 | 0.049 | 0.00401 | 0.00982 | 0.0126 | 0.00101 | 0.00068 | 0.00347 | 3e-05 | 0 | 0 | 0.00087 | 0 | 4e-05 | 0 | 0.00114 | 3e-05 | 1e-05 | 0.00016 | - | - | 20190503123925AP111085501501
40215 Stena Recycling AS | 501 | 501 |  | 2019-05-03 | Sign:brielm | 1 | - | 0.87387 | 0.31744 | 0.06002 | 0.42452 | 0.20762 | 0.00454 | 0.08812 | 0.03289 | 0.00396 | 0.00106 | 0.0759 | 2e-05 | 2e-05 | 0 | 0.00109 | 0 | 5e-05 | 0 | 0.00127 | 5e-05 | 0 | 0.00016 | - | - | 20190503105227AP111104501501
40381 Veolia Recycling Sweden AB | 532 | 532 |  | 2019-05-03 | Sign:brielm | 1 | - | 0.2076 | 0.18566 | 0.29855 | 1.15963 | 0.17821 | 0.0046 | 0.01186 | 0.05597 | 4e-05 | 0.00112 | 0.0011 | 1e-05 | 3e-05 | 0.00079 | 0.00127 | 0.00022 | 0.0001 | 0 | 0.00445 | 1e-05 | 0 | 0 | - | - | 20190503105316AP110932532532
40165 Stena Recycling AB Jönköping | 223 | 223 | - | 2019-05-02 | Kvarnade profiler Sign:Krijoh | 1 | 86.28% | 0.54528 | 0.25489 | 0.00564 | 0.03088 | 0.00766 | 0.00338 | 0.00771 | 0.01329 | 0.00064 | 0.00064 | 0.00133 | 9e-05 | 1e-05 | 0 | 0.00071 | 0 | 5e-05 | 0 | 0.00105 | 3e-05 | 0.00015 | 0.00016 | - | - | 20190502074128AP110959223223
40180 Stena Recycling OY | 532 | 532 |  | 2019-05-02 | Sign:brielm | 1 | - | 0.89407 | 0.4272 | 0.35612 | 0.35553 | 2.1923 | 0.00903 | 0.18293 | 0.02298 | 0.01244 | 0.00275 | 0.05291 | 4e-05 | 0.00012 | 0.00106 | 0.00113 | 0.00954 | 0.00178 | 2e-05 | 0.00341 | 0.00014 | 0 | 0 | - | - | 20190502094407AP110948532532
40215 Stena Recycling AS | 620 | 620 | - | 2019-05-02 | kontrollprov Sign:Krijoh | 1 | 94.43% | 6.69813 | 0.47469 | 0.00276 | 0.00304 | 0.16684 | 0.00134 | 0.00874 | 0.11515 | 0.00045 | 0.00054 | 0.00073 | 0.00011 | 0.00057 | 0 | 0.00083 | 0 | 6e-05 | 0 | 0.00101 | 2e-05 | 0.0001 | 0.00016 | - | - | 20190502073913AP110964620620
40233 Fundo Components AB | 532 | 532 |  | 2019-05-02 | Sign:brielm | 1 | - | 9.27474 | 0.39767 | 0.20696 | 0.14575 | 0.18327 | 0.00896 | 0.06231 | 0.11704 | 0.00478 | 0.00195 | 0.01242 | 0.00027 | 0.00329 | 0.00089 | 0.00145 | 0.00085 | 0.00076 | 0 | 0.00408 | 1e-05 | 6e-05 | 0 | - | - | 20190502094614AP110616532532
40243 Vetlanda | 501 | 501 |  | 2019-05-02 | Sign:brielm | 1 | - | 0.91506 | 0.54185 | 0.01124 | 0.15207 | 0.28287 | 0.00364 | 0.03075 | 0.01058 | 0.00126 | 0.00068 | 0.00226 | 0.00011 | 3e-05 | 0 | 0.0009 | 0 | 0.00035 | 0 | 0.00157 | 3e-05 | 0.00021 | 0.00018 | - | - | 20190502155706AP111031501501
40137 STÅL & METALL AB | 121 | 121 | x | 2019-04-30 | fraggade vägskyltar Sign:Krijoh | 1 | 88.56% | 0.24104 | 0.40113 | 0.05264 | 0.41039 | 0.14037 | 0.00413 | 0.033 | 0.01376 | 0.00418 | 0.00099 | 0.00922 | 4e-05 | 3e-05 | 0 | 0.00084 | 0 | 4e-05 | 0 | 0.00132 | 3e-05 | 0 | 0.00016 | - | - | 20190430073604AP110963121121X
40137 STÅL & METALL AB | 223 | 223 | - | 2019-04-30 | fraggade profiler Sign:Krijoh | 1 | 87.53% | 0.54891 | 0.25769 | 0.00842 | 0.03057 | 0.07878 | 0.00487 | 0.00831 | 0.00763 | 0.00131 | 0.00063 | 0.00144 | 5e-05 | 3e-05 | 0 | 0.00073 | 0 | 4e-05 | 0 | 0.00099 | 3e-05 | 0.00026 | 0.00017 | - | - | 20190430073531AP110963223223
40148 Stena Recycling AB Skövde | 532 | 532 |  | 2019-04-30 | Sign:brielm | 1 | - | 9.55174 | 0.77094 | 2.99508 | 0.22914 | 0.19636 | 0.07981 | 0.75509 | 0.04036 | 0.05341 | 0.01904 | 0.02037 | 6e-05 | 0.00012 | 0.00227 | 0.0014 | 0.01779 | 0.00063 | 0.00076 | 0.00731 | 1e-05 | 0 | 0 | - | - | 20190430093914AP110982532532
40165 Stena Recycling AB Jönköping | 532 | 532 |  | 2019-04-30 | Sign:brielm | 1 | - | 2.7552 | 0.46992 | 0.65527 | 0.44706 | 2.37034 | 0.01853 | 0.70688 | 0.02228 | 0.05053 | 0.00649 | 0.05918 | 0.00011 | 0.00061 | 0.00156 | 0.00118 | 0.05058 | 0.00072 | 0.00026 | 0.00614 | 0.00011 | 0.00015 | 0 | - | - | 20190430093552AP110959532532
40197 Skogslunds Metallgjuteri AB | 520 | 520 |  | 2019-04-30 | Sign:brielm | 1 | - | 9.94899 | 0.45805 | 0.18412 | 0.17214 | 0.1079 | 0.00807 | 0.08644 | 0.01589 | 0.0066 | 0.00192 | 0.01384 | 3e-05 | 0.00031 | 0.00012 | 0.00085 | 0 | 0.00018 | 0 | 0.00166 | 2e-05 | 0 | 0.00015 | - | - | 20190430093839AP110782520520
40215 Oslo | 520 | 520 |  | 2019-04-30 | Sign:brielm | 1 | - | 7.01421 | 0.11725 | 0.00065 | 0.0024 | 0.314 | 0.00164 | 0.00533 | 0.1135 | 0.00046 | 0.0004 | 0.00081 | 3e-05 | 0.00599 | 0 | 0.00087 | 0 | 0.0002 | 0 | 0.00086 | 3e-05 | 5e-05 | 0.00016 | - | - | 20190430093221AP111017520520
40130 SR Halmstad NF | 650 | 650 | - | 2019-04-29 | transnr 21932 v17 Sign:Krijoh | 1 | 87.6% | 4.65955 | 0.40871 | 0.97106 | 0.17438 | 0.31509 | 0.04187 | 0.50625 | 0.02986 | 0.03252 | 0.00959 | 0.01802 | 3e-05 | 4e-05 | 0.0021 | 0.00118 | 0.00336 | 9e-05 | 0.00037 | 0.00632 | 4e-05 | 0.0002 | 0 | - | - | 20190429073155AP110850650650
40381 Veolia Recycling Sweden AB | 536 | 536 | - | 2019-04-29 | prov 2 orena profilspåner Sign:Krijoh | 1 | 80.88% | 0.86959 | 0.52981 | 0.37331 | 0.49153 | 0.44024 | 0.02268 | 0.7557 | 0.02006 | 0.01384 | 0.01156 | 0.08396 | 0.00017 | 3e-05 | 0.00134 | 0.00123 | 0.00101 | 0.00011 | 2e-05 | 0.00676 | 5e-05 | 0 | 0 | - | - | 20190429073459AP110905536536
40381 Veolia Recycling Sweden AB | 536 | 536 | - | 2019-04-29 | prov1 orena profilspåner Sign:Krijoh | 1 | 75.25% | 0.81141 | 0.39495 | 0.53863 | 0.46115 | 0.64067 | 0.01942 | 1.28961 | 0.02165 | 0.01372 | 0.01216 | 0.09136 | 0.00014 | 3e-05 | 0.00132 | 0.00113 | 0.00082 | 0.00012 | 3e-05 | 0.00897 | 7e-05 | 0 | 0 | - | - | 20190429073341AP110905536536
40091 Nord-Schrott GmbH & Co KG | 310 | 310 | x | 2019-04-26 | lågt utbyte trä gummi mm Sign:Krijoh | 1 | 77.58% | 5.0142 | 0.47133 | 1.57441 | 0.18294 | 0.31443 | 0.03965 | 0.94387 | 0.02632 | 0.04914 | 0.02018 | 0.01408 | 0.00051 | 3e-05 | 0.0022 | 0.00123 | 0.00309 | 0.00023 | 0.00069 | 0.00476 | 2e-05 | 0.00011 | 0 | - | - | 20190426074742AP110821310310X
40091 Nord-Schrott GmbH & Co KG | 310 | 310 | - | 2019-04-26 | innehåller organiskt Sign:Krijoh | 1 | 83.85% | 3.51851 | 0.40461 | 0.8394 | 0.18101 | 0.82661 | 0.03736 | 0.54764 | 0.02281 | 0.02803 | 0.01573 | 0.02015 | 6e-05 | 4e-05 | 0.00184 | 0.00125 | 0.00253 | 0.00025 | 0.00057 | 0.00432 | 5e-05 | 0.00017 | 0 | - | - | 20190426075051AP110820310310
40130 SR Halmstad NF | 312 | 312 | x | 2019-04-26 | botten skrap mindre bitar lågt utbyte transnr 21725 v17 Sign:Krijoh | 1 | 75.78% | 5.80826 | 0.4968 | 1.34824 | 0.22678 | 0.18847 | 0.06509 | 0.81246 | 0.03181 | 0.05284 | 0.03365 | 0.01744 | 2e-05 | 7e-05 | 0.00252 | 0.00122 | 0.00294 | 8e-05 | 0.0008 | 0.00525 | 2e-05 | 0.00014 | 0 | - | - | 20190426075226AP110558312312X
40066 Stena Recycling A/S | 311 | 310 | - | 2019-04-25 | provmaterial. Klassas till 310 pga för hög ZN och SN Sign:Krijoh | 1 | 88.97% | 0.63358 | 0.31983 | 0.46707 | 0.17742 | 0.49015 | 0.00803 | 0.50674 | 0.01424 | 0.03254 | 0.08321 | 0.01348 | 9e-05 | 9e-05 | 0.00032 | 0.00081 | 0 | 0.00029 | 0 | 0.00185 | 6e-05 | 8e-05 | 0.00017 | - | - | 20190425073158AP110797311310
40149 Stena Recycling AB Växjö | 501 | 501 |  | 2019-04-25 | Sign:brielm | 1 | - | 0.71643 | 0.33125 | 0.06975 | 0.21039 | 0.15857 | 0.00504 | 0.1114 | 0.01002 | 0.00263 | 0.00132 | 0.00928 | 0.0001 | 2e-05 | 0 | 0.00105 | 0 | 7e-05 | 0 | 0.00294 | 4e-05 | 1e-05 | 0.00017 | - | - | 20190425125443AP110965501501
40149 Stena Recycling AB Växjö | 501 | 501 |  | 2019-04-25 | Sign:brielm | 1 | - | 0.50047 | 0.30902 | 0.00657 | 0.04004 | 0.25583 | 0.00304 | 0.00667 | 0.008 | 0.00075 | 0.00045 | 0.00137 | 0.00012 | 2e-05 | 0 | 0.00086 | 0 | 0.00016 | 0 | 0.00149 | 3e-05 | 0.00059 | 0.00017 | - | - | 20190425093047AP110937501501
40165 Stena Recycling AB Jönköping | 203 | 203 | - | 2019-04-25 | kontrollprov på klippta profiler som vi hittade enstaka ljusskenor i och rostfri plåt Sign:Krijoh | 1 | 92.83% | 0.49981 | 0.22682 | 0.01026 | 0.04632 | 0.25224 | 0.00393 | 0.01182 | 0.01161 | 0.00114 | 0.00113 | 0.00295 | 4e-05 | 2e-05 | 0 | 0.00082 | 0 | 5e-05 | 0 | 0.00104 | 3e-05 | 0.00029 | 0.00017 | - | - | 20190425073421AP110915203203
40165 Stena Recycling AB Jönköping | 532 | 532 |  | 2019-04-25 | Sign:brielm | 1 | - | 3.58615 | 0.49092 | 0.60828 | 0.44398 | 0.22843 | 0.01336 | 0.64381 | 0.02849 | 0.07236 | 0.00554 | 0.06416 | 2e-05 | 3e-05 | 0.00133 | 0.00208 | 0.06437 | 0.00023 | 5e-05 | 0.0112 | 3e-05 | 0 | 0 | - | - | 20190425093415AP110916532532
40243 Vetlanda | 501 | 501 |  | 2019-04-25 | Sign:brielm | 1 | - | 0.76957 | 0.30161 | 0.03155 | 0.24025 | 0.32111 | 0.00444 | 0.01904 | 0.00704 | 0.00201 | 0.00076 | 0.00823 | 0.00012 | 6e-05 | 0 | 0.00093 | 0 | 0.00026 | 0 | 0.00093 | 3e-05 | 0.00021 | 0.00017 | - | - | 20190425092957AP110951501501
40091 Nord-Schrott GmbH & Co KG | 310 | 310 | pb | 2019-04-24 | hög Pb lågt utbyte Sign:Krijoh | 1 | 83.2% | 3.68884 | 0.36781 | 0.7548 | 0.2173 | 1.05403 | 0.02942 | 0.60425 | 0.0284 | 0.17937 | 0.00759 | 0.02015 | 5e-05 | 4e-05 | 0.00256 | 0.00114 | 0.00213 | 0.00022 | 0.00038 | 0.00739 | 4e-05 | 0.00013 | 0 | - | - | 20190424073924AP110819310310PB
40130 SR Halmstad NF | 312 | 312 | - | 2019-04-24 | transnr 21520 v16 Sign:Krijoh | 1 | 79.17% | 3.62961 | 0.4311 | 1.38257 | 0.23422 | 0.19838 | 0.03661 | 0.67781 | 0.02661 | 0.03906 | 0.0394 | 0.01746 | 6e-05 | 3e-05 | 0.00234 | 0.00123 | 0.00316 | 9e-05 | 0.00059 | 0.00529 | 2e-05 | 0.00017 | 0 | - | - | 20190424074501AP110557312312
40138 Stena Recycling AB Hallsta. | 532 | 532 |  | 2019-04-24 | Sign:brielm | 1 | - | 8.68734 | 0.88778 | 2.28795 | 0.25988 | 0.02277 | 0.05514 | 0.79859 | 0.05135 | 0.05231 | 0.02411 | 0.03827 | 7e-05 | 0.00013 | 0.00239 | 0.00157 | 0.00696 | 0.00011 | 0.00052 | 0.00722 | 1e-05 | 0 | 0 | - | - | 20190424094134AP110812532532
40148 Stena Recycling AB Skövde | 532 | 532 |  | 2019-04-24 | Sign:brielm | 1 | - | 7.79966 | 0.703 | 2.3776 | 0.33329 | 0.28474 | 0.06075 | 0.66428 | 0.0368 | 0.08936 | 0.01568 | 0.03458 | 9e-05 | 0.00023 | 0.00222 | 0.00132 | 0.08547 | 0.00061 | 0.00056 | 0.00609 | 2e-05 | 0.00046 | 0 | - | - | 20190424143406AP110610532532
40149 Stena Recycling AB Växjö | 501 | 501 |  | 2019-04-24 | Sign:brielm | 1 | - | 0.67056 | 0.36921 | 0.0361 | 0.05233 | 0.15417 | 0.00391 | 0.01087 | 0.00844 | 0.00116 | 0.00059 | 0.00175 | 5e-05 | 2e-05 | 0 | 0.00104 | 0 | 0.0001 | 0 | 0.00108 | 3e-05 | 0.00027 | 0.00017 | - | - | 20190424114556AP110934501501
40177 Stena Recycling AB Åstorp | 303 | 303 | - | 2019-04-24 | kontrollprov Sign:Krijoh | 1 | 89.35% | 0.25084 | 0.24183 | 0.03598 | 0.0267 | 0.48666 | 0.00476 | 4.2801 | 0.01302 | 0.00203 | 0.00204 | 0 | 0.00012 | 2e-05 | 0.00089 | 0.00085 | 0.00225 | 0.00013 | 0 | 0.11703 | 1e-05 | 0.0011 | 0 | - | - | 20190424074324AP110890303303
40215 Stena Recycling AS | 520 | 520 |  | 2019-04-24 | Sign:brielm | 1 | - | 8.43901 | 0.14021 | 0.00289 | 0.12079 | 0.13385 | 0.00477 | 0.00479 | 0.09981 | 0.00093 | 0.00047 | 0.00085 | 0.00036 | 0.00306 | 0 | 0.0012 | 0 | 0.00022 | 0 | 0.00305 | 3e-05 | 0 | 0.00016 | - | - | 20190424093801AP110908520520
40276 Kvistgaard Jern og Metal A/S | 501 | 501 |  | 2019-04-24 | Sign:brielm | 1 | - | 0.78609 | 0.36664 | 0.03525 | 0.29792 | 0.34934 | 0.00436 | 0.01762 | 0.02385 | 0.00197 | 0.00078 | 0.02128 | 0.00022 | 2e-05 | 0 | 0.00094 | 0 | 0.00034 | 0 | 0.00109 | 4e-05 | 0 | 0.00017 | - | - | 20190424114609AP109973501501
40381 Veolia Recycling Sweden AB | 532 | 532 |  | 2019-04-24 | Sign:brielm | 1 | - | 3.5797 | 0.39859 | 0.26263 | 0.31337 | 0.91439 | 0.01034 | 0.47791 | 0.05116 | 0.02694 | 0.00261 | 0.05451 | 7e-05 | 0.00034 | 0.00114 | 0.0014 | 0.03606 | 0.00054 | 3e-05 | 0.00489 | 9e-05 | 0 | 0 | - | - | 20190424125937AP110906532532
40130 SR Halmstad NF | 650 | 650 | - | 2019-04-23 | Transnr 21429 v16 Sign:Krijoh | 1 | 88.42% | 4.41766 | 0.4233 | 0.93856 | 0.16226 | 0.32573 | 0.03982 | 0.54205 | 0.02905 | 0.02975 | 0.01265 | 0.02051 | 3e-05 | 3e-05 | 0.00208 | 0.00124 | 0.00335 | 8e-05 | 0.00057 | 0.00689 | 3e-05 | 0.0002 | 0 | - | - | 20190423074206AP110835650650
40149 Stena Recycling AB Växjö | 501 | 501 |  | 2019-04-23 | Sign:brielm | 1 | - | 0.7296 | 0.41776 | 0.00589 | 0.23144 | 0.08279 | 0.00291 | 0.01118 | 0.00174 | 0.00133 | 0.00071 | 0.002 | 8e-05 | 7e-05 | 0 | 0.00097 | 0 | 6e-05 | 0 | 0.00049 | 2e-05 | 0.00155 | 0.00017 | - | - | 20190423130736AP110927501501
40165 Stena Recycling AB Jönköping | 223 | 223 | - | 2019-04-23 | kontrollprov Sign:Krijoh | 1 | 85.42% | 0.47136 | 0.2224 | 0.00642 | 0.03255 | 0.06701 | 0.00415 | 0.00737 | 0.01178 | 0.00082 | 0.00059 | 0.0011 | 6e-05 | 5e-05 | 0 | 0.00077 | 0 | 4e-05 | 0 | 0.00094 | 3e-05 | 0.00023 | 0.00017 | - | - | 20190423073936AP110882223223
40177 Stena Recycling AB Åstorp | 532 | 532 |  | 2019-04-23 | Sign:brielm | 1 | - | 2.06627 | 0.362 | 0.66552 | 0.37782 | 0.89301 | 0.00846 | 1.64226 | 0.0316 | 0.03878 | 0.00279 | 0.08145 | 1e-05 | 4e-05 | 0.00158 | 0.00131 | 0.06033 | 0.00021 | 8e-05 | 0.00716 | 8e-05 | 0 | 0 | - | - | 20190423084727AP110891532532
40180 Stena Recycling OY | 532 | 529 |  | 2019-04-23 | Sign:brielm | 1 | - | 0.5753 | 0.30837 | 0.23477 | 0.3429 | 1.19491 | 0.00886 | 2.43302 | 0.0295 | 0.0408 | 0.00273 | 0.0371 | 2e-05 | 3e-05 | 0.00143 | 0.00128 | 0.09916 | 0.00014 | 6e-05 | 0.04809 | 0.00066 | 0 | 0 | - | - | 20190423084453AP110894532529
40091 Nord-Schrott GmbH & Co KG | 313 | 313 | - | 2019-04-18 | kontrollprov Sign:krijoh | 1 | 90.86% | 0.46526 | 0.2093 | 0.01376 | 0.03193 | 0.11403 | 0.00344 | 0.03439 | 0.01202 | 0.00219 | 0.0008 | 0.00333 | 5e-05 | 3e-05 | 0 | 0.0008 | 0 | 5e-05 | 0 | 0.00131 | 3e-05 | 0.00015 | 0.00017 | - | - | 20190418073126AP110024313313
40243 Stena Recycling AB Vetlanda | 501 | 501 |  | 2019-04-18 | Sign:brielm | 1 | - | 0.79285 | 0.30362 | 0.02399 | 0.20162 | 0.35921 | 0.0039 | 0.02223 | 0.00669 | 0.0015 | 0.00067 | 0.00412 | 7e-05 | 6e-05 | 0 | 0.00106 | 0 | 0.00022 | 0 | 0.001 | 3e-05 | 0.00033 | 0.00017 | - | - | 20190418083925AP110693501501
40460 Jydsk Aluminium Industri A/S | 421 | 421 | - | 2019-04-18 | fack100 Sign:magnni | 1 | 69.79% | 8.51895 | 0.25326 | 0.0298 | 0.15706 | 0.09324 | 0.00602 | 0.03807 | 0.08152 | 0.00244 | 0.00095 | 0.00633 | 0.00045 | 0.00137 | 7e-05 | 0.00117 | 0 | 0.00026 | 0 | 0.00244 | 3e-05 | 0 | 0.00016 | - | - | 20190418073635AP110714421421
40106 Stena aluminium ab | 345 | 345 | - | 2019-04-17 | slaggkyl 345 Sign:Krijoh | 1 | 72.66% | 3.96835 | 1.70583 | 2.03706 | 0.19395 | 0.00086 | 0.08976 | 0.77747 | 0.04073 | 0.04383 | 0.01452 | 0.06232 | 2e-05 | 4e-05 | 0.00442 | 0.00138 | 0.01048 | 6e-05 | 0.00026 | 0.00583 | 1e-05 | 6e-05 | 0 | - | - | 20190417072235345345
40106 Stena aluminium ab | 346 | 346 | - | 2019-04-17 | Sign:Krijoh | 1 | 36% | 3.54664 | 1.87598 | 1.67363 | 0.1985 | 0.00084 | 0.08118 | 0.50586 | 0.05228 | 0.02854 | 0.01335 | 0.08634 | 3e-05 | 4e-05 | 0.0034 | 0.00159 | 0.00607 | 6e-05 | 0.00019 | 0.00556 | 1e-05 | 9e-05 | 0 | - | - | 20190417072504346346
40106 Stena aluminium ab | 347 | 347 | - | 2019-04-17 | Sign:krijoh | 1 | 19.8% | 3.14425 | 1.34298 | 1.18654 | 0.17986 | 0.00309 | 0.07446 | 0.35934 | 0.03975 | 0.01989 | 0.00807 | 0.09476 | 5e-05 | 3e-05 | 0.00248 | 0.00179 | 0.00362 | 6e-05 | 0.00015 | 0.00466 | 1e-05 | 0.00011 | 0 | - | - | 20190417072525347347
40165 Stena Recycling AB Jönköping | 501 | 501 |  | 2019-04-17 | Sign:brielm | 1 | - | 1.54618 | 0.51959 | 0.03442 | 0.31363 | 0.52639 | 0.00602 | 0.18275 | 0.01285 | 0.00331 | 0.00101 | 0.01129 | 0.00037 | 0.00014 | 0 | 0.00114 | 0.00054 | 0.00039 | 0 | 0.00603 | 4e-05 | 0 | 0.00017 | - | - | 20190417130018AP110883501501
40165 Stena Recycling AB Jönköping | 529 | 529 |  | 2019-04-17 | Sign:brielm | 1 | - | 0.40968 | 0.25968 | 1.39184 | 0.18491 | 1.82856 | 0.00944 | 4.72663 | 0.02754 | 0.01204 | 0.00146 | 0.12188 | 4e-05 | 3e-05 | 0.00168 | 0.00134 | 0.00941 | 0.00043 | 0.00017 | 0.02296 | 0.00069 | 0.00067 | 1e-05 | - | - | 20190417141508AP110883529529
40130 SR Halmstad NF | 312 | 312 | x | 2019-04-16 | Transnr 21243. ankomst 2019-04-15. smältprov 2019-04-15.v16 Sign:Krijoh | 1 | 78.02% | 5.04496 | 0.48279 | 1.47467 | 0.2092 | 0.16528 | 0.05045 | 1.0947 | 0.03056 | 0.06329 | 0.03516 | 0.01847 | 0 | 0 | 0.0021 | 0.00061 | 0.00415 | 2e-05 | 0.00081 | 0.00413 | 3e-05 | 0.00033 | 1e-05 | - | - | 20190416071936AP110554312312X
40392 AGES Casting Unnaryd AB | 426 | 426 | - | 2019-04-16 | kontrollprov Sign:magnni | 1 | 50.34% | 9.25547 | 0.76945 | 2.4575 | 0.29943 | 0.03193 | 0.03929 | 0.57788 | 0.03442 | 0.04071 | 0.01837 | 0.02968 | 0.00067 | 0 | 0.00207 | 0.00078 | 0.0092 | 0.00023 | 0.00048 | 0.00393 | 2e-05 | 6e-05 | 1e-05 | - | - | 20190416072147AP110878426426
40392 AGES Casting Unnaryd AB | 536 | 536 | x | 2019-04-16 | Månadsprov Sign:Krijoh | 1 | 68.49% | 9.17215 | 0.65905 | 2.38802 | 0.23979 | 0.03827 | 0.03853 | 0.60898 | 0.02065 | 0.03662 | 0.02235 | 0.02144 | 0.00111 | 0 | 0.0017 | 0.00043 | 0.00624 | 4e-05 | 0.00041 | 0.00363 | 1e-05 | 0.00031 | 1e-05 | - | - | 20190416072415AP110790536536X
40460 Jydsk Aluminium Industri A/S | 520 | 520 |  | 2019-04-16 | Sign:brielm | 1 | - | 9.6401 | 0.25814 | 0.0215 | 0.13757 | 0.08158 | 0.00684 | 0.02299 | 0.05192 | 0.00262 | 0.00068 | 0.00419 | 0.0015 | 0.00304 | 3e-05 | 0.00112 | 0 | 0.0008 | 0 | 0.00187 | 3e-05 | 0 | 0.00016 | - | - | 20190416144101AP110716520520
40066 Stena Recycling A/S | 501 | 501 |  | 2019-04-15 | Sign:brielm | 1 | - | 0.63916 | 0.2417 | 0.04419 | 0.03308 | 0.27678 | 0.0044 | 0.02561 | 0.01177 | 0.0011 | 0.00053 | 0.00311 | 3e-05 | 6e-05 | 0 | 0.00158 | 0 | 7e-05 | 0 | 0.00104 | 8e-05 | 3e-05 | 0.00017 | - | - | 20190415083016AP110902501501
40130 SR Halmstad NF | 312 | 312 | x | 2019-04-15 | transnr 21204. ankomst 2019-04-12. smältprov 2019-04-12. v15 Sign:Krijoh | 1 | 78.61% | 5.33608 | 0.5034 | 1.69699 | 0.21701 | 0.12229 | 0.05915 | 0.8341 | 0.03229 | 0.06489 | 0.03378 | 0.01761 | 0.0001 | 4e-05 | 0.00303 | 0.00128 | 0.00576 | 0.00016 | 0.00089 | 0.00487 | 2e-05 | 5e-05 | 0 | - | - | 20190415072008AP110553312312X
40165 Stena Recycling AB Jönköping | 326 | 324 | - | 2019-04-15 | Sign:Krijoh | 1 | 81.89% | 0.50846 | 0.59697 | 0.10321 | 0.15586 | 0.1569 | 0.01021 | 0.27093 | 0.01415 | 0.01948 | 0.04205 | 0.0113 | 3e-05 | 3e-05 | 0.00121 | 0.0012 | 0.0017 | 9e-05 | 1e-05 | 0.0026 | 2e-05 | 0.0003 | 0 | - | - | 20190415072246AP110877326324
40243 Stena Recycling AB Vetlanda | 501 | 501 |  | 2019-04-15 | Sign:brielm | 1 | - | 0.8301 | 0.25334 | 0.01776 | 0.21116 | 0.34774 | 0.00396 | 0.01777 | 0.00673 | 0.00165 | 0.00067 | 0.00358 | 6e-05 | 7e-05 | 0 | 0.001 | 0 | 0.00016 | 0 | 0.00096 | 3e-05 | 0.0002 | 0.00017 | - | - | 20190415143201AP110691501501
40165 Stena Recycling AB Jönköping | 532 | 532 |  | 2019-04-12 | Sign:brielm | 1 | - | 1.03362 | 0.46016 | 0.72892 | 0.34096 | 1.53579 | 0.01534 | 1.37069 | 0.01514 | 0.01398 | 0.00181 | 0.05173 | 0.00052 | 8e-05 | 0.00139 | 0.00442 | 0.00794 | 0.00247 | 0.00013 | 0.016 | 0.0001 | 0.00167 | 0.00116 | - | - | 20190412151902AP110774532532
40197 Skogslunds Metallgjuteri AB | 520 | 520 |  | 2019-04-12 | Sign:brielm | 1 | - | 9.85748 | 0.74288 | 0.19054 | 0.16554 | 0.02852 | 0.00834 | 0.0811 | 0.01498 | 0.00654 | 0.00196 | 0.01172 | 4e-05 | 0.00023 | 0.00023 | 0.00099 | 0 | 8e-05 | 0 | 0.00188 | 2e-05 | 0.00011 | 0.00015 | - | - | 20190412085448AP110448520520
40381 Veolia Recycling Sweden AB | 532 | 532 |  | 2019-04-12 | Sign:brielm | 1 | - | 5.4971 | 0.26367 | 0.16745 | 0.21709 | 1.06066 | 0.00757 | 0.34252 | 0.07047 | 0.01856 | 0.00111 | 0.03561 | 4e-05 | 0.00068 | 0.00122 | 0.00143 | 0.0249 | 0.00028 | 3e-05 | 0.00546 | 6e-05 | 0.00014 | 0 | - | - | 20190412124711AP110815532532
40066 Stena Recycling A/S | 532 | 532 |  | 2019-04-11 | Sign:brielm | 1 | - | 3.7983 | 0.45892 | 0.88076 | 0.41879 | 0.59512 | 0.01896 | 0.55403 | 0.02231 | 0.03245 | 0.00849 | 0.08175 | 1e-05 | 4e-05 | 0.0015 | 0.00138 | 0.02459 | 0.00027 | 0.00023 | 0.00509 | 3e-05 | 0 | 0 | - | - | 20190411080023AP110799532532
40091 Nord-Schrott GmbH & Co KG | 536 | 502 | x | 2019-04-11 | kontrollprov spånbrik med plastspånor Sign:Krijoh | 1 | 77.09% | 0.72193 | 0.42653 | 0.10269 | 0.47837 | 1.17575 | 0.00931 | 0.06484 | 0.0302 | 0.00454 | 0.00112 | 0.05635 | 0.00027 | 3e-05 | 0.00113 | 0.00154 | 0.00042 | 0.00023 | 0.00012 | 0.00426 | 3e-05 | 0 | 0 | - | - | 20190411074633AP110699536502X
40106 Stena aluminium ab | 347 | 347 | - | 2019-04-11 | lågt utbyte? Sign:Krijoh | 1 | 14.2% | 3.89024 | 1.6884 | 1.67769 | 0.25797 | 0.02127 | 0.13241 | 0.5644 | 0.04754 | 0.03206 | 0.01121 | 0.19378 | 0.00035 | 4e-05 | 0.00279 | 0.00188 | 0.00904 | 0.00012 | 0.00034 | 0.00675 | 1e-05 | 0.00017 | 0 | - | - | 20190411074024347347
40130 SR Halmstad NF | 650 | 650 | - | 2019-04-11 | 3st krock kuddar transnr 20965 v15 Sign:Krijoh | 1 | 89.34% | 4.77885 | 0.43982 | 1.07131 | 0.19712 | 0.27068 | 0.04818 | 0.4563 | 0.03384 | 0.03088 | 0.00985 | 0.02056 | 9e-05 | 3e-05 | 0.00216 | 0.00122 | 0.00324 | 0.0001 | 0.00057 | 0.00597 | 2e-05 | 0.00012 | 0 | - | - | 20190411074425AP110180650650
40149 Stena Recycling AB Växjö | 501 | 501 |  | 2019-04-11 | Sign:brielm | 1 | - | 0.68406 | 0.37065 | 0.00742 | 0.11952 | 0.25632 | 0.00358 | 0.00891 | 0.00974 | 0.00123 | 0.00057 | 0.0029 | 4e-05 | 0.00018 | 0 | 0.0009 | 0 | 8e-05 | 0 | 0.00096 | 3e-05 | 0 | 0.00031 | - | - | 20190411140906AP110888501501
40165 Stena Recycling AB Jönköping | 501 | 501 |  | 2019-04-11 | Sign:brielm | 1 | - | 0.64716 | 0.61542 | 0.02336 | 0.1822 | 0.16355 | 0.00427 | 0.03227 | 0.00794 | 0.00139 | 0.0009 | 0.00704 | 0.0001 | 6e-05 | 0 | 0.00108 | 0 | 0.00011 | 0 | 0.00203 | 3e-05 | 9e-05 | 0.00018 | - | - | 20190411141116AP110773501501
40233 Fundo Components AB | 532 | 520 |  | 2019-04-11 | Sign:brielm | 1 | - | 9.64235 | 0.21541 | 0.17572 | 0.0996 | 0.19572 | 0.00701 | 0.05212 | 0.11784 | 0.00381 | 0.00174 | 0.0072 | 4e-05 | 0.00357 | 0.00104 | 0.00148 | 0.00092 | 0.00027 | 3e-05 | 0.00383 | 1e-05 | 5e-05 | 0 | - | - | 20190411110335AP110615532520
40091 Nord-Schrott GmbH & Co KG | 300 | 300 | x | 2019-04-10 | Hög Zn Sign:Krijoh | 1 | 82.46% | 0.37905 | 0.29154 | 4.44893 | 0.59133 | 1.49868 | 0.03333 | 0.44828 | 0.02823 | 0.02017 | 0.011 | 0.01748 | 0.00025 | 4e-05 | 0.00205 | 0.00112 | 0.0008 | 0.00017 | 0.01296 | 0.01056 | 0.00027 | 0 | 0 | - | - | 20190410073905AP110704300300X
40137 STÅL & METALL AB | 312 | 312 | x | 2019-04-10 | kontroll PB Sign:Krijoh | 1 | 77.48% | 4.55062 | 0.49971 | 1.83333 | 0.26177 | 0.31231 | 0.05426 | 0.91409 | 0.03062 | 0.04651 | 0.02457 | 0.01461 | 0.0005 | 4e-05 | 0.0024 | 0.0013 | 0.00459 | 0.00017 | 0.0005 | 0.00524 | 3e-05 | 0.0001 | 2e-05 | - | - | 20190410074302AP110748312312X
40149 Stena Recycling AB Växjö | 501 | 501 |  | 2019-04-10 | Sign:brielm | 1 | - | 0.66241 | 0.27503 | 0.00695 | 0.1526 | 0.17979 | 0.00391 | 0.00948 | 0.00469 | 0.00114 | 0.0005 | 0.00121 | 8e-05 | 4e-05 | 0 | 0.00113 | 0 | 8e-05 | 0 | 0.00088 | 2e-05 | 0.00048 | 0.00017 | - | - | 20190410113141AP110816501501
40165 Jkp | 532 | 532 |  | 2019-04-10 | Sign:brielm | 1 | - | 1.30484 | 0.34065 | 0.47017 | 0.38954 | 0.62123 | 0.00855 | 1.58236 | 0.01856 | 0.05093 | 0.00279 | 0.03155 | 2e-05 | 4e-05 | 0.00123 | 0.00128 | 0.08088 | 0.00022 | 5e-05 | 0.01496 | 8e-05 | 0 | 0 | - | - | 20190410145124AP110877532532
40165 Stena Recycling AB Jönköping | 530 | 530 | - | 2019-04-10 | kontroll av rostfritt Sign:Krijoh | 1 | 68.76% | 0.67193 | 0.5388 | 1.25572 | 0.29865 | 0.67819 | 0.02524 | 2.80935 | 0.02163 | 0.04264 | 0.00809 | 0.06489 | 7e-05 | 3e-05 | 0.00141 | 0.00105 | 0.03446 | 0.00016 | 0.0002 | 0.03041 | 0.0001 | 2e-05 | 0.00146 | - | - | 20190410074533AP110596530530
40177 Stena Recycling AB Åstorp | 501 | 501 |  | 2019-04-10 | Sign:brielm | 1 | - | 1.00192 | 0.3195 | 0.14803 | 0.52438 | 0.30241 | 0.0067 | 0.06805 | 0.02115 | 0.09499 | 0.00167 | 0.03636 | 4e-05 | 6e-05 | 0 | 0.00136 | 0.09157 | 9e-05 | 0 | 0.00351 | 4e-05 | 0 | 0.00016 | - | - | 20190410135832AP110777501501
40177 Stena Recycling AB Åstorp | 532 | 532 |  | 2019-04-10 | Sign:brielm | 1 | - | 1.20931 | 0.27844 | 2.10408 | 0.5628 | 0.55787 | 0.00897 | 1.18538 | 0.02297 | 0.02801 | 0.00422 | 0.06198 | 2e-05 | 3e-05 | 0.00134 | 0.00142 | 0.0456 | 0.00017 | 5e-05 | 0.02003 | 0.00013 | 0 | 0 | - | - | 20190410135831AP110777532532
40215 Stena Recycling AS | 501 | 532 |  | 2019-04-10 | Sign:brielm | 1 | - | 1.16772 | 0.2874 | 1.10041 | 0.48111 | 0.79354 | 0.00783 | 0.43674 | 0.02929 | 0.01052 | 0.00112 | 0.06371 | 6e-05 | 0.00013 | 0 | 0.00104 | 0 | 0.00047 | 0 | 0.00441 | 8e-05 | 0 | 0.00016 | - | - | 20190410103212AP110767501532
Oslo | 520 | 520 |  | 2019-04-09 | Sign:brielm | 1 | - | 6.99232 | 0.11396 | 0.00507 | 0.00661 | 0.32672 | 0.00212 | 0.01833 | 0.11156 | 0.00045 | 0.00042 | 0.00223 | 3e-05 | 0.00426 | 0 | 0.00081 | 0 | 0.00019 | 0 | 0.00094 | 3e-05 | 7e-05 | 0.00016 | - | - | 20190409081132AP110809520520
Sedenborgs | 520 | 520 |  | 2019-04-09 | Sign:brielm | 1 | - | 8.41603 | 0.27386 | 0.03892 | 0.08597 | 0.11284 | 0.00685 | 0.04257 | 0.09009 | 0.00324 | 0.00092 | 0.00897 | 0.00018 | 0.00014 | 0 | 0.00113 | 0 | 0.00019 | 0 | 0.00221 | 3e-05 | 0 | 0.00016 | - | - | 20190409081203AP110807520520
40165 Stena Recycling AB Jönköping | 314 | 242 | - | 2019-04-09 | Kylskåps Alu CU-ZN extrakt. Cu halt utanför kalibrerad mätvärde Sign:Krijoh | 1 | 75.34% | 0.73685 | 1.26935 | 33.31078 | 0.13968 | 0.0102 | 0.06903 | 0.9305 | 0.01491 | 0.05458 | 0.43033 | 0 | 0.00023 | 4e-05 | 0.0212 | 0.01387 | 0.00185 | 0.00015 | 0.00703 | 0.01106 | 6e-05 | 0.00104 | 0 | - | - | 20190409074125AP110733314242
40165 Stena Recycling AB Jönköping | 314 | 314 | - | 2019-04-09 | LIBSAD kylskåps Alu Sign:Krijoh | 1 | 70.02% | 0.21611 | 0.31898 | 6.10516 | 0.07322 | 0.00174 | 0.00998 | 1.9388 | 0.00987 | 0.0066 | 0.03375 | 0.00357 | 2e-05 | 2e-05 | 0.00146 | 0.00158 | 0.00036 | 5e-05 | 0.0002 | 0.00737 | 1e-05 | 0.00027 | 0 | - | - | 20190409073811AP110733314314
40130 SR Halmstad NF | 650 | 650 | - | 2019-04-08 | Transnr 20687 v14 Sign:Krijoh | 1 | 89.15% | 3.20572 | 0.36706 | 0.63013 | 0.17999 | 0.31187 | 0.02475 | 0.35567 | 0.02597 | 0.01998 | 0.00704 | 0.01627 | 0.0003 | 3e-05 | 0.00155 | 0.00118 | 0.00196 | 0.00011 | 0.00023 | 0.00532 | 3e-05 | 0.00027 | 0 | - | - | 20190408073512AP110172650650
40165 Stena Recycling AB Jönköping | 203 | 203 | - | 2019-04-08 | LIBSAD Benteler profiler Sign:Krijoh | 1 | 91.34% | 0.52514 | 0.23608 | 0.0076 | 0.03137 | 0.21072 | 0.00267 | 0.14801 | 0.01026 | 0.00125 | 0.00045 | 0.00215 | 0.0002 | 6e-05 | 0 | 0.00073 | 0 | 8e-05 | 0 | 0.00502 | 3e-05 | 0.00022 | 0.00017 | - | - | 20190408074014AP110733203203
40165 Stena Recycling AB Jönköping | 529 | 529 |  | 2019-04-08 | Sign:brielm | 1 | - | 0.43062 | 0.27805 | 1.24761 | 0.20519 | 1.73064 | 0.00837 | 4.49465 | 0.02125 | 0.00877 | 0.00291 | 0.09965 | 4e-05 | 3e-05 | 0.00151 | 0.00121 | 0.00714 | 0.00045 | 0.00013 | 0.02149 | 0.00045 | 0.00046 | 0 | - | - | 20190408152102AP110768529529
40243 Stena Recycling AB Vetlanda | 501 | 501 |  | 2019-04-08 | Sign:brielm | 1 | - | 1.0867 | 0.30773 | 0.02364 | 0.1873 | 0.05209 | 0.00408 | 0.03412 | 0.01104 | 0.00189 | 0.00061 | 0.00331 | 3e-05 | 4e-05 | 0 | 0.00095 | 0 | 6e-05 | 0 | 0.00243 | 3e-05 | 0 | 0.00016 | - | - | 20190408103807AP110778501501
40460 Jydsk Aluminium Industri A/S | 520 | 520 |  | 2019-04-08 | Sign:brielm | 1 | - | 9.61354 | 0.42981 | 0.03064 | 0.20631 | 0.02518 | 0.00626 | 0.02724 | 0.03746 | 0.00324 | 0.0008 | 0.00596 | 2e-05 | 0.00011 | 0 | 0.00105 | 0 | 4e-05 | 0 | 0.00185 | 2e-05 | 0 | 0.00015 | - | - | 20190408103554AP110715520520
40106 Stena aluminium ab | 345 | 345 | - | 2019-04-05 | Sign:Krijoh | 1 | 69.27% | 4.46549 | 1.72101 | 2.49585 | 0.21368 | 0.00093 | 0.09033 | 0.82149 | 0.04114 | 0.0534 | 0.02476 | 0.05256 | 3e-05 | 3e-05 | 0.00423 | 0.00163 | 0.01402 | 6e-05 | 0.00031 | 0.00587 | 1e-05 | 4e-05 | 0 | - | - | 20190405074149345345
40106 Stena aluminium ab | 346 | 346 | - | 2019-04-05 | Sign:Krijoh | 1 | 50.45% | 3.54401 | 1.67494 | 2.04198 | 0.23627 | 0.00547 | 0.09436 | 0.57499 | 0.04563 | 0.03615 | 0.01627 | 0.08844 | 0.00014 | 4e-05 | 0.00336 | 0.00165 | 0.00691 | 0.00035 | 0.00024 | 0.00477 | 1e-05 | 1e-05 | 0 | - | - | 20190405074301346346
40130 SR Halmstad NF | 312 | 312 | x | 2019-04-05 | Transnr 20600 v14 lågt utbyte Sign:Krijoh | 1 | 77.78% | 4.21936 | 0.45745 | 1.31348 | 0.23801 | 0.18831 | 0.04422 | 0.79855 | 0.02803 | 0.04192 | 0.02429 | 0.01499 | 0.00014 | 3e-05 | 0.00199 | 0.00131 | 0.00275 | 0.00029 | 0.00067 | 0.00565 | 2e-05 | 0.00016 | 0 | - | - | 20190405073836AP110550312312X
40137 STÅL & METALL AB | 532 | 532 |  | 2019-04-05 | Sign:brielm | 1 | - | 0.86701 | 0.34305 | 0.527 | 0.42854 | 0.9596 | 0.01107 | 1.42969 | 0.0186 | 0.01285 | 0.00273 | 0.0894 | 2e-05 | 3e-05 | 0.0012 | 0.00121 | 0.01462 | 0.00025 | 2e-05 | 0.00674 | 0.00011 | 0 | 0 | - | - | 20190405104801AP110749532532
40149 Stena Recycling AB Växjö | 501 | 501 |  | 2019-04-05 | Sign:brielm | 1 | - | 1.00919 | 0.24458 | 0.00482 | 0.43343 | 0.4183 | 0.00205 | 0.0095 | 0.0103 | 0.0017 | 0.00068 | 0.00117 | 7e-05 | 0.0001 | 0 | 0.00068 | 0 | 0.00042 | 0 | 0.0008 | 3e-05 | 0 | 0.00017 | - | - | 20190405085419AP110742501501
40165 Stena Recycling AB Jönköping | 532 | 532 |  | 2019-04-05 | Sign:brielm | 1 | - | 2.78522 | 0.44973 | 0.18778 | 0.37743 | 0.55714 | 0.00492 | 0.52245 | 0.01972 | 0.00291 | 0.00097 | 0.0231 | 0.00029 | 4e-05 | 0.00099 | 0.00125 | 0.00032 | 0.00027 | 0 | 0.00134 | 3e-05 | 0 | 0 | - | - | 20190405153522AP110745532532
40180 Stena Recycling OY | 532 | 532 |  | 2019-04-05 | Sign:brielm | 1 | - | 0.7687 | 0.30277 | 0.23998 | 0.42184 | 1.4344 | 0.00798 | 1.0818 | 0.02573 | 0.04873 | 0.00338 | 0.0555 | 2e-05 | 4e-05 | 0.00132 | 0.00138 | 0.09516 | 0.0002 | 2e-05 | 0.01794 | 0.00039 | 6e-05 | 1e-05 | - | - | 20190405085227AP110361532532
40121 Svenska Metallkretsen AB | 317 | 317 | x | 2019-04-04 | Lågt utbyte Sign:Krijoh | 1 | 45.93% | 0.33328 | 0.58553 | 1.5512 | 0.5845 | 0.20915 | 0.056 | 1.50681 | 0.01526 | 0.05662 | 0.09122 | 0.01254 | 8e-05 | 3e-05 | 0.0042 | 0.00173 | 0.00048 | 8e-05 | 0.00135 | 0.00162 | 1e-05 | 0 | 0 | - | - | 20190404073328AP110439317317X
40149 Stena Recycling AB Växjö | 501 | 501 |  | 2019-04-04 | Sign:brielm | 1 | - | 0.73663 | 0.33616 | 0.00888 | 0.20339 | 0.14497 | 0.00369 | 0.01486 | 0.00328 | 0.00174 | 0.00059 | 0.00222 | 6e-05 | 0.00017 | 0 | 0.00097 | 0 | 5e-05 | 0 | 0.00071 | 2e-05 | 0.00028 | 0.00017 | - | - | 20190404105003AP110740501501
40149 Stena Recycling AB Växjö | 501 | 501 |  | 2019-04-04 | Sign:brielm | 1 | - | 0.73663 | 0.33616 | 0.00888 | 0.20339 | 0.14497 | 0.00369 | 0.01486 | 0.00328 | 0.00174 | 0.00059 | 0.00222 | 6e-05 | 0.00017 | 0 | 0.00097 | 0 | 5e-05 | 0 | 0.00071 | 2e-05 | 0.00028 | 0.00017 | - | - | 20190404105003AP110907501501
40149 Stena Recycling AB Växjö | 501 | 501 |  | 2019-04-04 | Sign:brielm | 1 | - | 0.65175 | 0.24255 | 0.00445 | 0.16917 | 0.30798 | 0.0028 | 0.00782 | 0.00862 | 0.00098 | 0.00049 | 0.00111 | 5e-05 | 5e-05 | 0 | 0.00086 | 0 | 0.00012 | 0 | 0.00079 | 3e-05 | 0 | 0.00017 | - | - | 20190404105215AP110741501501
40149 Stena Recycling AB Växjö | 501 | 501 |  | 2019-04-04 | Sign:brielm | 1 | - | 0.65175 | 0.24255 | 0.00445 | 0.16917 | 0.30798 | 0.0028 | 0.00782 | 0.00862 | 0.00098 | 0.00049 | 0.00111 | 5e-05 | 5e-05 | 0 | 0.00086 | 0 | 0.00012 | 0 | 0.00079 | 3e-05 | 0 | 0.00017 | - | - | 20190404105215AP110923501501
40165 Stena Recycling AB Jönköping | 326 | 324 | - | 2019-04-04 | prov 1 på denna hög hade 4% mek fe Mek Fe 16kg hög Pb Sign:Krijoh | 1 | 82.58% | 0.5785 | 0.37334 | 0.25669 | 0.2415 | 0.26318 | 0.00615 | 0.19344 | 0.01512 | 0.26178 | 0.01644 | 0.01227 | 0.00012 | 3e-05 | 0.03828 | 0.00121 | 0.00114 | 0.00013 | 0.00012 | 0.00219 | 3e-05 | 3e-05 | 0 | - | - | 20190404073925AP110497326324
40165 Stena Recycling AB Jönköping | 532 | 532 |  | 2019-04-04 | Sign:brielm | 1 | - | 3.34437 | 0.34866 | 0.23377 | 0.42883 | 0.52815 | 0.00848 | 0.50545 | 0.03573 | 0.01537 | 0.00255 | 0.06612 | 0.00019 | 5e-05 | 0.00124 | 0.00158 | 0.01727 | 0.00051 | 2e-05 | 0.01122 | 4e-05 | 0.00139 | 0 | - | - | 20190404143737AP110744532532
40177 Stena Recycling AB Åstorp | 532 | 532 |  | 2019-04-04 | Sign:brielm | 1 | - | 0.9405 | 0.29921 | 2.22069 | 0.57572 | 0.72792 | 0.00808 | 1.37155 | 0.02299 | 0.01474 | 0.00266 | 0.08191 | 2e-05 | 3e-05 | 0.00128 | 0.0013 | 0.01762 | 0.00017 | 4e-05 | 0.02379 | 0.00024 | 0 | 0 | - | - | 20190404105205AP110593532532
40165 Stena Recycling AB Jönköping | 326 | 324 | - | 2019-04-03 | mek Fe 27kg Hög Zn Sign:Krijoh | 1 | 80.39% | 1.06187 | 0.39575 | 0.28599 | 0.26985 | 0.29494 | 0.0067 | 0.2574 | 0.01392 | 0.02565 | 0.00968 | 0.01211 | 5e-05 | 1e-05 | 0.00166 | 0.00067 | 0.00074 | 8e-05 | 0.00013 | 0.00217 | 3e-05 | 0.00043 | 1e-05 | - | - | 20190403074227AP110577326324
40180 Stena Recycling OY | 532 | 532 |  | 2019-04-03 | Sign:brielm | 1 | - | 2.35189 | 0.38319 | 0.71453 | 0.39498 | 1.5688 | 0.01408 | 0.80428 | 0.02427 | 0.0389 | 0.00925 | 0.05143 | 2e-05 | 7e-05 | 0.00142 | 0.00125 | 0.05499 | 0.00025 | 0.00011 | 0.01187 | 0.00024 | 0 | 0 | - | - | 20190403075529AP110502532532
40183 Kubikenborg Aluminium AB | 422 | 423 | - | 2019-04-03 | pressad skim Sign:Krijoh | 1 | 39.31% | 0.3433 | 0.19865 | 0.13834 | 1.13062 | 0.00855 | 0.01262 | 0.48664 | 0.05308 | 0.00126 | 0.00246 | 0.00073 | 0.00152 | 0 | 0.0014 | 0.00227 | 0.0004 | 0 | 0.00013 | 0.05321 | 2e-05 | 0.00037 | 2e-05 | - | - | 20190403073733AP110031422423
40066 Stena Recycling A/S | 301 | 301 | - | 2019-04-02 | Kontrollprov Hög Mg bra utbyte Sign:Krijoh | 1 | 91.62% | 0.21634 | 0.48494 | 0.05837 | 0.7699 | 0.70956 | 0.00615 | 0.03082 | 0.01433 | 0.002 | 0.00164 | 0.00907 | 0.00049 | 3e-05 | 0.00112 | 0.00043 | 0.0009 | 0 | 6e-05 | 0.00117 | 3e-05 | 0.00018 | 2e-05 | - | - | 20190402073834AP110472301301
40137 STÅL & METALL AB | 501 | 501 |  | 2019-04-02 | Sign:brielm | 1 | - | 0.79914 | 0.26304 | 0.01277 | 0.14379 | 0.19337 | 0.00405 | 0.00972 | 0.01405 | 0.0012 | 0.00068 | 0.005 | 3e-05 | 6e-05 | 0 | 0.00093 | 0 | 8e-05 | 0 | 0.0011 | 3e-05 | 0 | 0.00017 | - | - | 20190402113314AP110570501501
40165 Stena Recycling AB Jönköping | 532 | 529 |  | 2019-04-02 | Sign:brielm | 1 | - | 0.9606 | 0.44433 | 0.27305 | 0.29886 | 0.94807 | 0.00916 | 2.74199 | 0.01713 | 0.03937 | 0.00182 | 0.04124 | 8e-05 | 6e-05 | 0.00138 | 0.00135 | 0.04637 | 0.00051 | 8e-05 | 0.03395 | 0.00012 | 0.0001 | 0 | - | - | 20190402081906AP110585532529
40165 Stena Recycling AB Jönköping | 532 | 529 |  | 2019-04-02 | Sign:brielm | 1 | - | 0.73014 | 0.26397 | 0.19468 | 0.19015 | 1.71335 | 0.0071 | 3.64526 | 0.0167 | 0.017 | 0.00138 | 0.01389 | 4e-05 | 0.0002 | 0.00129 | 0.00113 | 0.01886 | 0.00049 | 7e-05 | 0.05193 | 0.00017 | 0.00034 | 1e-05 | - | - | 20190402081614AP110585532529
40165 Stena Recycling AB Jönköping | 532 | 532 |  | 2019-04-02 | Sign:brielm | 1 | - | 6.06229 | 0.41837 | 0.65754 | 0.46805 | 1.47135 | 0.01792 | 0.26645 | 0.01876 | 0.01265 | 0.00559 | 0.03769 | 0.00075 | 0.00039 | 0.00149 | 0.00136 | 0.00228 | 0.00097 | 0.00018 | 0.00477 | 6e-05 | 0 | 3e-05 | - | - | 20190402081729AP110585532532
40180 Stena Recycling OY | 532 | 532 |  | 2019-04-02 | Sign:brielm | 1 | - | 13.46215 | 0.8457 | 4.56899 | 0.20865 | 0.20773 | 0.06112 | 0.75394 | 0.03039 | 0.04566 | 0.01747 | 0.0311 | 0.00024 | 7e-05 | 0.00279 | 0.00153 | 0.00238 | 0.00077 | 0.00084 | 0.00695 | 1e-05 | 0.00155 | 1e-05 | - | - | 20190402154815AP110500532532
40180 Stena Recycling OY | 532 | 532 |  | 2019-04-02 | Sign:brielm | 1 | - | 11.76845 | 0.79186 | 3.98531 | 0.22153 | 0.20948 | 0.04991 | 0.67027 | 0.02012 | 0.04274 | 0.01521 | 0.02959 | 3e-05 | 4e-05 | 0.00253 | 0.00149 | 0.00583 | 0.00034 | 0.00064 | 0.00559 | 1e-05 | 7e-05 | 1e-05 | - | - | 20190402154645AP110360532532
40215 Stena Recycling AS | 520 | 520 |  | 2019-04-02 | Sign:brielm | 1 | - | 6.81414 | 0.14565 | 0.00148 | 0.00931 | 0.20778 | 0.00166 | 0.00758 | 0.11419 | 0.00049 | 0.0004 | 0.00309 | 3e-05 | 0.00219 | 0 | 0.00095 | 0 | 0.0001 | 0 | 0.00089 | 3e-05 | 7e-05 | 0.00016 | - | - | 20190402095414AP110736520520
40215 Stena Recycling AS | 532 | 532 |  | 2019-04-02 | Sign:brielm | 1 | - | 0.85511 | 0.33578 | 0.34153 | 0.45058 | 0.80371 | 0.02092 | 0.28751 | 0.03056 | 0.0114 | 0.01279 | 0.05298 | 1e-05 | 5e-05 | 0.00114 | 0.00121 | 0.0031 | 0.0001 | 0 | 0.00555 | 5e-05 | 0 | 0 | - | - | 20190402095511AP110571532532
40215 Stena Recycling AS | 620 | 620 | - | 2019-04-02 | Hydro plattor Sign:Krijoh | 1 | 90.85% | 0.11139 | 0.44207 | 0.00331 | 0.01179 | 0.00547 | 0.01017 | 0.01478 | 0.00868 | 0.00103 | 0.00061 | 0.00133 | 0.00071 | 0.00012 | 4e-05 | 0 | 0.00073 | 0.00021 | 3e-05 | 0.0018 | 3e-05 | 0.00021 | 2e-05 | - | - | 20190402073639AP110572620620
40215 Stena Recycling AS | 501 | 501 |  | 2019-04-01 | Sign:brielm | 1 | - | 1.25762 | 0.25835 | 0.04725 | 0.5224 | 0.66576 | 0.00502 | 0.04063 | 0.04349 | 0.00166 | 0.00112 | 0.12072 | 0.00013 | 2e-05 | 0.00018 | 0.00064 | 0.00108 | 0 | 0.00011 | 0.00105 | 5e-05 | 0.00069 | 2e-05 | - | - | 20190401082702AP110685501501
40460 Jydsk | 520 | 520 |  | 2019-04-01 | Sign:brielm | 1 | - | 8.85798 | 0.26256 | 0.02083 | 0.14038 | 0.02835 | 0.00666 | 0.01919 | 0.06062 | 0.00193 | 0.00138 | 0.00395 | 5e-05 | 5e-05 | 0 | 0.0005 | 0.00057 | 0 | 8e-05 | 0.0017 | 2e-05 | 0.00021 | 2e-05 | - | - | 20190401082538AP110713520520
40148 Stena Recycling AB Skövde | 532 | 532 |  | 2019-03-29 | Sign:brielm | 1 | - | 6.5628 | 0.83888 | 2.00401 | 0.42345 | 0.07035 | 0.04943 | 0.4818 | 0.03287 | 0.14061 | 0.01323 | 0.04489 | 2e-05 | 3e-05 | 0.00216 | 0.00203 | 0.15874 | 8e-05 | 0.0003 | 0.00506 | 1e-05 | 0 | 0 | - | - | 20190329093928AP110595532532
40165 Stena Recycking AB Jönköping | 532 | 532 |  | 2019-03-29 | Sign:brielm | 1 | - | 3.5642 | 0.51479 | 0.90184 | 0.40672 | 0.96086 | 0.02241 | 1.06705 | 0.02271 | 0.08199 | 0.00989 | 0.06508 | 3e-05 | 0.0004 | 0.00165 | 0.0013 | 0.08815 | 0.00024 | 0.00026 | 0.00655 | 9e-05 | 0 | 0 | - | - | 20190329145942AP110596532532
40165 Stena Recycling AB Jönköping | 326 | 326 | x | 2019-03-29 | Klippt i Timrå klassad på utbytet Sign:Krijoh | 1 | 83.62% | 0.33327 | 0.4424 | 0.04699 | 0.38026 | 0.22814 | 0.00392 | 0.07787 | 0.01311 | 0.00286 | 0.0012 | 0.01433 | 0.00011 | 6e-05 | 0.00136 | 0.0006 | 0.00056 | 7e-05 | 0.00011 | 0.00193 | 3e-05 | 0.00038 | 1e-05 | - | - | 20190329071027AP110498326326X
40165 Stena Recycling AB Jönköping | 529 | 529 |  | 2019-03-29 | Sign:brielm | 1 | - | 0.57161 | 0.23744 | 1.13396 | 0.23497 | 1.37604 | 0.00937 | 3.08528 | 0.02118 | 0.01961 | 0.00569 | 0.04925 | 2e-05 | 3e-05 | 0.00148 | 0.00116 | 0.02118 | 0.00016 | 0.0001 | 0.03329 | 0.00016 | 0.00052 | 7e-05 | - | - | 20190329150301AP110596529529
40177 Åstorp | 532 | 532 |  | 2019-03-29 | Sign:brielm | 1 | - | 1.40433 | 0.31321 | 0.3106 | 0.48209 | 0.24623 | 0.00924 | 0.23902 | 0.02516 | 0.08514 | 0.00294 | 0.05073 | 2e-05 | 3e-05 | 0.00111 | 0.00126 | 0.1408 | 8e-05 | 0 | 0.00304 | 2e-05 | 0 | 0 | - | - | 20190329115233AP110683532532
40215 Stena Recycling AS | 501 | 501 |  | 2019-03-29 | Sign:brielm | 1 | - | 0.41407 | 0.46036 | 0.01919 | 0.08448 | 0.29436 | 0.00506 | 0.00876 | 0.01509 | 0.00113 | 0.00055 | 0.00298 | 5e-05 | 6e-05 | 0 | 0.00101 | 0 | 7e-05 | 0 | 0.00104 | 3e-05 | 4e-05 | 0.00017 | - | - | 20190329075207AP110467501501
40130 SR Halmstad NF | 312 | 312 | - | 2019-03-28 | transnr 20126 V.13 lågt utbyte Sign:Krijoh | 1 | 77.94% | 6.53845 | 0.52885 | 1.84521 | 0.21263 | 0.15508 | 0.06554 | 0.98826 | 0.03527 | 0.06252 | 0.04107 | 0.02185 | 2e-05 | 0 | 0.00257 | 0.00057 | 0.0052 | 5e-05 | 0.00132 | 0.00454 | 3e-05 | 0.00023 | 1e-05 | - | - | 20190328074045AP110430312312
40130 SR Halmstad NF | 650 | 650 | - | 2019-03-28 | transnr 20112 V13 Sign:Krijoh | 1 | 86.9% | 4.66858 | 0.45286 | 1.09487 | 0.19973 | 0.31332 | 0.04062 | 0.58132 | 0.03185 | 0.03782 | 0.01261 | 0.02547 | 0.0006 | 0 | 0.00195 | 0.00069 | 0.00342 | 0.00013 | 0.00085 | 0.00415 | 4e-05 | 0.00036 | 1e-05 | - | - | 20190328073858AP110147650650
40137 STÅL & METALL AB | 312 | 312 | x | 2019-03-28 | prov2 kontroll PB botten skrap grus och jord Sign:Krijoh | 1 | 73.85% | 3.20222 | 0.46597 | 0.82912 | 0.22792 | 0.18815 | 0.03339 | 0.45303 | 0.02567 | 0.0285 | 0.00939 | 0.01468 | 0 | 0 | 0.00174 | 0.00057 | 0.00272 | 3e-05 | 0.00029 | 0.00432 | 3e-05 | 0.00028 | 1e-05 | - | - | 20190328074322AP110455312312X
40066 Stena Recycling A/S | 501 | 501 |  | 2019-03-27 | Sign:brielm | 1 | - | 0.50689 | 0.2206 | 0.0601 | 0.03101 | 0.31346 | 0.00521 | 0.02734 | 0.01422 | 0.00129 | 0.00055 | 0.00461 | 3e-05 | 0.00011 | 0 | 0.00069 | 0.00045 | 4e-05 | 6e-05 | 0.0009 | 4e-05 | 0.0002 | 2e-05 | - | - | 20190327084129AP110355501501
40091 Nord-Schrott GmbH & Co KG | 122 | 321 | - | 2019-03-27 | prov2 Hög Zn Sign:Krijoh | 1 | 87.94% | 0.23842 | 0.36152 | 0.06361 | 0.25117 | 0.55168 | 0.00449 | 0.6903 | 0.01738 | 0.02916 | 0.00088 | 0.01279 | 0.00016 | 5e-05 | 0.00021 | 0.00033 | 0.00095 | 0 | 0.00013 | 0.00409 | 7e-05 | 0.00062 | 2e-05 | - | - | 20190327073742AP110018122321
40137 STÅL & METALL AB | 312 | 312 | x | 2019-03-27 | prov1 ej mek Fe Sign:Krijoh | 1 | 76.21% | 1.03794 | 0.34805 | 0.23133 | 0.21996 | 0.16909 | 0.00657 | 0.30937 | 0.01321 | 0.00927 | 0.00318 | 0.00928 | 0 | 3e-05 | 0.00158 | 0.0002 | 0.00161 | 3e-05 | 0.00015 | 0.00277 | 3e-05 | 0.00027 | 1e-05 | - | - | 20190327074134AP110455312312X
40169 Stena Recycling AB Malmö | 532 | 529 |  | 2019-03-27 | Sign:brielm | 1 | - | 0.49142 | 0.28383 | 0.93172 | 0.23354 | 2.16359 | 0.01047 | 3.75736 | 0.02671 | 0.0072 | 0.00099 | 0.13305 | 0.00012 | 7e-05 | 0.00159 | 0.0013 | 0.00674 | 0.00075 | 0.00015 | 0.00536 | 0.00035 | 0.00014 | 4e-05 | - | - | 20190327075842AP110575532529
40177 Stena Recycling AB Åstorp | 532 | 532 |  | 2019-03-27 | Sign:brielm | 1 | - | 4.44734 | 0.46164 | 0.72245 | 0.3605 | 1.16513 | 0.02179 | 0.49715 | 0.03003 | 0.04261 | 0.01077 | 0.05085 | 7e-05 | 2e-05 | 0.00119 | 0.00094 | 0.03449 | 0.00062 | 0.00023 | 0.0045 | 6e-05 | 0.0002 | 4e-05 | - | - | 20190327134134AP110491532532
40183 Kubikenborg Aluminium AB | 422 | 423 | - | 2019-03-27 | prov2 luktar amoniak Sign:Krijoh | 1 | 39.59% | 0.37032 | 0.19044 | 0.14822 | 0.42674 | 0.03327 | 0.00692 | 0.01213 | 0.0431 | 0.0008 | 0.00063 | 0.00068 | 8e-05 | 8e-05 | 0 | 0.00108 | 0.00055 | 0 | 2e-05 | 0.00142 | 2e-05 | 0.00016 | 2e-05 | - | - | 20190327073432AP110030422423
40243 Stena Recycling AB Vetlanda | 501 | 501 |  | 2019-03-27 | Sign:brielm | 1 | - | 0.88061 | 0.24661 | 0.04251 | 0.20473 | 0.48626 | 0.00426 | 0.0159 | 0.00779 | 0.00593 | 0.00079 | 0.00348 | 5e-05 | 9e-05 | 0 | 0.00099 | 0.00367 | 0.00025 | 0 | 0.0008 | 3e-05 | 0.0003 | 0.00017 | - | - | 20190327151601AP110578501501
Fundo | 532 | 520 |  | 2019-03-26 | Sign:brielm | 1 | - | 9.8033 | 0.20572 | 0.05918 | 0.07166 | 0.23644 | 0.00628 | 0.03031 | 0.11681 | 0.00263 | 0.00098 | 0.00553 | 3e-05 | 0.00459 | 6e-05 | 0.00034 | 0.00068 | 0.00033 | 8e-05 | 0.00245 | 2e-05 | 0.00015 | 1e-05 | - | - | 20190326112433AP110565532520
40137 STÅL & METALL AB | 501 | 501 |  | 2019-03-26 | Sign:brielm | 1 | - | 0.81499 | 0.25318 | 0.03383 | 0.14746 | 0.2531 | 0.00454 | 0.01937 | 0.01544 | 0.00096 | 0.00075 | 0.00284 | 0.00011 | 9e-05 | 0 | 0.0002 | 0.00052 | 0 | 6e-05 | 0.00117 | 3e-05 | 0.00026 | 2e-05 | - | - | 20190326101939AP110239501501
40137 STÅL & METALL AB | 532 | 532 |  | 2019-03-26 | Sign:brielm | 1 | - | 1.30743 | 0.42949 | 0.31147 | 0.46255 | 0.73046 | 0.01106 | 0.8145 | 0.0201 | 0.02553 | 0.00238 | 0.08815 | 0 | 8e-05 | 0.00113 | 0.00127 | 0.03053 | 0.00045 | 0.00014 | 0.00349 | 0.0001 | 0.0004 | 7e-05 | - | - | 20190326112243AP110238532532
40165 Stena Recycling AB Jönköping | 532 | 532 |  | 2019-03-26 | Sign:brielm | 1 | - | 4.8922 | 0.34386 | 0.34834 | 0.29279 | 0.60199 | 0.00948 | 0.82489 | 0.04136 | 0.01107 | 0.00214 | 0.06308 | 8e-05 | 0.00051 | 0.00078 | 0.00046 | 0.00818 | 0.00059 | 0.00014 | 0.00475 | 4e-05 | 0.00044 | 3e-05 | - | - | 20190326144722AP110498532532
40180 Stena Recycling OY | 223 | 223 | - | 2019-03-26 | prov2 (RMK) Sign:Krijoh | 1 | 88.89% | 0.56589 | 0.23844 | 0.03681 | 0.14234 | 0.50918 | 0.00523 | 0.05406 | 0.01343 | 0.00684 | 0.00078 | 0.01478 | 0.00015 | 9e-05 | 0.00036 | 5e-05 | 0.01151 | 0.00024 | 3e-05 | 0.00169 | 9e-05 | 0.00037 | 1e-05 | - | - | 20190326072729AP110358223223
40180 Stena Recycling OY | 223 | 223 | - | 2019-03-26 | prov1 färgat (RMK) Sign:Krijoh | 1 | 85.71% | 0.51899 | 0.25982 | 0.02671 | 0.05554 | 0.11063 | 0.00378 | 0.04966 | 0.0117 | 0.00252 | 0.00097 | 0.00575 | 0.00031 | 0.00011 | 0.00074 | 0 | 0.00024 | 8e-05 | 4e-05 | 0.00144 | 2e-05 | 0.0005 | 1e-05 | - | - | 20190326072439AP110358223223
40215 Stena Recycling AS | 520 | 520 |  | 2019-03-26 | Sign:brielm | 1 | - | 7.56192 | 0.1253 | 0.0018 | 0.00544 | 0.21984 | 0.00219 | 0.00648 | 0.10661 | 0.00055 | 0.00035 | 0.00062 | 0.0001 | 0.00363 | 0 | 5e-05 | 0.00043 | 0.00027 | 2e-05 | 0.00087 | 2e-05 | 0.00019 | 2e-05 | - | - | 20190326080132AP110345520520
Växjö | 501 | 501 |  | 2019-03-25 | Sign:brielm | 1 | - | 0.71838 | 0.30581 | 0.01738 | 0.17151 | 0.0441 | 0.00445 | 0.00846 | 0.011 | 0.00107 | 0.00065 | 0.00512 | 3e-05 | 9e-05 | 0.00014 | 0.00034 | 0.00042 | 0 | 6e-05 | 0.00089 | 2e-05 | 0.00057 | 2e-05 | - | - | 20190325125538AP110474501501
växjö | 501 | 501 |  | 2019-03-25 | Sign:brielm | 1 | - | 0.53356 | 0.23628 | 0.00561 | 0.07076 | 0.30095 | 0.00414 | 0.00865 | 0.011 | 0.00096 | 0.00054 | 0.00148 | 2e-05 | 8e-05 | 0 | 9e-05 | 0.00033 | 0 | 6e-05 | 0.00091 | 3e-05 | 0.00062 | 2e-05 | - | - | 20190325125756AP110542501501
40091 Nord-Schrott GmbH & Co KG | 122 | 321 | x | 2019-03-25 | Hög Cu prov 1 Sign:Krijoh | 1 | 88.29% | 0.24383 | 0.32974 | 0.56455 | 0.29327 | 0.56779 | 0.00501 | 0.04149 | 0.0181 | 0.00399 | 0.001 | 0.01446 | 0.00277 | 7e-05 | 0.00017 | 0.00029 | 0.00204 | 0 | 9e-05 | 0.0011 | 5e-05 | 0.00042 | 2e-05 | - | - | 20190325074323AP110018122321X
40165 Stena Recycling AB Jönköping | 600 | 600 | - | 2019-03-25 | Hög Cu Sign:Krijoh | 1 | 93.46% | 8.28443 | 0.14196 | 0.05471 | 0.0369 | 0.09035 | 0.0085 | 0.02173 | 0.10527 | 0.00857 | 0.00056 | 0.00574 | 7e-05 | 0.00037 | 2e-05 | 0 | 0.00016 | 7e-05 | 3e-05 | 0.00124 | 2e-05 | 0.00015 | 2e-05 | - | - | 20190325073943AP110418600600
40183 Kubikenborg Aluminium AB | 422 | 423 | - | 2019-03-25 | pressad slagg lågt utbyte på prov 1 Sign:Krijoh | 1 | 31.07% | 0.7025 | 0.18809 | 0.01908 | 0.05697 | 0.00542 | 0.00719 | 0.00726 | 0.02118 | 0.00146 | 0.00037 | 0.0008 | 4e-05 | 0.0001 | 0 | 0.0012 | 2e-05 | 0 | 0 | 0.00096 | 2e-05 | 0.00014 | 2e-05 | - | - | 20190325073725AP110029422423
40215 Stena Recycling AS | 501 | 501 |  | 2019-03-25 | Sign:brielm | 1 | - | 8.31906 | 0.14112 | 0.00347 | 0.11027 | 0.10265 | 0.00519 | 0.00712 | 0.09246 | 0.00094 | 0.00041 | 0.00138 | 0.00043 | 0.00208 | 0 | 0.00049 | 1e-05 | 0 | 6e-05 | 0.00287 | 2e-05 | 0.00017 | 2e-05 | - | - | 20190325125806AP110471501501
Fundo | 532 | 520 |  | 2019-03-21 | Sign:brielm | 1 | - | 9.52869 | 0.25866 | 0.07975 | 0.13725 | 0.16402 | 0.00733 | 0.04871 | 0.12327 | 0.00392 | 0.00148 | 0.00924 | 8e-05 | 0.00358 | 0.00115 | 0.00139 | 0.00081 | 0.00017 | 3e-05 | 0.00304 | 1e-05 | 4e-05 | 2e-05 | - | - | 20190321160209AP110479532520
Växjö | 501 | 501 |  | 2019-03-21 | Sign:brielm | 1 | - | 0.83806 | 0.22802 | 0.01648 | 0.28299 | 0.32054 | 0.00285 | 0.0088 | 0.00561 | 0.00107 | 0.00061 | 0.00209 | 5e-05 | 6e-05 | 0 | 0.00089 | 0 | 0 | 0 | 0.00068 | 3e-05 | 0 | 0.00016 | - | - | 20190321160306AP110473501501
40106 Stena aluminium ab | 345 | 345 | - | 2019-03-21 | slaggkyl 345 lågt utbyte Sign:Krijoh | 1 | 38.91% | 3.68438 | 1.51889 | 2.56496 | 0.27554 | 0.01586 | 0.11431 | 0.60899 | 0.07517 | 0.0515 | 0.02053 | 0.10342 | 0.00025 | 4e-05 | 0.00397 | 0.00166 | 0.01275 | 4e-05 | 0.00025 | 0.00549 | 1e-05 | 0 | 0 | - | - | 20190321075238345345
40106 Stena aluminium ab | 347 | 347 | - | 2019-03-21 | Rostfri plåt från slaggkyl med alu Sign:krijoh | 1 | 12.2% | 4.0437 | 4.23652 | 3.04094 | 0.50622 | 0.0301 | 0.93061 | 0.7684 | 1.09964 | 0.0672 | 0.03612 | 1.11284 | 0.00141 | 6e-05 | 0.0072 | 0.00336 | 0.01433 | 0.0002 | 0.00052 | 0.00474 | 3e-05 | 0.00097 | 1e-05 | - | - | 20190321074937347347
40148 Stena Recycling AB Skövde | 532 | 532 |  | 2019-03-21 | Sign:brielm | 1 | - | 8.86178 | 0.93076 | 2.78458 | 0.31882 | 0.04175 | 0.06819 | 0.70244 | 0.04051 | 0.05772 | 0.01854 | 0.0354 | 0 | 4e-05 | 0.00259 | 0.00177 | 0.03255 | 0 | 0.00061 | 0.00632 | 1e-05 | 0 | 1e-05 | - | - | 20190321124718AP110478532532
Vetlanda | 501 | 501 |  | 2019-03-20 | Sign:brielm | 1 | - | 0.82045 | 0.27866 | 0.00882 | 0.08191 | 0.29122 | 0.00363 | 0.0143 | 0.01285 | 0.0013 | 0.00088 | 0.0027 | 5e-05 | 8e-05 | 0 | 0.00083 | 0 | 2e-05 | 0 | 0.00087 | 3e-05 | 4e-05 | 0.00016 | - | - | 20190320142345AP110468501501
40124 Metallfabriken Ljunghäll AB | 426 | 427 | - | 2019-03-20 | lågt utbyte Sign:Krijoh | 1 | 47.04% | 6.82073 | 1.26363 | 1.87861 | 0.40103 | 0.02425 | 0.0402 | 0.55773 | 0.04615 | 0.02745 | 0.01384 | 0.11191 | 0.00061 | 4e-05 | 0.00242 | 0.00158 | 0.00573 | 0.00055 | 0.00038 | 0.00504 | 1e-05 | 0 | 0 | - | - | 20190320074213AP110438426427
40124 Metallfabriken Ljunghäll AB | 646 | 646 | - | 2019-03-20 | Sign:Krijoh | 1 | 78.08% | 8.61651 | 0.76431 | 2.44472 | 0.20608 | 0.05745 | 0.05398 | 0.64779 | 0.03375 | 0.04179 | 0.019 | 0.0372 | 0.00051 | 4e-05 | 0.00256 | 0.00138 | 0.00828 | 0.00012 | 0.00061 | 0.00573 | 1e-05 | 0 | 0 | - | - | 20190320073751AP110438646646
40130 SR Halmstad NF | 312 | 312 | x | 2019-03-20 | Blött lågt utbyte transnr 19407 v12 Sign:Krijoh | 1 | 76.15% | 4.9025 | 0.48807 | 1.28074 | 0.23688 | 0.17187 | 0.05688 | 0.57867 | 0.03118 | 0.04456 | 0.02659 | 0.02137 | 0 | 4e-05 | 0.00238 | 0.00128 | 0.00312 | 0 | 0.0007 | 0.00625 | 2e-05 | 0 | 0 | - | - | 20190320073925AP110218312312X
Jydsk | 520 | 520 |  | 2019-03-19 | Sign:brielm | 1 | - | 9.43031 | 0.35171 | 0.02619 | 0.17391 | 0.0342 | 0.00648 | 0.02841 | 0.0425 | 0.00249 | 0.00076 | 0.00504 | 1e-05 | 0.00017 | 0 | 0.00103 | 0 | 0 | 0 | 0.00174 | 3e-05 | 0 | 0.00015 | - | - | 20190319125531AP110447520520
40142 Stena Recycling AB Ljungby | 532 | 529 |  | 2019-03-19 | Sign:brielm | 1 | - | 3.99603 | 0.36944 | 0.95342 | 0.12135 | 0.96371 | 0.01179 | 2.99607 | 0.03407 | 0.0128 | 0.00578 | 0.09331 | 0.00167 | 5e-05 | 0.00138 | 0.00118 | 0.00158 | 0.00082 | 0.00014 | 0.00357 | 0.00012 | 9e-05 | 0.00016 | - | - | 20190319095503AP110433532529
40165 Stena Recycling AB Jönköping | 326 | 326 | - | 2019-03-19 | Klassad på mek fe halt. Osäkerheter i utbytet Sign:krijoh | 1 | 74.72% | 0.64822 | 0.47099 | 0.09745 | 0.42239 | 0.19749 | 0.00559 | 0.18061 | 0.01582 | 0.00646 | 0.00202 | 0.00865 | 6e-05 | 3e-05 | 0.00083 | 0.00118 | 0.00395 | 2e-05 | 2e-05 | 0.0031 | 2e-05 | 0 | 0 | - | - | 20190319073922AP110422326326
40130 SR Halmstad NF | 312 | 312 | - | 2019-03-18 | Transnr 19112 v11 Sign:Krijoh | 1 | 81.37% | 4.23464 | 0.47663 | 1.19147 | 0.2459 | 0.18268 | 0.04991 | 0.51813 | 0.03051 | 0.0428 | 0.02287 | 0.01862 | 0 | 3e-05 | 0.00193 | 0.00122 | 0.0039 | 0 | 0.00064 | 0.00681 | 2e-05 | 3e-05 | 0 | - | - | 20190318074304AP110215312312
40130 SR Halmstad NF | 650 | 650 | - | 2019-03-18 | Transnr 19131 V11 Sign:magnni | 1 | 88.51% | 3.40641 | 0.3868 | 0.6171 | 0.18858 | 0.39072 | 0.02641 | 0.35471 | 0.02656 | 0.0219 | 0.00691 | 0.02134 | 1e-05 | 3e-05 | 0.00143 | 0.00115 | 0.00219 | 0 | 0.00041 | 0.00583 | 3e-05 | 0.00028 | 0 | - | - | 20190318074341AP110117650650
40165 Stena Recycling AB Jönköping | 663 | 662 | - | 2019-03-18 | tapp temp 780 försök att få järnet i svänghjulen att lösa in Sign:Krijoh | 1 | 71.48% | 9.38942 | 0.77455 | 1.70598 | 0.23679 | 0.00171 | 0.04352 | 1.20829 | 0.03176 | 0.03757 | 0.01721 | 0.02457 | 0 | 4e-05 | 0.00162 | 0.00122 | 0.00342 | 0 | 0.00053 | 0.00943 | 1e-05 | 0 | 0 | - | - | 20190318073942AP110065663662
40066 Stena Recycling A/S | 315 | 315 | x | 2019-03-15 | lågt utbyte. Materialet har legat ett par dagar Sign:Krijoh | 1 | 57.37% | 1.01221 | 0.50004 | 1.03184 | 0.46128 | 0.27198 | 0.01649 | 1.4897 | 0.01775 | 0.0359 | 0.0216 | 0.0104 | 0.00233 | 3e-05 | 0.00178 | 0.00169 | 0.00117 | 0.00064 | 0.00048 | 0.00269 | 2e-05 | 0 | 2e-05 | - | - | 20190315073821AP110352315315X
40066 Stena Recycling A/S | 315 | 315 | - | 2019-03-15 | provet togs samma dag materialet kom Sign:Krijoh | 1 | 59.78% | 1.05489 | 0.50457 | 0.90237 | 0.45885 | 0.25027 | 0.01803 | 1.80876 | 0.01718 | 0.03387 | 0.01874 | 0.00749 | 1e-05 | 3e-05 | 0.00157 | 0.00161 | 0.00102 | 1e-05 | 0.00074 | 0.00282 | 2e-05 | 0 | 0 | - | - | 20190315073729AP110351315315
40121 Svenska Metallkretsen AB | 317 | 317 | x | 2019-03-15 | Månadsprov Mars Hög zn Pb Sn Sign:Krijoh | 1 | 49.64% | 0.30166 | 0.54425 | 0.85184 | 0.62131 | 0.30715 | 0.03164 | 1.46482 | 0.01552 | 0.05211 | 0.09254 | 0.01079 | 3e-05 | 3e-05 | 0.0017 | 0.00164 | 0.00035 | 1e-05 | 0.00088 | 0.00157 | 1e-05 | 0 | 0 | - | - | 20190315073306AP110324317317X
40215 Stena Recycling AS | 520 | 520 |  | 2019-03-15 | Sign:brielm | 1 | - | 7.51564 | 0.15216 | 0.01072 | 0.01067 | 0.06067 | 0.0018 | 0.02653 | 0.11044 | 0.00117 | 0.00041 | 0.00217 | 0 | 0.00038 | 0 | 0.00094 | 0 | 0 | 0 | 0.00096 | 3e-05 | 7e-05 | 0.00015 | - | - | 20190315080004AP110344520520
40165 Stena Recycling AB Jönköping | 326 | 324 | - | 2019-03-14 | provet är uppdelat på flera leveranser AP110265 AP110267 och AP110380 Sign:Krijoh | 1 | 79.81% | 0.47417 | 0.39576 | 0.09887 | 0.39572 | 0.17347 | 0.0047 | 0.13695 | 0.01533 | 0.0043 | 0.00122 | 0.01012 | 0.0001 | 3e-05 | 0.0006 | 0.00114 | 0.00136 | 2e-05 | 0.00012 | 0.00351 | 3e-05 | 0 | 0 | - | - | 20190314073717AP110263326324
40177 Stena Recycling AB Åstorp | 532 | 532 |  | 2019-03-14 | Sign:brielm | 1 | - | 0.76257 | 0.31204 | 0.71252 | 0.46721 | 0.63196 | 0.00806 | 1.43495 | 0.02452 | 0.06303 | 0.00249 | 0.09125 | 0 | 3e-05 | 0.0017 | 0.0014 | 0.02419 | 1e-05 | 4e-05 | 0.00349 | 5e-05 | 0 | 1e-05 | - | - | 20190314114957AP110373532532
Vetlanda | 501 | 501 |  | 2019-03-13 | Sign:brielm | 1 | - | 0.7925 | 0.26575 | 0.0249 | 0.16732 | 0.39732 | 0.00419 | 0.01195 | 0.00738 | 0.00143 | 0.00063 | 0.00351 | 3e-05 | 5e-05 | 0 | 0.00098 | 0 | 6e-05 | 0 | 0.00077 | 3e-05 | 0.00011 | 0.00016 | - | - | 20190313114225AP110405501501
40106 Stena aluminium ab | 661 | 661 | - | 2019-03-13 | PB kontroll bulkhög fack 35-36 Sign:Krijoh | 1 | 76.8% | 8.07998 | 0.51978 | 1.50555 | 0.22869 | 0.38066 | 0.08288 | 2.59153 | 0.03781 | 0.07099 | 0.02437 | 0.00625 | 8e-05 | 0.00013 | 0.00343 | 0.00136 | 0.00366 | 4e-05 | 0.0015 | 0.00488 | 4e-05 | 0 | 0 | - | - | 20190313074038661661
40106 Stena aluminium ab | 661 | 661 | - | 2019-03-13 | PB kontroll bulkhög fack 35-36. innehåller mek PB Sign:Krijoh | 1 | 77.89% | 8.02163 | 0.51034 | 1.63267 | 0.21365 | 0.40008 | 0.07728 | 2.21345 | 0.0396 | 0.15234 | 0.02202 | 0.01056 | 0.00019 | 0.00023 | 0.01106 | 0.00137 | 0.00467 | 6e-05 | 0.00262 | 0.00654 | 6e-05 | 1e-05 | 0 | - | - | 20190313074203661661
40106 Stena aluminium ab | 661 | 661 | - | 2019-03-13 | PB kontroll bulkhög fack 35-36 Sign:Krijoh | 1 | 77.97% | 7.32099 | 0.48295 | 1.34855 | 0.24327 | 0.75025 | 0.11903 | 1.38295 | 0.04638 | 0.05508 | 0.0172 | 0.01434 | 2e-05 | 7e-05 | 0.00477 | 0.00135 | 0.00389 | 3e-05 | 0.00095 | 0.00625 | 0.00013 | 0 | 0 | - | - | 20190313073839661661
40165 Stena Recycling AB Jönköping | 501 | 501 |  | 2019-03-13 | Sign:brielm | 1 | - | 0.75824 | 0.27963 | 0.0405 | 0.19194 | 0.38823 | 0.00434 | 0.0844 | 0.00769 | 0.00146 | 0.00067 | 0.00731 | 3e-05 | 5e-05 | 0 | 0.00101 | 0 | 0.00294 | 0 | 0.00303 | 3e-05 | 9e-05 | 0.00016 | - | - | 20190313135024AP110377501501
40177 Stena Recycling AB Åstorp | 532 | 532 |  | 2019-03-13 | Sign:brielm | 1 | - | 4.90176 | 0.59506 | 1.32068 | 0.36674 | 0.28776 | 0.03425 | 1.00968 | 0.03144 | 0.0382 | 0.01351 | 0.05493 | 2e-05 | 4e-05 | 0.00169 | 0.00225 | 0.01728 | 0.00022 | 0.00027 | 0.00505 | 3e-05 | 0 | 9e-05 | - | - | 20190313110016AP110372532532
Vetlanda | 501 | 501 |  | 2019-03-12 | Sign:brielm | 1 | - | 0.75437 | 0.23144 | 0.0278 | 0.22237 | 0.41939 | 0.00395 | 0.01837 | 0.00711 | 0.00134 | 0.00065 | 0.00453 | 0 | 7e-05 | 0 | 0.00102 | 0 | 7e-05 | 0 | 0.00072 | 3e-05 | 0.00014 | 0.00016 | - | - | 20190312084437AP110391501501
Växjö | 501 | 501 |  | 2019-03-12 | Sign:brielm | 1 | - | 0.5435 | 0.34779 | 0.02208 | 0.09969 | 0.09924 | 0.00452 | 0.0282 | 0.0054 | 0.00213 | 0.00075 | 0.00446 | 4e-05 | 9e-05 | 0 | 0.00033 | 0.00154 | 0 | 7e-05 | 0.00083 | 2e-05 | 0.00188 | 2e-05 | - | - | 20190312104035AP110392501501
40106 Stena aluminium ab | 214 | 152 | x | 2019-03-12 | prov 2 PB kontroll klass 152 =115kg klass 214 378kg Sign:Krijoh | 1 | 87.83% | 1.88318 | 0.36646 | 8.27861 | 0.66941 | 0.0472 | 0.01126 | 0.5041 | 0.05258 | 0.02346 | 0.01139 | 0.00468 | 0.00011 | 6e-05 | 0.00263 | 0.00121 | 0.00118 | 0 | 0.00059 | 0.01673 | 1e-05 | 0 | 0 | - | - | 20190312074018214152X
40106 Stena aluminium ab | 214 | 152 | x | 2019-03-12 | prov1 PB kontroll klass 152=129kg klass 214=390kg Sign:Krijoh | 1 | 87.67% | 1.76271 | 0.35948 | 7.41622 | 0.61843 | 0.05362 | 0.00968 | 0.30818 | 0.06315 | 0.01445 | 0.00628 | 0.00428 | 0.00014 | 5e-05 | 0.00178 | 0.00121 | 0.00088 | 1e-05 | 0.00022 | 0.01325 | 1e-05 | 0 | 0 | - | - | 20190312074511214152X
40106 Stena aluminium ab | 312 | 312 | - | 2019-03-12 | PB kontroll Sign:Krijoh | 1 | 75.65% | 4.15945 | 0.45624 | 1.39393 | 0.21461 | 0.26141 | 0.04363 | 0.75094 | 0.02595 | 0.05733 | 0.04196 | 0.01893 | 0 | 4e-05 | 0.00215 | 0.00131 | 0.00288 | 0 | 0.00075 | 0.00479 | 3e-05 | 0.00011 | 0 | - | - | 20190312073645312312
40215 Stena Recycling AS | 520 | 520 |  | 2019-03-12 | Sign:brielm | 1 | - | 8.67592 | 0.11594 | 0.02538 | 0.04968 | 0.23003 | 0.00474 | 0.00562 | 0.09645 | 0.00078 | 0.00045 | 0.00099 | 1e-05 | 0.01244 | 0 | 0.00106 | 0 | 0.00021 | 0 | 0.00456 | 3e-05 | 0 | 0.00015 | - | - | 20190312143632AP110229520520
Jydsk | 520 | 520 |  | 2019-03-11 | Sign:brielm | 1 | - | 9.9117 | 0.38361 | 0.03539 | 0.22525 | 0.02921 | 0.0075 | 0.03112 | 0.04766 | 0.003 | 0.00079 | 0.00665 | 4e-05 | 6e-05 | 0 | 0.00037 | 4e-05 | 0 | 8e-05 | 0.00157 | 2e-05 | 0.00014 | 2e-05 | - | - | 20190311094517AP110367520520
40130 SR Halmstad NF | 312 | 312 | - | 2019-03-11 | PB kontroll Sign:Krijoh | 1 | 76.92% | 4.64776 | 0.47489 | 1.33555 | 0.20797 | 0.17963 | 0.05565 | 0.58488 | 0.02893 | 0.04572 | 0.04839 | 0.01836 | 0.00011 | 4e-05 | 0.00223 | 0.00123 | 0.00386 | 0.00013 | 0.00093 | 0.00533 | 3e-05 | 0.00014 | 0 | - | - | 20190311074616AP110213312312
40130 SR Halmstad NF | 312 | 312 | - | 2019-03-11 | transnr 18128 v9 Sign:Krijoh | 1 | 82.01% | 3.41761 | 0.43607 | 0.94071 | 0.23272 | 0.21634 | 0.04286 | 0.51061 | 0.02714 | 0.0444 | 0.0187 | 0.01761 | 3e-05 | 4e-05 | 0.00172 | 0.00122 | 0.00285 | 8e-05 | 0.00076 | 0.00511 | 2e-05 | 0.00016 | 0 | - | - | 20190311074301AP109918312312
40130 SR Halmstad NF | 650 | 650 | - | 2019-03-11 | transnr 18561 v10 Sign:Krijoh | 1 | 87.07% | 4.87383 | 0.45965 | 0.97272 | 0.16766 | 0.30589 | 0.04843 | 0.44927 | 0.0302 | 0.03091 | 0.01362 | 0.02082 | 3e-05 | 4e-05 | 0.00195 | 0.00124 | 0.00398 | 8e-05 | 0.0005 | 0.00679 | 2e-05 | 0.0002 | 0 | - | - | 20190311073923AP110109650650
40165 Stena Recycling AB Jönköping | 501 | 501 |  | 2019-03-11 | Sign:brielm | 1 | - | 0.82039 | 0.28987 | 0.03326 | 0.2033 | 0.19903 | 0.00561 | 0.04718 | 0.00725 | 0.00195 | 0.00076 | 0.00662 | 4e-05 | 6e-05 | 0 | 0.00106 | 7e-05 | 0.00023 | 0 | 0.00218 | 3e-05 | 0.00026 | 0.00016 | - | - | 20190311150339AP110376501501
40165 Stena Recycling AB Jönköping | 529 | 529 |  | 2019-03-08 | Sign:brielm | 1 | - | 0.5469 | 0.26812 | 1.4158 | 0.20271 | 1.18883 | 0.00834 | 4.75547 | 0.02518 | 0.00628 | 0.0017 | 0.10603 | 0.00017 | 0 | 0.00176 | 0.00208 | 0.00293 | 0.00036 | 0.00024 | 0.03935 | 0.00028 | 0.00055 | 0.00024 | - | - | 20190308115709AP110262529529
40215 Stena Recycling AS | 520 | 520 |  | 2019-03-08 | Sign:brielm | 1 | - | 7.29962 | 0.17969 | 0.0064 | 0.00699 | 0.03982 | 0.00243 | 0.00651 | 0.12373 | 0.00073 | 0.00041 | 0.00226 | 5e-05 | 0.00053 | 0 | 0.00016 | 0 | 9e-05 | 6e-05 | 0.00096 | 2e-05 | 0.00023 | 2e-05 | - | - | 20190308081702AP110343520520
Vetlanda | 501 | 501 |  | 2019-03-07 | Sign:brielm | 1 | - | 0.52629 | 0.58359 | 0.01118 | 0.10057 | 0.00656 | 0.0043 | 0.01238 | 0.00913 | 0.00156 | 0.00064 | 0.00549 | 2e-05 | 0 | 0 | 0.00096 | 0 | 3e-05 | 0 | 0.00097 | 3e-05 | 0.0001 | 0.00016 | - | - | 20190307103829AP110348501501
40091 Nord-Schrott GmbH & Co KG | 311 | 311 | - | 2019-03-07 | prov2 Sign:Krijoh | 1 | 87.96% | 1.03058 | 0.34486 | 0.15651 | 0.21629 | 0.29907 | 0.00915 | 0.11472 | 0.01746 | 0.01241 | 0.00196 | 0.01784 | 0.00104 | 3e-05 | 0 | 0.0001 | 0.00469 | 5e-05 | 0.00018 | 0.00211 | 4e-05 | 0.00041 | 2e-05 | - | - | 20190307074358AP110252311311
40101 Siegfried Jacob GmbH & Co. KG | 121 | 121 | - | 2019-03-07 | Anoder Sign:Krijoh | 1 | 94.07% | 0.0862 | 0.23864 | 0.00525 | 0.00514 | 0.00107 | 0.00293 | 0.01043 | 0.01549 | 0.0015 | 0.00041 | 0.00101 | 6e-05 | 0.0001 | 0 | 0 | 0.00023 | 6e-05 | 4e-05 | 0.0007 | 2e-05 | 0.00058 | 2e-05 | - | - | 20190307074002AP109842121121
40130 SR Halmstad NF | 312 | 312 | - | 2019-03-07 | PB kontroll Sign:Krijoh | 1 | 81.38% | 4.66095 | 0.47145 | 1.55783 | 0.21265 | 0.17539 | 0.05787 | 0.68791 | 0.03049 | 0.05439 | 0.05023 | 0.02485 | 0 | 0 | 0.00208 | 0.00067 | 0.00433 | 0 | 0.001 | 0.00376 | 3e-05 | 0.00043 | 1e-05 | - | - | 20190307143835AP110214312312
40130 SR Halmstad NF | 312 | 312 | - | 2019-03-07 | transnr 18451 v10 Materialet förvarat utomhus Sign:krijoh | 1 | 79.44% | 4.26874 | 0.47561 | 1.21634 | 0.25278 | 0.23159 | 0.04508 | 0.79326 | 0.0301 | 0.04898 | 0.04699 | 0.02471 | 0 | 0 | 0.00214 | 0.00068 | 0.00396 | 3e-05 | 0.00067 | 0.00372 | 5e-05 | 0.00032 | 1e-05 | - | - | 20190307143614AP110212312312
40130 SR Halmstad NF | 650 | 650 | - | 2019-03-07 | transnr 18161 v9 Sign:Krijoh | 1 | 87.23% | 3.80907 | 0.39636 | 0.72087 | 0.17387 | 0.29722 | 0.03537 | 0.34609 | 0.02708 | 0.0286 | 0.00818 | 0.02188 | 0.0001 | 0 | 0.0015 | 0.00053 | 0.00268 | 1e-05 | 0.00035 | 0.00402 | 4e-05 | 0.00043 | 1e-05 | - | - | 20190307143907AP109895650650
40148 Stena Recycling AB Skövde | 532 | 532 |  | 2019-03-07 | Sign:brielm | 1 | - | 5.89665 | 0.76912 | 1.71289 | 0.4666 | 0.19784 | 0.03779 | 0.42155 | 0.03041 | 0.02751 | 0.01365 | 0.03123 | 0 | 0 | 0.00119 | 0.00206 | 0.00382 | 0.00011 | 0.00032 | 0.00452 | 2e-05 | 8e-05 | 4e-05 | - | - | 20190307140205AP110249532532
40215 Stena Recycling AS | 620 | 625 | - | 2019-03-07 | Materialet är smittat med slagg med hög cu. ca 85%cu halt Sign:Krijoh | 1 | 87.11% | 0.0409 | 0.00578 | 0.39944 | 0.00204 | 0 | 0.00091 | 0.00265 | 0.0016 | 0.00014 | 0.00025 | 0.00014 | 1e-05 | 0.00012 | 0 | 0 | 0.00014 | 2e-05 | 1e-05 | 0.0001 | 2e-05 | 1e-05 | 2e-05 | - | - | 20190307073509AP110224620625
VÄXJÖ | 501 | 501 |  | 2019-03-06 | Sign:brielm | 1 | - | 0.94767 | 0.41422 | 0.00361 | 0.43663 | 0.23294 | 0.00276 | 0.0101 | 0.00764 | 0.00158 | 0.00062 | 0.00117 | 3e-05 | 4e-05 | 0 | 0.00091 | 0 | 6e-05 | 0 | 0.00072 | 3e-05 | 0 | 0.00018 | - | - | 20190306164507AP110347501501
Växjö | 501 | 501 |  | 2019-03-06 | Sign:brielm | 1 | - | 1.28673 | 0.3109 | 0.00546 | 0.3176 | 0.10847 | 0.0035 | 0.01082 | 0.00515 | 0.00127 | 0.00057 | 0.00115 | 3e-05 | 1e-05 | 0 | 0.00108 | 0 | 5e-05 | 0 | 0.00068 | 2e-05 | 0 | 0.00018 | - | - | 20190306100713AP110335501501
40091 Nord-Schrott GmbH & Co KG | 311 | 311 | - | 2019-03-06 | prov1 Sign:Krijoh | 1 | 86.1% | 0.92805 | 0.33437 | 0.14468 | 0.20902 | 0.3856 | 0.00882 | 0.11293 | 0.01605 | 0.00972 | 0.00177 | 0.0179 | 7e-05 | 4e-05 | 3e-05 | 0.00021 | 0.00465 | 0 | 0.00021 | 0.00234 | 5e-05 | 0.00038 | 2e-05 | - | - | 20190306074505AP110252311311
40091 Nord-Schrott GmbH & Co KG | 502 | 542 | - | 2019-03-06 | aviserad som 502 med 1% si. Hög Cu Sign:Krijoh | 1 | 77.96% | 1.28828 | 0.29799 | 0.33112 | 0.53472 | 0.30447 | 0.0105 | 0.11136 | 0.03221 | 0.00988 | 0.00795 | 0.12321 | 0.00249 | 0 | 0.00047 | 0.00079 | 0.00469 | 0 | 0.00012 | 0.02625 | 4e-05 | 0.00045 | 2e-05 | - | - | 20190306074128AP109160502542
40165 Stena Recycling AB Jönköping | 532 | 532 |  | 2019-03-06 | Sign:brielm | 1 | - | 2.61219 | 0.40274 | 0.72024 | 0.44748 | 0.72416 | 0.01213 | 1.14293 | 0.02853 | 0.05525 | 0.00416 | 0.06948 | 2e-05 | 3e-05 | 0.00129 | 0.00134 | 0.07041 | 0.00045 | 9e-05 | 0.01234 | 6e-05 | 0 | 0.00043 | - | - | 20190306164619AP110068532532
40165 Stena Recycling AB Jönköping | 532 | 532 |  | 2019-03-06 | Sign:brielm | 1 | - | 1.23073 | 0.33824 | 0.39427 | 0.47348 | 0.82275 | 0.009 | 1.29558 | 0.02671 | 0.04285 | 0.00279 | 0.07044 | 1e-05 | 3e-05 | 0.00118 | 0.00146 | 0.0586 | 0.00042 | 5e-05 | 0.02054 | 5e-05 | 0 | 4e-05 | - | - | 20190306164913AP110266532532
40180 Stena Recycling OY | 532 | 532 |  | 2019-03-06 | Sign:brielm | 1 | - | 0.82476 | 0.50186 | 0.32861 | 0.59512 | 0.16304 | 0.01042 | 0.10513 | 0.02844 | 0.26073 | 0.00697 | 0.09207 | 5e-05 | 3e-05 | 0.00118 | 0.00114 | 0.27436 | 0.00013 | 0 | 0.00522 | 2e-05 | 0 | 0.00067 | - | - | 20190306100816AP110047532532
40215 Stena Recycling AS | 620 | 620 | fe | 2019-03-06 | Sign:Krijoh | 1 | 90.72% | 0.42096 | 0.8953 | 0.01714 | 0.04098 | 0.01382 | 0.00697 | 0.01238 | 0.01187 | 0.00171 | 0.00065 | 0.00686 | 0.00035 | 6e-05 | 0.00159 | 0.00055 | 0.00164 | 3e-05 | 0.00011 | 0.00201 | 2e-05 | 0.00046 | 2e-05 | - | - | 20190306073936AP110091620620FE
Jydsk | 520 | 520 |  | 2019-03-05 | Sign: | 1 | - | 9.10225 | 0.4257 | 0.026 | 0.15827 | 0.003 | 0.00629 | 0.02306 | 0.05079 | 0.00255 | 0.00074 | 0.00447 | 2e-05 | 7e-05 | 0 | 0.00116 | 0 | 3e-05 | 0 | 0.00217 | 3e-05 | 0 | 0.00015 | - | - | 20190305113325AP110322520520
40066 Stena Recycling A/S | 311 | 311 | zn | 2019-03-05 | Hög Zn Sign:Krijoh | 1 | 87.85% | 0.49571 | 0.34161 | 0.1183 | 0.29999 | 0.1896 | 0.00537 | 0.36407 | 0.01514 | 0.0104 | 0.00187 | 0.01534 | 0.00017 | 1e-05 | 0.00157 | 0.00064 | 0.00074 | 0.00028 | 0.00016 | 0.00232 | 3e-05 | 0.00033 | 1e-05 | - | - | 20190305073811AP109536311311ZN
40165 Stena Recycling AB Jönköping | 532 | 532 |  | 2019-03-05 | Sign:brielm | 1 | - | 0.79558 | 0.40865 | 0.39502 | 0.44862 | 1.15357 | 0.00674 | 1.27652 | 0.02735 | 0.00352 | 0.00422 | 0.06119 | 8e-05 | 3e-05 | 0.00088 | 0.00139 | 0.00399 | 0.00051 | 0 | 0.00624 | 8e-05 | 0 | 0.00045 | - | - | 20190305113458AP110264532532
40066 Stena Recycling A/S | 315 | 315 | - | 2019-03-04 | lågt utbyte opreparerade storbalar. kommun ubc Sign:Krijoh | 1 | 46.63% | 0.56638 | 0.62271 | 1.28286 | 0.74072 | 0.39221 | 0.01913 | 0.97719 | 0.01947 | 0.033 | 0.01406 | 0.02708 | 0.00026 | 0 | 0.00307 | 0.00197 | 0.00078 | 0.0001 | 0.00026 | 0.00184 | 2e-05 | 5e-05 | 1e-05 | - | - | 20190304072438AP109711315315
40066 Stena Recycling A/S | 501 | 501 |  | 2019-03-01 | Sign:brielm | 1 | - | 0.51307 | 0.27214 | 0.03913 | 0.03925 | 0.21519 | 0.00395 | 0.00871 | 0.01326 | 0.00089 | 0.00046 | 0.00214 | 2e-05 | 4e-05 | 0 | 0.0026 | 0 | 5e-05 | 0 | 0.00074 | 7e-05 | 0 | 0.00017 | - | - | 20190301085607AP110223501501
40177 Stena Recycling AB Åstorp | 532 | 532 |  | 2019-03-01 | Sign:brielm | 1 | - | 0.79406 | 0.44615 | 2.35275 | 0.63157 | 0.6559 | 0.01007 | 0.68177 | 0.01809 | 0.02612 | 0.0046 | 0.05747 | 0.00012 | 4e-05 | 0.00121 | 0.00141 | 0.01519 | 0.0006 | 3e-05 | 0.00579 | 0.00012 | 0 | 1e-05 | - | - | 20190301143206AP110063532532
40215 Stena Recycling AS | 520 | 520 |  | 2019-03-01 | Sign:brielm | 1 | - | 6.78561 | 0.19544 | 0.00201 | 0.00305 | 0.04445 | 0.00133 | 0.0056 | 0.11652 | 0.00047 | 0.00039 | 0.00066 | 3e-05 | 0.00048 | 0 | 0.00104 | 0 | 6e-05 | 0 | 0.00095 | 3e-05 | 9e-05 | 0.00016 | - | - | 20190301085601AP110209520520
Växjö | 501 | 501 |  | 2019-02-28 | Sign:brielm | 1 | - | 0.42995 | 0.24569 | 0.00342 | 0.02025 | 0.2881 | 0.00365 | 0.00474 | 0.0097 | 0.00057 | 0.00039 | 0.001 | 2e-05 | 2e-05 | 0 | 0.0009 | 0 | 9e-05 | 0 | 0.0007 | 3e-05 | 0.00026 | 0.00017 | - | - | 20190228124635AP110231501501
40148 Skövde | 532 | 532 |  | 2019-02-28 | Sign:brielm | 1 | - | 8.40639 | 0.8772 | 2.59425 | 0.3516 | 0.18576 | 0.05986 | 0.61752 | 0.04031 | 0.07014 | 0.01539 | 0.03216 | 4e-05 | 6e-05 | 0.00202 | 0.00151 | 0.05492 | 0.00012 | 0.00052 | 0.00547 | 1e-05 | 0 | 0 | - | - | 20190228155539AP110241532532
40149 Stena Recycling AB Växjö | 501 | 501 |  | 2019-02-28 | Sign:brielm | 1 | - | 0.83019 | 0.29329 | 0.02333 | 0.31358 | 0.19988 | 0.00361 | 0.05497 | 0.0055 | 0.00226 | 0.00067 | 0.00234 | 3e-05 | 0 | 0 | 0.0011 | 7e-05 | 9e-05 | 0 | 0.00218 | 3e-05 | 0.00017 | 0.00016 | - | - | 20190228124419AP110201501501
40165 Jkp | 532 | 532 |  | 2019-02-28 | Sign:brielm | 1 | - | 2.41228 | 0.45064 | 0.39681 | 0.4924 | 2.36095 | 0.01439 | 0.15033 | 0.01629 | 0.00988 | 0.0029 | 0.05882 | 0.00028 | 0.00011 | 0.00131 | 0.00133 | 0.00371 | 0.00053 | 0.00011 | 0.00282 | 9e-05 | 0.00068 | 1e-05 | - | - | 20190228124628AP110066532532
40165 Stena Recycling AB Jönköping | 529 | 532 |  | 2019-02-27 | Sign:brielm | 1 | - | 2.23271 | 0.42011 | 0.48489 | 0.43118 | 0.18677 | 0.02051 | 0.54302 | 0.02045 | 0.05405 | 0.00513 | 0.03709 | 2e-05 | 0 | 0.00111 | 0.0012 | 0.07141 | 2e-05 | 0.00016 | 0.00722 | 5e-05 | 0.00036 | 1e-05 | - | - | 20190227081911AP110012529532
Fundo | 532 | 532 |  | 2019-02-26 | Sign:brielm | 1 | - | 9.38987 | 0.30814 | 0.05405 | 0.16679 | 0.027 | 0.00662 | 0.04579 | 0.12653 | 0.00412 | 0.00143 | 0.00973 | 3e-05 | 0.00013 | 0.00111 | 0.00149 | 0.00075 | 8e-05 | 0 | 0.00283 | 1e-05 | 0 | 0 | - | - | 20190226124127AP110099532532
Jydsk | 520 | 520 |  | 2019-02-26 | Sign:brielm | 1 | - | 9.62942 | 0.35444 | 0.03218 | 0.19406 | 0.02883 | 0.00705 | 0.02775 | 0.04309 | 0.00314 | 0.00082 | 0.00582 | 3e-05 | 0.00015 | 0 | 0.00106 | 0 | 5e-05 | 0 | 0.00191 | 2e-05 | 0 | 0.00015 | - | - | 20190226110042AP110079520520
Vetlanda | 501 | 501 |  | 2019-02-26 | Sign:brielm | 1 | - | 0.6558 | 0.26177 | 0.02033 | 0.16013 | 0.36612 | 0.00339 | 0.01901 | 0.00579 | 0.00107 | 0.00057 | 0.00275 | 0.0001 | 4e-05 | 0 | 0.00097 | 0 | 0.00023 | 0 | 0.00084 | 3e-05 | 0.00054 | 0.00017 | - | - | 20190226124158AP110101501501
40165 Stena Recycling AB Jönköping | 501 | 532 |  | 2019-02-26 | Sign:brielm | 1 | - | 0.54666 | 0.28047 | 0.0212 | 0.0496 | 0.50602 | 0.00259 | 0.64927 | 0.01152 | 0.00191 | 0.00073 | 0.00511 | 0.00016 | 4e-05 | 0 | 0.001 | 0.00064 | 0.00047 | 0 | 0.01699 | 3e-05 | 0.00064 | 0.00017 | - | - | 20190226154906AP110067501532
40165 Stena Recycling AB Jönköping | 532 | 532 |  | 2019-02-26 | Sign:brielm | 1 | - | 4.24278 | 0.53785 | 1.36845 | 0.30494 | 1.23805 | 0.02427 | 1.8066 | 0.02246 | 0.026 | 0.00781 | 0.07064 | 2e-05 | 0.00132 | 0.00161 | 0.00133 | 0.01015 | 0.00044 | 0.00033 | 0.01042 | 0.00019 | 0.0001 | 0 | - | - | 20190226155118AP110067532532
40177 Stena Recycling AB Åstorp | 532 | 532 |  | 2019-02-26 | Sign:brielm | 1 | - | 8.95111 | 0.51553 | 4.49725 | 0.3085 | 0.38494 | 0.22139 | 2.02432 | 0.08087 | 0.32761 | 0.41457 | 0.18507 | 0.01617 | 0.06285 | 0.01875 | 0.0087 | 0.03041 | 0.00121 | 0.00088 | 0.03122 | 0.00098 | 0.00736 | 0.00231 | - | - | 20190226110111AP110062532532
40215 Stena Recycling AS | 520 | 532 |  | 2019-02-26 | Sign:brielm | 1 | - | 0.89593 | 0.27572 | 0.25395 | 0.4465 | 0.54772 | 0.00596 | 0.21076 | 0.02342 | 0.08384 | 0.00184 | 0.05568 | 4e-05 | 5e-05 | 0 | 0.00097 | 0.08272 | 0.00014 | 0 | 0.00295 | 7e-05 | 0 | 0.00016 | - | - | 20190226154833AP110091520532
40135 Stena Recycling AB Timrå | 501 | 501 |  | 2019-02-25 | Sign:brielm | 1 | - | 0.41419 | 0.21849 | 0.13497 | 0.3078 | 0.06776 | 0.00603 | 0.00618 | 0.01875 | 0.00102 | 0.00066 | 0.00087 | 2e-05 | 1e-05 | 0 | 0.0009 | 0 | 3e-05 | 0 | 0.02164 | 3e-05 | 0 | 0.00016 | - | - | 20190225161819AP110084501501
40148 Stena Recycling AB Skövde | 537 | 537 | - | 2019-02-25 | Kontrollprov Sign:Krijoh | 1 | 77.8% | 8.11356 | 1.23297 | 2.08073 | 0.19448 | 0.04278 | 0.03014 | 0.33621 | 0.08366 | 0.02502 | 0.01244 | 0.03671 | 6e-05 | 0.00015 | 0.00198 | 0.00156 | 0.00278 | 8e-05 | 0.00033 | 0.00488 | 1e-05 | 2e-05 | 0 | - | - | 20190225074156AP110078537537
40148 Stena Recycling AB Skövde | 662 | 662 | - | 2019-02-25 | mek Fe 71kg motor block Sign:Krijoh | 1 | 81.47% | 8.42334 | 0.73846 | 2.04415 | 0.21032 | 0.09786 | 0.05273 | 0.47808 | 0.06681 | 0.02702 | 0.01042 | 0.02165 | 3e-05 | 0.00013 | 0.00217 | 0.00147 | 0.00293 | 6e-05 | 0.00041 | 0.00483 | 1e-05 | 0 | 0 | - | - | 20190225073834AP110078662662
40165 Stena Recycling AB Jönköping | 532 | 532 |  | 2019-02-25 | Sign:brielm | 1 | - | 1.74734 | 0.38372 | 0.71909 | 0.37156 | 0.67851 | 0.01214 | 0.81522 | 0.01798 | 0.05281 | 0.00477 | 0.04097 | 6e-05 | 5e-05 | 0.00125 | 0.00117 | 0.07689 | 0.00024 | 9e-05 | 0.00549 | 4e-05 | 0.00031 | 0 | - | - | 20190225161934AP110064532532
40165 Stena Recycling AB Jönköping | 660 | 660 | - | 2019-02-25 | Kontrollprov Sign:Krijoh | 1 | 89.32% | 9.8233 | 0.58505 | 1.22454 | 0.19708 | 0.07384 | 0.14464 | 0.68121 | 0.03951 | 0.03492 | 0.0127 | 0.01923 | 0.00013 | 0.00022 | 0.00291 | 0.00137 | 0.00234 | 0.00017 | 0.00074 | 0.00565 | 1e-05 | 1e-05 | 0 | - | - | 20190225073633AP110010660660
Skogslunds | 520 | 532 |  | 2019-02-22 | Sign:brielm | 1 | - | 9.94115 | 0.52096 | 0.2374 | 0.14693 | 0.03753 | 0.00908 | 0.09025 | 0.01431 | 0.00681 | 0.00225 | 0.01121 | 7e-05 | 0.00038 | 4e-05 | 0.00097 | 0 | 0.00017 | 0 | 0.00158 | 2e-05 | 0.00086 | 0.00015 | - | - | 20190222092415AP110071520532
40106 Stena aluminium ab | 345 | 345 | - | 2019-02-22 | slaggkyl 345 Sign:magnni | 1 | 56.02% | 3.83468 | 1.41339 | 3.40658 | 0.16925 | 0.00219 | 0.08388 | 0.63364 | 0.03449 | 0.036 | 0.01978 | 0.06077 | 7e-05 | 4e-05 | 0.00376 | 0.00127 | 0.0073 | 6e-05 | 0.00034 | 0.00565 | 1e-05 | 6e-05 | 0 | - | - | 20190222075208345345
40106 Stena aluminium ab | 346 | 346 | - | 2019-02-22 | slaggkyl 346 Sign:magnni | 1 | 52.56% | 3.67895 | 1.46794 | 3.25801 | 0.15599 | 0.00146 | 0.10818 | 0.63298 | 0.04318 | 0.03544 | 0.01908 | 0.06364 | 3e-05 | 4e-05 | 0.00376 | 0.0014 | 0.00659 | 6e-05 | 0.00032 | 0.00561 | 1e-05 | 8e-05 | 0 | - | - | 20190222075135346346
40130 SR Halmstad NF | 312 | 312 | x | 2019-02-22 | Blött. transnr 17194 v8 Sign:Krijoh | 1 | 78.15% | 5.90231 | 0.48249 | 1.4991 | 0.20718 | 0.21169 | 0.06926 | 1.09984 | 0.03325 | 0.05054 | 0.03349 | 0.01506 | 4e-05 | 6e-05 | 0.00263 | 0.0014 | 0.00331 | 0.0001 | 0.00138 | 0.00686 | 3e-05 | 8e-05 | 0 | - | - | 20190222074831AP109585312312X
40148 Stena Recycling AB Skövde | 532 | 532 |  | 2019-02-22 | Sign:brielm | 1 | - | 5.83737 | 0.61958 | 1.74392 | 0.43986 | 0.05799 | 0.0372 | 0.38564 | 0.0336 | 0.10481 | 0.01076 | 0.03153 | 5e-05 | 5e-05 | 0.00182 | 0.00192 | 0.12804 | 9e-05 | 0.00029 | 0.00557 | 1e-05 | 0 | 0 | - | - | 20190222092637AP110078532532
Ages | 426 | 426 | - | 2019-02-21 | ages box 50%klumpar Sign:Krijoh | 1 | 50.9% | 8.97961 | 1.12793 | 2.45649 | 0.46979 | 0.04587 | 0.04693 | 0.51738 | 0.04166 | 0.03596 | 0.01708 | 0.0639 | 0.00266 | 0.00023 | 0.00264 | 0.00212 | 0.00588 | 0.0009 | 0.00034 | 0.00583 | 1e-05 | 0 | 0 | - | - | 20190221073401AP109991426426
Ages | 536 | 536 | - | 2019-02-21 | Sign:Krijoh | 1 | 71.97% | 9.60847 | 0.72269 | 2.3915 | 0.25905 | 0.02554 | 0.04327 | 0.4805 | 0.02246 | 0.03334 | 0.0176 | 0.02233 | 7e-05 | 4e-05 | 0.00196 | 0.00129 | 0.00483 | 0.00011 | 0.00046 | 0.00467 | 1e-05 | 0 | 0 | - | - | 20190221073547AP109992536536
40091 Nord-Schrott GmbH & Co KG | 532 | 532 |  | 2019-02-21 | Sign:brielm | 1 | - | 0.75831 | 0.29337 | 0.24522 | 0.43596 | 0.97624 | 0.0071 | 0.44492 | 0.02011 | 0.03284 | 0.00172 | 0.0447 | 1e-05 | 3e-05 | 0.00098 | 0.00154 | 0.04106 | 9e-05 | 0 | 0.00322 | 9e-05 | 0 | 0 | - | - | 20190221093731AP109289532532
40130 SR Halmstad NF | 650 | 650 | - | 2019-02-21 | transnr 17307 v8 Sign:Krijoh | 1 | 85.83% | 4.67083 | 0.45566 | 1.10507 | 0.17943 | 0.27943 | 0.04319 | 0.50276 | 0.03092 | 0.03402 | 0.01021 | 0.01906 | 0.00173 | 4e-05 | 0.0022 | 0.00133 | 0.00297 | 0.00028 | 0.0008 | 0.00518 | 3e-05 | 0.00022 | 0 | - | - | 20190221073823AP109882650650
40137 STÅL & METALL AB | 121 | 121 | x | 2019-02-20 | fraggade skyltar Sign:Krijoh | 1 | 88.93% | 0.21603 | 0.399 | 0.0583 | 0.39017 | 0.01164 | 0.00402 | 0.03921 | 0.01202 | 0.00265 | 0.00182 | 0.00531 | 6e-05 | 2e-05 | 0 | 0.00075 | 0 | 4e-05 | 0 | 0.0011 | 3e-05 | 0 | 0.00017 | - | - | 20190220074303AP109966121121X
40161 Stena Recycling AB Borås | 329 | 370 | - | 2019-02-20 | Hög Zn Sn Lågt utbyte Sign:Krijoh | 1 | 33.48% | 0.67636 | 0.82721 | 0.1789 | 0.0831 | 0.00181 | 0.00885 | 1.20973 | 0.01853 | 0.01409 | 1.80592 | 0 | 1e-05 | 3e-05 | 0.00624 | 0.00141 | 0.00409 | 6e-05 | 0 | 0.001 | 1e-05 | 0.00021 | 0 | - | - | 20190220073836AP109987329370
40215 Stena Recycling AS | 520 | 520 |  | 2019-02-20 | Sign:brielm | 1 | - | 6.58814 | 0.1243 | 0.00264 | 0.01136 | 0.09475 | 0.00153 | 0.00625 | 0.11957 | 0.00037 | 0.00039 | 0.00105 | 3e-05 | 0.00029 | 0 | 0.00105 | 0 | 5e-05 | 0 | 0.00096 | 3e-05 | 5e-05 | 0.00016 | - | - | 20190220105614AP110036520520
40106 Stena aluminium ab | 346 | 346 | - | 2019-02-19 | slaggkyl 346 Sign:magnni | 1 | 50.51% | 4.30872 | 1.79559 | 5.32029 | 0.23013 | 0.00277 | 0.12789 | 0.83909 | 0.0435 | 0.04754 | 0.03132 | 0.09695 | 5e-05 | 4e-05 | 0.00517 | 0.00147 | 0.009 | 7e-05 | 0.00047 | 0.00497 | 1e-05 | 0 | 0 | - | - | 20190219074512346346
40121 Svenska Metallkretsen AB | 317 | 329 | x | 2019-02-19 | prov2 Hög Zn Sn. Upptinat material Sign:Krijoh | 1 | 46.22% | 0.3201 | 0.58645 | 0.93323 | 0.61782 | 0.19336 | 0.04696 | 1.29477 | 0.01607 | 0.02668 | 0.09491 | 0.01223 | 5e-05 | 3e-05 | 0.00376 | 0.0018 | 0.00054 | 7e-05 | 0.0017 | 0.00166 | 1e-05 | 0 | 0 | - | - | 20190219074201AP109817317329X
40130 SR Halmstad NF | 312 | 312 | - | 2019-02-19 | prov2 Materialt har förvarats torrt 4dygn efter prov 1 togs. Utbytet steg 3% Sign:Krijoh | 1 | 82.16% | 3.96691 | 0.50131 | 2.40556 | 0.24865 | 0.14103 | 0.0462 | 0.91649 | 0.0254 | 0.0484 | 0.03471 | 0.01607 | 0.0003 | 3e-05 | 0.00235 | 0.0014 | 0.00398 | 0.00017 | 0.00076 | 0.00523 | 2e-05 | 7e-05 | 0 | - | - | 20190219074031AP109584312312
40135 Stena Recycling AB Timrå | 501 | 501 |  | 2019-02-19 | Sign:brielm | 1 | - | 0.42925 | 0.23595 | 0.0332 | 0.14757 | 0.00728 | 0.00581 | 0.00636 | 0.02257 | 0.00085 | 0.00046 | 0.00068 | 2e-05 | 0 | 0 | 0.00095 | 0 | 3e-05 | 0 | 0.00159 | 2e-05 | 0 | 0.00016 | - | - | 20190219124625AP110037501501
40276 Kvistgaard Jern og Metal A/S | 501 | 501 |  | 2019-02-19 | Sign:brielm | 1 | - | 0.75392 | 0.29405 | 0.03489 | 0.24703 | 0.52904 | 0.00535 | 0.04721 | 0.02826 | 0.00561 | 0.00469 | 0.00866 | 0.00023 | 6e-05 | 0.00133 | 0.00138 | 0.00114 | 0.00034 | 0 | 0.00333 | 0.00013 | 0.00025 | 0.00017 | - | - | 20190219124932AP109256501501
Vetlanda | 501 | 501 |  | 2019-02-18 | Sign:brielm | 1 | - | 0.8394 | 0.23783 | 0.0407 | 0.36853 | 0.48023 | 0.00453 | 0.01117 | 0.00779 | 0.00144 | 0.00075 | 0.00304 | 5e-05 | 5e-05 | 0 | 0.00098 | 0 | 0.00015 | 0 | 0.00078 | 3e-05 | 0 | 0.00016 | - | - | 20190218151434AP110035501501
40106 Stena aluminium ab | 650 | 612 | - | 2019-02-18 | oxiderat 650 stått i flak ca 1,5 år Sign:magnni | 1 | 81.4% | 4.85957 | 0.46741 | 0.94284 | 0.18405 | 0.32731 | 0.04408 | 0.50654 | 0.02796 | 0.03088 | 0.0108 | 0.02025 | 3e-05 | 4e-05 | 0.00195 | 0.00135 | 0.00251 | 8e-05 | 0.00058 | 0.0049 | 3e-05 | 0.00016 | 0 | - | - | 20190218074057650612
40165 Stena Recycling AB Jönköping | 317 | 370 | - | 2019-02-18 | Halmtad material Mg test. Hög Mg Zn Sign:Krijoh | 1 | 29.53% | 1.3881 | 0.36692 | 0.53644 | 0.33626 | 12.24317 | 0.01798 | 0.78616 | 0.02097 | 0.03488 | 0.01482 | 0.01283 | 0.00025 | 0.00025 | 0.00361 | 0.00139 | 0.00207 | 0.00179 | 0.00095 | 0.00419 | 7e-05 | 0.00053 | 2e-05 | - | - | 20190218073821AP109967317370
40165 Stena Recycling AB Jönköping | 532 | 532 |  | 2019-02-18 | Sign:brielm | 1 | - | 1.69671 | 0.34027 | 0.74054 | 0.28717 | 0.51399 | 0.00908 | 0.8384 | 0.01849 | 0.06958 | 0.0035 | 0.02756 | 2e-05 | 9e-05 | 0.00129 | 0.00135 | 0.06993 | 0.00016 | 4e-05 | 0.01309 | 5e-05 | 3e-05 | 0 | - | - | 20190218083211AP110008532532
40180 Stena Recycling OY | 425 | 426 | Zn | 2019-02-18 | Hög Zn Sign:Krijoh | 1 | 55% | 8.76754 | 0.83702 | 0.64496 | 0.1865 | 0.05844 | 0.01459 | 3.07152 | 0.03695 | 0.0126 | 0.00644 | 0 | 9e-05 | 4e-05 | 0.00172 | 0.00144 | 0.00132 | 6e-05 | 0.00028 | 0.00402 | 1e-05 | 0 | 0 | - | - | 20190218074254AP109971425426ZN
Växjö | 501 | 501 |  | 2019-02-15 | Sign:brielm | 1 | - | 1.24584 | 0.2834 | 0.00334 | 0.47785 | 0.97809 | 0.00426 | 0.02044 | 0.01011 | 0.00185 | 0.00124 | 0.00136 | 0.0012 | 0.001 | 0 | 0.00207 | 0 | 0.00341 | 0 | 0.00122 | 5e-05 | 4e-05 | 0.00022 | - | - | 20190215144324AP110028501501
40106 Stena aluminium ab | 347 | 347 | - | 2019-02-15 | mestadels rostfritt Sign:Krijoh | 1 | 18.07% | 3.88656 | 3.94716 | 3.14512 | 0.34347 | 0.04563 | 0.70234 | 0.68262 | 0.15215 | 0.04417 | 0.03226 | 0.89903 | 0.00125 | 6e-05 | 0.00615 | 0.00284 | 0.0082 | 0.00026 | 0.00057 | 0.0046 | 2e-05 | 0.00244 | 0 | - | - | 20190215074356347347
40121 Svenska Metallkretsen AB | 317 | 370 | x | 2019-02-15 | Prov 1 .Hög Cu Zn Pb Sn, Blött material med inpressad snö. Testades på leveransdag Sign:Krijoh | 1 | 38.37% | 0.33797 | 0.58972 | 2.17723 | 0.57909 | 0.16768 | 0.07145 | 2.38069 | 0.01395 | 0.06308 | 0.11994 | 0.00557 | 5e-05 | 3e-05 | 0.00617 | 0.00194 | 0.00054 | 7e-05 | 0.00045 | 0.00153 | 1e-05 | 0 | 0 | - | - | 20190215073937AP109817317370X
40165 Stena Recycling AB Jönköping | 532 | 532 |  | 2019-02-15 | Sign:brielm | 1 | - | 0.63548 | 0.29868 | 0.04023 | 0.05323 | 0.47702 | 0.00314 | 0.89583 | 0.0095 | 0.0017 | 0.00089 | 0 | 9e-05 | 4e-05 | 0.00066 | 0.00115 | 0.00057 | 0.0003 | 0 | 0.02192 | 1e-05 | 0.00082 | 1e-05 | - | - | 20190215144048AP109940532532
40180 Stena Recycling OY | 532 | 532 |  | 2019-02-15 | Sign:brielm | 1 | - | 4.76422 | 0.53279 | 1.23695 | 0.27044 | 0.17651 | 0.01937 | 0.24653 | 0.01287 | 0.02722 | 0.00477 | 0.01474 | 3e-05 | 4e-05 | 0.0013 | 0.00174 | 0.0299 | 0.00012 | 0.0001 | 0.00332 | 1e-05 | 0 | 0 | - | - | 20190215093022AP109971532532
Jydsk | 520 | 520 |  | 2019-02-14 | Sign:brielm | 1 | - | 8.93921 | 0.32026 | 0.02447 | 0.14256 | 0.02413 | 0.00644 | 0.02193 | 0.05478 | 0.00259 | 0.00075 | 0.00398 | 0 | 0.00017 | 0 | 0.00114 | 0 | 0 | 0 | 0.00219 | 3e-05 | 0 | 0.00015 | - | - | 20190214113121AP109983520520
40106 Stena aluminium ab | 345 | 345 | - | 2019-02-14 | Slaggkyl 345 Sign:krijoh | 1 | 48.63% | 4.54904 | 1.20831 | 5.55227 | 0.15189 | 0.00077 | 0.1105 | 0.96956 | 0.03637 | 0.07649 | 0.03178 | 0.04431 | 0 | 0 | 0.00495 | 0.00076 | 0.0115 | 0 | 0.00034 | 0.00404 | 1e-05 | 0 | 1e-05 | - | - | 20190214074104345345
40130 SR Halmstad NF | 312 | 312 | x | 2019-02-14 | prov 1 på material i den form som det levererades. Blött Sign:Krijoh | 1 | 78.72% | 5.56894 | 0.52095 | 1.69348 | 0.21658 | 0.14617 | 0.06435 | 0.99422 | 0.0315 | 0.05138 | 0.04983 | 0.01759 | 3e-05 | 4e-05 | 0.00254 | 0.00139 | 0.00395 | 7e-05 | 0.001 | 0.00569 | 2e-05 | 7e-05 | 1e-05 | - | - | 20190214AP109584312312X
40130 SR Halmstad NF | 312 | 312 | - | 2019-02-14 | Sign:Krijoh | 1 | 79.22% | 5.65835 | 0.49484 | 1.49365 | 0.214 | 0.15545 | 0.05265 | 0.93752 | 0.03173 | 0.05392 | 0.03848 | 0.01826 | 0 | 1e-05 | 0.00228 | 0.00064 | 0.00445 | 0 | 0.00076 | 0.00456 | 3e-05 | 0.00033 | 2e-05 | - | - | 20190214073835AP109583312312
40130 SR Halmstad NF | 650 | 650 | - | 2019-02-14 | transnr 16711 v7 Sign:Krijoh | 1 | 88.7% | 4.24191 | 0.42025 | 0.87829 | 0.17615 | 0.33978 | 0.03545 | 0.47622 | 0.03035 | 0.02947 | 0.01162 | 0.02147 | 0 | 2e-05 | 0.00188 | 0.0006 | 0.00362 | 0 | 0.00068 | 0.00439 | 4e-05 | 0.00043 | 1e-05 | - | - | 20190214074831AP109774650650
40135 Stena Recycling AB Timrå | 501 | 501 |  | 2019-02-14 | Sign:brielm | 1 | - | 0.56524 | 0.25025 | 0.00858 | 0.05234 | 0.02992 | 0.00672 | 0.00732 | 0.01501 | 0.00071 | 0.00043 | 0.00063 | 2e-05 | 1e-05 | 0 | 0.00103 | 0 | 4e-05 | 0 | 0.00139 | 2e-05 | 8e-05 | 0.00016 | - | - | 20190214152924AP109985501501
40165 Stena Recycling AB Jönköping | 532 | 532 |  | 2019-02-14 | Sign:brielm | 1 | - | 2.17053 | 0.46753 | 0.50302 | 0.49294 | 0.41229 | 0.01201 | 0.22467 | 0.01545 | 0.01605 | 0.00364 | 0.02192 | 0 | 0.00011 | 0.0012 | 0.0019 | 0.00687 | 0 | 4e-05 | 0.00235 | 3e-05 | 0 | 0 | - | - | 20190214113253AP109969532532
40148 Skövde | 532 | 532 |  | 2019-02-13 | Sign:brielm | 1 | - | 8.19613 | 1.0459 | 2.62611 | 0.38753 | 0.11165 | 0.06379 | 0.62256 | 0.0369 | 0.08773 | 0.01679 | 0.03789 | 3e-05 | 7e-05 | 0.00243 | 0.0034 | 0.08031 | 1e-05 | 0.00049 | 0.00599 | 3e-05 | 0 | 0 | - | - | 20190213144113AP109981532532
40165 Stena Recycling AB Jönköping | 311 | 311 | x | 2019-02-13 | 2kg mek Fe/rostfritt Hög Zn Säck 1a Test c3/15z Sign:Krijoh | 1 | 80% | 0.53606 | 0.38293 | 0.18114 | 0.34684 | 0.06441 | 0.00653 | 0.33447 | 0.01451 | 0.03886 | 0.00284 | 0.00977 | 0 | 3e-05 | 0.00208 | 0.00074 | 0.00149 | 0 | 0.00021 | 0.00216 | 3e-05 | 0.00037 | 1e-05 | - | - | 20190213073706AP109959311311X
40165 Stena Recycling AB Jönköping | 311 | 311 | - | 2019-02-13 | säck 3b Test 50/15 -4 3k Sign:Krijoh | 1 | 87% | 0.69926 | 0.31849 | 0.09357 | 0.22565 | 0.33143 | 0.00672 | 0.14711 | 0.01641 | 0.00433 | 0.00164 | 0.01374 | 3e-05 | 4e-05 | 0.00121 | 0.00057 | 0.00095 | 6e-05 | 0.00018 | 0.00345 | 4e-05 | 0.00047 | 1e-05 | - | - | 20190213073426AP109962311311
40165 Stena Recycling AB Jönköping | 311 | 311 | - | 2019-02-13 | säck 2b Test 100/15 Sign:Krijoh | 1 | 83.2% | 0.56524 | 0.35495 | 0.06411 | 0.29206 | 0.09143 | 0.00516 | 0.17088 | 0.01522 | 0.00484 | 0.00156 | 0.01353 | 8e-05 | 5e-05 | 0.00135 | 0.00058 | 0.00198 | 4e-05 | 0.00018 | 0.0023 | 2e-05 | 0.00042 | 1e-05 | - | - | 20190213073124AP109961311311
40165 Stena Recycling AB Jönköping | 501 | 501 |  | 2019-02-13 | Sign:brielm | 1 | - | 0.70792 | 0.2925 | 0.03078 | 0.20574 | 0.31961 | 0.00455 | 0.04341 | 0.00899 | 0.00183 | 0.00078 | 0.00501 | 0 | 8e-05 | 0 | 0.00099 | 0 | 0 | 0 | 0.00214 | 3e-05 | 0 | 0.00017 | - | - | 20190213092732AP109939501501
40165 Stena Recycling AB Jönköping | 532 | 532 |  | 2019-02-13 | Sign:brielm | 1 | - | 3.1162 | 0.40656 | 0.63547 | 0.36386 | 0.42473 | 0.0092 | 0.55663 | 0.02371 | 0.11459 | 0.00615 | 0.03745 | 5e-05 | 7e-05 | 0.00138 | 0.00147 | 0.1015 | 3e-05 | 1e-05 | 0.00762 | 4e-05 | 0 | 0 | - | - | 20190213092502AP109939532532
40215 Stena Recycling AS | 501 | 501 |  | 2019-02-13 | Sign:brielm | 1 | - | 9.02838 | 0.14917 | 0.0033 | 0.16746 | 0.21011 | 0.0054 | 0.00546 | 0.0841 | 0.00105 | 0.00051 | 0.00071 | 0.0002 | 0.00636 | 0 | 0.00125 | 0 | 2e-05 | 0 | 0.00196 | 3e-05 | 0 | 0.00016 | - | - | 20190213101438AP109949501501
Vetlanda | 501 | 501 |  | 2019-02-12 | Sign:brielm | 1 | - | 0.64724 | 0.52324 | 0.00711 | 0.04574 | 0.0046 | 0.00426 | 0.01472 | 0.01049 | 0.00135 | 0.00057 | 0.00221 | 0 | 5e-05 | 0 | 0.00103 | 0 | 0 | 0 | 0.00141 | 3e-05 | 0.0003 | 0.00016 | - | - | 20190212131124AP109968501501
40066 Stena Recycling A/S | 501 | 501 |  | 2019-02-12 | Sign:brielm | 1 | - | 0.48299 | 0.1815 | 0.03874 | 0.02052 | 0.21637 | 0.00402 | 0.0085 | 0.01246 | 0.00072 | 0.00041 | 0.00191 | 1e-05 | 8e-05 | 0 | 0.00295 | 0 | 0 | 0 | 0.00072 | 6e-05 | 4e-05 | 0.00017 | - | - | 20190212131539AP109783501501
40121 Svenska Metallkretsen AB | 317 | 370 | - | 2019-02-12 | prov 2 torkat . Prov 1 36% utbyte Sign:krijoh | 1 | 39.45% | 0.34042 | 0.59821 | 2.07389 | 0.62076 | 0.08421 | 0.07801 | 1.88531 | 0.0177 | 0.08972 | 0.07717 | 0.02356 | 0.00045 | 0 | 0.01371 | 0.0025 | 0.00125 | 5e-05 | 0.01232 | 0.00153 | 2e-05 | 0.00018 | 2e-05 | - | - | 20190212074342AP109816317370
40130 SR Halmstad NF | 312 | 327 | - | 2019-02-12 | Sign:Krijoh | 1 | 76.32% | 5.25748 | 0.51656 | 1.55291 | 0.23773 | 0.12582 | 0.05256 | 0.80497 | 0.03192 | 0.05255 | 0.03487 | 0.02025 | 6e-05 | 0 | 0.00216 | 0.00069 | 0.00508 | 0 | 0.00076 | 0.00423 | 3e-05 | 0.0003 | 1e-05 | - | - | 20190212074648AP109582312327
40130 SR Halmstad NF | 312 | 327 | - | 2019-02-12 | Sign:Krijoh | 1 | 77.5% | 5.03917 | 0.49216 | 1.46995 | 0.25053 | 0.12989 | 0.04904 | 0.74141 | 0.03103 | 0.04756 | 0.03521 | 0.01937 | 7e-05 | 0 | 0.00265 | 0.00065 | 0.00361 | 0 | 0.00069 | 0.00405 | 3e-05 | 0.00032 | 1e-05 | - | - | 20190212074817AP109581312327
40135 Stena Recycling AB Timrå | 501 | 501 |  | 2019-02-12 | Sign:brielm | 1 | - | 0.45268 | 0.23772 | 0.04424 | 0.18092 | 0.06262 | 0.00586 | 0.00371 | 0.01899 | 0.00092 | 0.00049 | 0.00052 | 0 | 6e-05 | 0 | 0.001 | 0 | 0 | 0 | 0.00089 | 3e-05 | 0 | 0.00016 | - | - | 20190212131408AP109960501501
40215 Stena Recycling AS | 520 | 520 |  | 2019-02-12 | Sign:brielm | 1 | - | 6.8055 | 0.13728 | 0.00089 | 0.0038 | 0.09318 | 0.00171 | 0.00453 | 0.1187 | 0.00039 | 0.0004 | 0.00098 | 1e-05 | 0.00052 | 0 | 0.00097 | 0 | 0 | 0 | 0.0009 | 3e-05 | 0.0001 | 0.00016 | - | - | 20190212102355AP109920520520
Vetlanda | 501 | 501 |  | 2019-02-11 | Sign:brielm | 1 | - | 0.74354 | 0.27531 | 0.03769 | 0.26873 | 0.30875 | 0.0041 | 0.01213 | 0.007 | 0.00147 | 0.00077 | 0.00333 | 7e-05 | 4e-05 | 0 | 0.00101 | 0 | 0 | 0 | 0.00085 | 3e-05 | 1e-05 | 0.00016 | - | - | 20190211144054AP109957501501
40130 SR Halmstad NF | 312 | 327 | - | 2019-02-11 | Sign:Krijoh | 1 | 76.97% | 5.80261 | 0.48148 | 2.01843 | 0.21054 | 0.08741 | 0.05999 | 1.02235 | 0.03414 | 0.06529 | 0.03425 | 0.01623 | 1e-05 | 0 | 0.00289 | 0.00063 | 0.00443 | 0 | 0.00086 | 0.0046 | 2e-05 | 0.00029 | 1e-05 | - | - | 20190211074101AP109580312327
40130 SR Halmstad NF | 312 | 327 | - | 2019-02-11 | Sign:Krijoh | 1 | 77.44% | 4.72215 | 0.46641 | 1.68316 | 0.21267 | 0.12602 | 0.04464 | 0.80889 | 0.02962 | 0.05734 | 0.04448 | 0.01817 | 0.00063 | 0 | 0.00285 | 0.00059 | 0.00439 | 3e-05 | 0.00088 | 0.00398 | 3e-05 | 0.00042 | 1e-05 | - | - | 20190211074215AP109579312327
40130 SR Halmstad NF | 650 | 650 | - | 2019-02-11 | transnr 16189 Sign:Krijoh | 1 | 85.8% | 4.93685 | 0.45047 | 1.04823 | 0.17938 | 0.27304 | 0.04056 | 0.54588 | 0.03278 | 0.03872 | 0.01497 | 0.02136 | 0 | 0 | 0.00197 | 0.00049 | 0.00369 | 0 | 0.00058 | 0.00475 | 3e-05 | 0.00033 | 1e-05 | - | - | 20190211073825AP109766650650
40137 STÅL & METALL AB | 501 | 501 |  | 2019-02-11 | Sign:brielm | 1 | - | 0.51687 | 0.24101 | 0.04717 | 0.08175 | 0.0753 | 0.00362 | 0.02069 | 0.01077 | 0.00089 | 0.00043 | 0.00226 | 0 | 0 | 0 | 0.00086 | 0 | 0 | 0 | 0.0011 | 3e-05 | 1e-05 | 0.00016 | - | - | 20190211115727AP109935501501
Växjö | 501 | 501 |  | 2019-02-08 | Sign:brielm | 1 | - | 0.51617 | 0.23195 | 0.00842 | 0.0634 | 0.32024 | 0.00305 | 0.0099 | 0.00942 | 0.00072 | 0.00044 | 0.01002 | 2e-05 | 3e-05 | 0 | 0.00082 | 0 | 0 | 0 | 0.00108 | 3e-05 | 1e-05 | 0.00016 | - | - | 20190208143517AP109948501501
40121 Svenska Metallkretsen AB | 317 | 370 | - | 2019-02-08 | Hög Cu Ni Zn Pb Sn Sign:Krijoh | 1 | 36.29% | 0.34244 | 0.67531 | 2.34968 | 0.62653 | 0.10916 | 0.05121 | 2.21567 | 0.0159 | 0.05976 | 0.25295 | 0.02473 | 0.00042 | 0 | 0.01784 | 0.00306 | 0.00109 | 0 | 0.00041 | 0.00151 | 2e-05 | 0.00017 | 1e-05 | - | - | 20190208074144AP109816317370
40130 SR Halmstad NF | 312 | 312 | - | 2019-02-08 | Högt utbyte Sign:Krijoh | 1 | 85.42% | 4.50476 | 0.50412 | 1.44445 | 0.25252 | 0.16797 | 0.04271 | 0.72879 | 0.0294 | 0.04223 | 0.02841 | 0.02302 | 1e-05 | 0 | 0.0026 | 0.0007 | 0.00351 | 0 | 0.0006 | 0.00466 | 4e-05 | 0.0003 | 1e-05 | - | - | 20190208074516AP109578312312
40135 Stena Recycling AB Timrå | 501 | 501 |  | 2019-02-08 | Sign:brielm | 1 | - | 0.43498 | 0.25614 | 0.02412 | 0.09123 | 0.02175 | 0.0074 | 0.01682 | 0.01401 | 0.00083 | 0.00044 | 0.00236 | 0 | 1e-05 | 0 | 0.00094 | 0 | 4e-05 | 0 | 0.00186 | 2e-05 | 1e-05 | 0.00016 | - | - | 20190208104738AP109934501501
40165 Jönköping | 532 | 501 |  | 2019-02-08 | Sign:brielm | 1 | - | 2.46032 | 0.32344 | 0.07379 | 0.43788 | 0.53521 | 0.00799 | 0.07764 | 0.04178 | 0.00658 | 0.00142 | 0.05182 | 7e-05 | 0.00035 | 0.00085 | 0.00165 | 0.00527 | 0.00017 | 0 | 0.00249 | 4e-05 | 0 | 2e-05 | - | - | 20190208143332AP109936532501
40177 Stena Recycling AB Åstorp | 532 | 532 |  | 2019-02-08 | Sign:brielm | 1 | - | 1.23684 | 0.51994 | 0.32812 | 0.53381 | 0.45974 | 0.01784 | 0.56338 | 0.02288 | 0.02815 | 0.00153 | 0.10389 | 7e-05 | 6e-05 | 0.00112 | 0.0014 | 0.04923 | 0.00013 | 0 | 0.00463 | 4e-05 | 0 | 0 | - | - | 20190208143224AP109847532532
FUNDO | 532 | 520 |  | 2019-02-07 | Sign:brielm | 1 | - | 8.96239 | 0.44659 | 0.17405 | 0.2529 | 0.03881 | 0.00797 | 0.11495 | 0.13877 | 0.00786 | 0.00204 | 0.01717 | 3e-05 | 0.00046 | 0.00115 | 0.00151 | 0.0014 | 0 | 0 | 0.00369 | 1e-05 | 0 | 0 | - | - | 20190207155839AP109927532520
Jydsk | 520 | 520 |  | 2019-02-07 | Sign:brielm | 1 | - | 8.79284 | 0.32082 | 0.02479 | 0.15911 | 0.06074 | 0.00676 | 0.02597 | 0.05896 | 0.00249 | 0.00073 | 0.00423 | 0.00011 | 0.00013 | 0 | 0.00039 | 0.00032 | 0 | 9e-05 | 0.002 | 2e-05 | 0.00028 | 2e-05 | - | - | 20190207104224AP109913520520
40066 Stena Recycling A/S | 311 | 311 | zn | 2019-02-07 | 0kg Mek Fe Hög Zn Sign:Krijoh | 1 | 85.03% | 0.49741 | 0.30875 | 0.09119 | 0.23742 | 0.1067 | 0.00505 | 0.41712 | 0.01639 | 0.01075 | 0.00369 | 0.01284 | 5e-05 | 8e-05 | 0.00026 | 0.00024 | 0.00198 | 0 | 0.00025 | 0.00181 | 3e-05 | 0.00048 | 2e-05 | - | - | 20190207074341AP109534311311ZN
40101 Siegfried Jacob GmbH & Co. KG | 122 | 215 | - | 2019-02-07 | okg Mek Fe Hög Si Cu Mn Zn Ti Sign:Krijoh | 1 | 94.81% | 2.05999 | 0.20325 | 0.37776 | 1.01538 | 0.03374 | 0.01185 | 0.2828 | 0.06947 | 0.00222 | 0.00167 | 0.00222 | 0 | 4e-05 | 0.00189 | 0.00113 | 0.00135 | 0 | 0.00014 | 0.043 | 2e-05 | 0.00065 | 2e-05 | - | - | 20190207074739AP109834122215
40130 SR Halmstad NF | 650 | 650 | - | 2019-02-07 | transnr 15665 v5 Sign:Krijoh | 1 | 90.83% | 4.57122 | 0.4278 | 0.8287 | 0.1848 | 0.46721 | 0.03604 | 0.45818 | 0.03203 | 0.02708 | 0.00826 | 0.02217 | 5e-05 | 0 | 0.00128 | 0.00058 | 0.00361 | 2e-05 | 0.00036 | 0.00474 | 4e-05 | 0.00038 | 1e-05 | - | - | 20190207073822AP109607650650
40140 Stena Recycling AB Trollhättan | 532 | 529 |  | 2019-02-07 | Sign:brielm | 1 | - | 0.47119 | 0.28378 | 0.68161 | 0.33601 | 2.19254 | 0.01024 | 2.6244 | 0.02379 | 0.03919 | 0.00092 | 0.09788 | 0 | 3e-05 | 0.00144 | 0.00121 | 0.06005 | 0.00012 | 0.0001 | 0.01379 | 0.00022 | 0.00034 | 0 | - | - | 20190207081819AP109810532529
40177 Stena Recycling AB Åstorp | 532 | 532 |  | 2019-02-07 | Sign:brielm | 1 | - | 1.30614 | 0.37935 | 0.60639 | 0.21753 | 0.77237 | 0.01272 | 1.47531 | 0.01973 | 0.01821 | 0.00285 | 0.04647 | 2e-05 | 4e-05 | 0.00112 | 0.00122 | 0.01494 | 0 | 4e-05 | 0.00919 | 7e-05 | 0 | 0 | - | - | 20190207091614AP109846532532
40215 Stena Recycling AS | 501 | 532 |  | 2019-02-07 | Sign:brielm | 1 | - | 1.09454 | 0.33466 | 0.36302 | 0.48401 | 0.74293 | 0.01105 | 0.50207 | 0.02129 | 0.00669 | 0.00173 | 0.03678 | 0 | 6e-05 | 0 | 0.00089 | 0.00021 | 0 | 0 | 0.00245 | 6e-05 | 0 | 0.00016 | - | - | 20190207135054AP109854501532
Växjö | 501 | 501 |  | 2019-02-06 | Sign:brielm | 1 | - | 1.14469 | 0.29762 | 0.00417 | 0.52201 | 0.01576 | 0.00453 | 0.01464 | 0.00926 | 0.00125 | 0.00076 | 0.00141 | 5e-05 | 5e-05 | 0.00031 | 0.0008 | 0.00078 | 0 | 0.00011 | 0.00096 | 2e-05 | 0.00056 | 2e-05 | - | - | 20190206112109AP109875501501
Växjö | 501 | 501 |  | 2019-02-06 | Sign:brielm | 1 | - | 0.82454 | 0.2438 | 0.00685 | 0.27239 | 0.39654 | 0.00408 | 0.01223 | 0.00892 | 0.00106 | 0.00066 | 0.00255 | 0.00014 | 7e-05 | 0 | 0.00043 | 0.00088 | 0 | 0.00011 | 0.00092 | 2e-05 | 0.00083 | 2e-05 | - | - | 20190206112254AP109874501501
40137 STÅL & METALL AB | 532 | 532 |  | 2019-02-06 | Sign:brielm | 1 | - | 0.74714 | 0.36994 | 0.43494 | 0.37848 | 0.85661 | 0.01071 | 1.09173 | 0.02172 | 0.01708 | 0.00386 | 0.07062 | 0 | 0 | 0.00138 | 0.00087 | 0.01597 | 0.0002 | 0.00019 | 0.00897 | 8e-05 | 0.0005 | 1e-05 | - | - | 20190206112314AP109688532532
40215 Stena Recycling AS | 620 | 620 | - | 2019-02-06 | Ej satt något salt Sign:Krijoh | 1 | 75.49% | 0.10715 | 0.57502 | 0.00846 | 0.00838 | 0.00262 | 0.01287 | 0.02511 | 0.00578 | 0.00186 | 0.00077 | 0.00149 | 0.00018 | 0.00011 | 0.00043 | 0.00015 | 0.00125 | 0 | 0.00016 | 0.00083 | 3e-05 | 0.00026 | 2e-05 | - | - | 20190206074515AP109776620620
40091 Nord-Schrott GmbH & Co KG | 612 | 612 | - | 2019-02-05 | kontroll Pb Sign:Krijoh | 1 | 73% | 7.13244 | 0.66832 | 2.01507 | 0.17805 | 0.54088 | 0.06541 | 1.0296 | 0.0275 | 0.08379 | 0.04195 | 0.02629 | 0.00067 | 0 | 0.00199 | 0.00084 | 0.00457 | 0.00068 | 0.00126 | 0.00342 | 4e-05 | 0.00017 | 1e-05 | - | - | 20190205075044AP109700612612
40165 Stena Recycling AB Jönköping | 425 | 425 | - | 2019-02-05 | MG Sign:magnni | 1 | 64.63% | 10.55041 | 0.55784 | 0.2371 | 0.31321 | 3.77523 | 0.01282 | 0.11833 | 0.04722 | 0.00911 | 0.00365 | 0.01324 | 0.00043 | 0.00013 | 0.00029 | 0.00098 | 0.00173 | 0.00223 | 0.00022 | 0.00237 | 3e-05 | 0.00013 | 1e-05 | - | - | 20190205074741AP109848425425
40165 Stena Recycling AB Jönköping | 532 | 532 |  | 2019-02-05 | Sign:brielm | 1 | - | 2.77893 | 0.37885 | 0.59131 | 0.13624 | 0.33232 | 0.01275 | 0.82547 | 0.01752 | 0.01332 | 0.00537 | 0.00763 | 4e-05 | 0.00024 | 0.00086 | 0.00127 | 0.00675 | 3e-05 | 6e-05 | 0.01616 | 1e-05 | 0.00046 | 0 | - | - | 20190205150633AP109850532532
Oslo | 501 | 501 |  | 2019-02-04 | Sign:brielm | 1 | - | 8.35969 | 0.13894 | 0.00399 | 0.0734 | 0.08371 | 0.00501 | 0.01048 | 0.10673 | 0.00093 | 0.00045 | 0.00279 | 0.00026 | 0.00073 | 0 | 0.00131 | 0 | 0 | 0 | 0.00202 | 3e-05 | 0 | 0.00016 | - | - | 20190204150609AP109870501501
Oslo | 520 | 520 |  | 2019-02-04 | Sign:brielm | 1 | - | 6.92031 | 0.17253 | 0.00163 | 0.00752 | 0.03418 | 0.00205 | 0.00905 | 0.11549 | 0.00058 | 0.0004 | 0.00238 | 1e-05 | 0.00026 | 0 | 0.00108 | 0 | 0 | 0 | 0.00104 | 2e-05 | 0.00012 | 0.00015 | - | - | 20190204125731AP109869520520
40130 SR Halmstad NF | 312 | 312 | - | 2019-02-04 | Hög Zn transnr 15622 Sign:krijoh | 1 | 82.75% | 6.03831 | 0.52414 | 1.79431 | 0.19844 | 0.13835 | 0.05742 | 1.25864 | 0.03387 | 0.06872 | 0.05462 | 0.02115 | 0 | 0 | 0.00231 | 0.00046 | 0.00532 | 0 | 0.00126 | 0.00427 | 4e-05 | 0.00027 | 1e-05 | - | - | 20190204074631AP109815312312
40130 SR Halmstad NF | 312 | 312 | - | 2019-02-04 | transnr 15550 Sign:krijoh | 1 | 81.37% | 4.442 | 0.44231 | 1.28154 | 0.24442 | 0.20967 | 0.04437 | 0.65437 | 0.03199 | 0.0422 | 0.02569 | 0.02083 | 0.00011 | 3e-05 | 0.00224 | 0.00042 | 0.00435 | 0 | 0.00048 | 0.00441 | 3e-05 | 0.00038 | 1e-05 | - | - | 20190204074942AP109759312312
40130 SR Halmstad NF | 312 | 327 | - | 2019-02-04 | transnr 15743 Sign:krijoh | 1 | 77.19% | 6.14215 | 0.48844 | 1.45967 | 0.21252 | 0.172 | 0.05204 | 0.91546 | 0.03133 | 0.06369 | 0.0416 | 0.018 | 0 | 5e-05 | 0.00227 | 0.00021 | 0.00389 | 0 | 0.0006 | 0.00379 | 3e-05 | 0.00029 | 1e-05 | - | - | 20190204074415AP109844312327
jydsk | 421 | 421 | - | 2019-02-01 | hög Ti Sign:Krijoh | 1 | 58.15% | 7.44323 | 0.24035 | 0.0238 | 0.17042 | 0.06447 | 0.00457 | 0.02598 | 0.12515 | 0.00256 | 0.00068 | 0.00565 | 0.00027 | 0.00035 | 0 | 0.00032 | 0.00088 | 0 | 4e-05 | 0.00189 | 3e-05 | 0.00011 | 2e-05 | - | - | 20190201074523AP109833421421
40165 Jkp | 532 | 532 |  | 2019-02-01 | Sign:brielm | 1 | - | 0.759 | 0.27044 | 0.07528 | 0.07703 | 0.45797 | 0.00358 | 1.07398 | 0.01491 | 0.00297 | 0.00102 | 0.00572 | 6e-05 | 3e-05 | 0.00077 | 0.00123 | 0.00215 | 0.00013 | 0 | 0.02932 | 3e-05 | 0.00059 | 0 | - | - | 20190201083059AP109745532532
40177 Stena Recycling AB Åstorp | 501 | 501 |  | 2019-02-01 | Sign:brielm | 1 | - | 1.13883 | 0.28741 | 0.07191 | 0.50546 | 0.29801 | 0.00542 | 0.05783 | 0.00734 | 0.02215 | 0.00102 | 0.03313 | 7e-05 | 9e-05 | 0 | 0.00133 | 0.02214 | 0.0001 | 0 | 0.00177 | 8e-05 | 0.0002 | 0.00017 | - | - | 20190201082823AP109749501501
40270 Westfalen Metall GmbH | 502 | 502 | X | 2019-02-01 | köpt med cu 0,15. hög Cr Sign:Krijoh | 1 | 76.87% | 1.30568 | 0.23009 | 0.14653 | 0.56141 | 0.31901 | 0.00625 | 0.02386 | 0.02136 | 0.00239 | 0.00162 | 0.16154 | 7e-05 | 5e-05 | 2e-05 | 0.00036 | 0.00079 | 0 | 6e-05 | 0.00611 | 3e-05 | 0.00022 | 2e-05 | - | - | 20190201074108AP109677502502X
40326 Hydro Extrusion Lithuania, UAB | 502 | 502 | 504 | 2019-02-01 | något lågt utbyte Sign:Krijoh | 1 | 78.92% | 0.6811 | 0.23627 | 0.03157 | 0.24555 | 0.20971 | 0.00475 | 0.01268 | 0.01306 | 0.00127 | 0.00068 | 0.01285 | 9e-05 | 9e-05 | 0 | 4e-05 | 0.0007 | 0 | 3e-05 | 0.0012 | 3e-05 | 0.00022 | 2e-05 | - | - | 20190201074311AP109727502502504
Jydsk | 520 | 520 |  | 2019-01-31 | Sign:brielm | 1 | - | 7.85027 | 0.341 | 0.0206 | 0.15587 | 0.04344 | 0.00555 | 0.01815 | 0.05273 | 0.00291 | 0.00071 | 0.00351 | 2e-05 | 0.00012 | 0 | 0.0013 | 0 | 0 | 0 | 0.00224 | 2e-05 | 0 | 0.00015 | - | - | 20190131105227AP109833520520
Skövde | 532 | 532 |  | 2019-01-31 | Sign:brielm | 1 | - | 9.36805 | 1.43934 | 2.93454 | 0.328 | 0.00437 | 0.05953 | 0.57319 | 0.03922 | 0.04746 | 0.01765 | 0.03753 | 3e-05 | 4e-05 | 0.00238 | 0.0023 | 0.01801 | 0 | 0.00042 | 0.00631 | 1e-05 | 0 | 0 | - | - | 20190131140905AP109843532532
40101 Siegfried Jacob GmbH & Co. KG | 313 | 313 | - | 2019-01-31 | kontrollprov Sign:Krijoh | 1 | 87.4% | 0.33523 | 0.34425 | 0.06207 | 0.29487 | 0.69803 | 0.00595 | 0.05667 | 0.0172 | 0.01566 | 0.00131 | 0.01643 | 6e-05 | 8e-05 | 0.00044 | 0.00017 | 0.00166 | 0 | 0.00017 | 0.00137 | 8e-05 | 0.00038 | 2e-05 | - | - | 20190131074423AP109166313313
40142 Stena Recycling AB Ljungby | 532 | 532 |  | 2019-01-31 | Sign:brielm | 1 | - | 6.037 | 0.47998 | 0.99704 | 0.23791 | 0.05693 | 0.01698 | 0.43196 | 0.0387 | 0.01866 | 0.03072 | 0.01854 | 0.0002 | 3e-05 | 0.00119 | 0.00141 | 0.0019 | 0 | 7e-05 | 0.00642 | 1e-05 | 0 | 0 | - | - | 20190131105637AP109809532532
40165 Stena Recycling AB Jönköping | 529 | 529 |  | 2019-01-31 | Sign:brielm | 1 | - | 0.5892 | 0.41477 | 1.36692 | 0.24232 | 0.94842 | 0.0097 | 4.11859 | 0.0216 | 0.00812 | 0.00166 | 0.07417 | 7e-05 | 3e-05 | 0.00135 | 0.00241 | 0.00392 | 0.00056 | 6e-05 | 0.03819 | 0.00018 | 0.00015 | 1e-05 | - | - | 20190131105632AP109746529529
40165 Stena Recycling AB Jönköping | 532 | 532 |  | 2019-01-31 | Sign:brielm | 1 | - | 2.10603 | 0.37403 | 0.47479 | 0.41734 | 2.09722 | 0.01307 | 0.14607 | 0.02324 | 0.0282 | 0.00423 | 0.05089 | 6e-05 | 9e-05 | 0.00116 | 0.00135 | 0.00305 | 0.00098 | 8e-05 | 0.00232 | 0.00011 | 0 | 0 | - | - | 20190131105303AP109746532532
40270 Westfalen Metall GmbH | 502 | 502 | x | 2019-01-31 | profilsågspån pressat i skrotpress Sign:Krijoh | 1 | 63.58% | 0.70481 | 0.20136 | 0.04728 | 0.27047 | 0.05001 | 0.00569 | 0.22383 | 0.015 | 0.00233 | 0.00106 | 0.01738 | 1e-05 | 0.00012 | 0 | 2e-05 | 0.00128 | 0 | 9e-05 | 0.00702 | 2e-05 | 0.0002 | 2e-05 | - | - | 20190131AP109672502502X
40270 Westfalen Metall GmbH | 502 | - | - | 2019-01-31 | profilsågspån pressad i skrotpress Sign:Krijoh | 1 | 63.58% | 0.70481 | 0.20136 | 0.04728 | 0.27047 | 0.05001 | 0.00569 | 0.22383 | 0.015 | 0.00233 | 0.00106 | 0.01738 | 1e-05 | 0.00012 | 0 | 2e-05 | 0.00128 | 0 | 9e-05 | 0.00702 | 2e-05 | 0.0002 | 2e-05 | - | - | 20190131AP109672502
40091 Nord-Schrott GmbH & Co KG | 612 | 612 | - | 2019-01-30 | kontrollprov Pb Sign:Krijoh | 1 | 75.38% | 7.17922 | 0.6174 | 1.88347 | 0.16126 | 0.62298 | 0.06362 | 1.01684 | 0.02819 | 0.0872 | 0.04362 | 0.02478 | 2e-05 | 0 | 0.0021 | 0.00036 | 0.0064 | 0.00026 | 0.00126 | 0.00351 | 4e-05 | 0.00014 | 1e-05 | - | - | 20190130074722AP109700612612
40177 Stena Recycling AB Åstorp | 311 | 311 | - | 2019-01-30 | materialet blev översnöat prov2 Sign:Krijoh | 1 | 78.5% | 0.49176 | 0.3241 | 0.11373 | 0.29975 | 0.11436 | 0.00613 | 0.10891 | 0.01476 | 0.00436 | 0.00476 | 0.01005 | 3e-05 | 6e-05 | 0.00129 | 0.00039 | 0.00066 | 0 | 9e-05 | 0.00202 | 3e-05 | 0.00038 | 1e-05 | - | - | 20190130074516AP109292311311
40177 Stena Recycling AB Åstorp | 311 | 311 | - | 2019-01-30 | materialet blev översnöat prov1 Sign:Krijoh | 1 | 81.55% | 0.47039 | 0.3252 | 0.06435 | 0.31773 | 0.05305 | 0.00581 | 0.13416 | 0.01431 | 0.0042 | 0.00297 | 0.00959 | 0 | 7e-05 | 0.00158 | 0.00047 | 0.00044 | 0 | 0.00012 | 0.00207 | 2e-05 | 0.00039 | 1e-05 | - | - | 20190130074139AP109292311311
Fundo | 532 | 520 |  | 2019-01-29 | Sign:Brielm | 1 | - | 9.19033 | 0.34079 | 0.07627 | 0.14188 | 0.04342 | 0.00633 | 0.07422 | 0.12714 | 0.00532 | 0.00127 | 0.01248 | 0 | 0.0001 | 0.00086 | 0.00159 | 0.00071 | 0 | 0 | 0.00333 | 1e-05 | 0 | 0 | - | - | 20190129084633AP109804532520
Växjö | 501 | 501 |  | 2019-01-29 | Sign:Brielm | 1 | - | 0.96107 | 0.25833 | 0.00314 | 0.39509 | 0.29209 | 0.00216 | 0.00724 | 0.01105 | 0.00137 | 0.00058 | 0.00139 | 1e-05 | 8e-05 | 0 | 0.00089 | 0 | 0 | 0 | 0.00082 | 3e-05 | 0 | 0.00016 | - | - | 20190129123907AP109778501501
Växjö | 501 | 501 |  | 2019-01-29 | Sign:Brielm | 1 | - | 0.93945 | 0.28727 | 0.01125 | 0.06363 | 0.19235 | 0.00349 | 0.01625 | 0.01243 | 0.00121 | 0.00049 | 0.00339 | 5e-05 | 9e-05 | 0 | 0.00111 | 0 | 0 | 0 | 0.00091 | 2e-05 | 0.00023 | 0.00016 | - | - | 20190129112045AP109777501501
40135 Stena Recycling AB Timrå | 501 | 501 |  | 2019-01-29 | Sign:Brielm | 1 | - | 0.51276 | 0.25491 | 0.01356 | 0.07082 | 0.25327 | 0.00612 | 0.00489 | 0.01537 | 0.00089 | 0.00044 | 0.00079 | 4e-05 | 8e-05 | 0 | 0.00102 | 0 | 0 | 0 | 0.0007 | 3e-05 | 0.00012 | 0.00016 | - | - | 20190129112316AP109791501501
40215 Stena Recycling AS | 520 | 520 |  | 2019-01-29 | Sign:Brielm | 1 | - | 6.69976 | 0.21692 | 0.00319 | 0.01374 | 0.08823 | 0.00159 | 0.00749 | 0.11109 | 0.00053 | 0.00041 | 0.00112 | 2e-05 | 0.00019 | 0 | 0.00108 | 0 | 0 | 0 | 0.00099 | 2e-05 | 4e-05 | 0.00016 | - | - | 20190129084616AP109807520520
40130 SR Halmstad NF | 312 | 312 | - | 2019-01-28 | transnr 15152 Sign:Krijoh | 1 | 81.6% | 6.0033 | 0.49749 | 1.82915 | 0.20852 | 0.10941 | 0.05948 | 1.17725 | 0.03827 | 0.06359 | 0.03106 | 0.02002 | 4e-05 | 0 | 0.00272 | 0.00049 | 0.0046 | 0 | 0.00128 | 0.00464 | 3e-05 | 0.00043 | 1e-05 | - | - | 20190128075033AP109634312312
40130 SR Halmstad NF | 312 | 312 | - | 2019-01-28 | Transnr 15119 Sign:Krijoh | 1 | 81.23% | 5.00002 | 0.44411 | 1.43301 | 0.2334 | 0.18143 | 0.04835 | 0.7785 | 0.03486 | 0.05442 | 0.02108 | 0.01835 | 0.0002 | 0 | 0.00219 | 0.00035 | 0.00577 | 0 | 0.00087 | 0.00412 | 3e-05 | 0.00046 | 1e-05 | - | - | 20190128074702AP109633312312
40130 SR Halmstad NF | 312 | 327 | - | 2019-01-28 | transnr 15183 Sign:Krijoh | 1 | 72.12% | 4.94501 | 0.45078 | 1.61385 | 0.22654 | 0.21761 | 0.05302 | 0.77078 | 0.03417 | 0.07531 | 0.04115 | 0.02332 | 1e-05 | 1e-05 | 0.00269 | 0.00047 | 0.0045 | 0 | 0.00075 | 0.00459 | 3e-05 | 0.00043 | 1e-05 | - | - | 20190128075401AP109635312327
40169 Åstorp | 532 | 529 |  | 2019-01-28 | Sign:Brielm | 1 | - | 0.77081 | 0.52794 | 1.01142 | 0.22009 | 0.6426 | 0.01222 | 2.96759 | 0.02298 | 0.00909 | 0.0021 | 0.12014 | 2e-05 | 3e-05 | 0.00121 | 0.00288 | 0.00613 | 0.0002 | 4e-05 | 0.00535 | 0.00021 | 8e-05 | 1e-05 | - | - | 20190128093521AP109723532529
Skövde | 532 | 532 |  | 2019-01-25 | Sign:Brielm | 1 | - | 7.60271 | 0.65641 | 2.33589 | 0.3268 | 0.29626 | 0.04938 | 0.51924 | 0.0315 | 0.07705 | 0.0136 | 0.02725 | 7e-05 | 4e-05 | 0.00195 | 0.00149 | 0.07197 | 0.0001 | 0.00042 | 0.0051 | 1e-05 | 0 | 0 | - | - | 20190125141911AP109754532532
Vetlanda | 501 | 501 |  | 2019-01-25 | Sign:Brielm | 1 | - | 0.748 | 0.24941 | 0.0322 | 0.22409 | 0.42018 | 0.00402 | 0.01238 | 0.0079 | 0.00188 | 0.00064 | 0.00368 | 2e-05 | 0.0001 | 0 | 0.00105 | 0 | 0 | 0 | 0.00097 | 3e-05 | 0 | 0.00017 | - | - | 20190125150948AP109755501501
40066 Stena Recycling A/S | 426 | 426 | 422 | 2019-01-25 | 50% klumpar 50%löst Hög Ti Sign:Krijoh | 1 | 46.6% | 9.99064 | 0.36261 | 0.06337 | 0.2227 | 0.05557 | 0.00585 | 0.06038 | 0.13137 | 0.00404 | 0.00101 | 0.0108 | 0.00036 | 6e-05 | 0.00035 | 0.00014 | 0.00044 | 0 | 4e-05 | 0.00276 | 2e-05 | 0.00013 | 1e-05 | - | - | 20190125074604AP109270426426422
40091 Nord-Schrott GmbH & Co KG | 536 | 536 | 542 | 2019-01-25 | orena profilspåner klassas internt till 542 Sign:Krijoh | 1 | 85.93% | 1.18302 | 0.34014 | 0.15077 | 0.51536 | 0.72399 | 0.00803 | 0.41552 | 0.01801 | 0.0035 | 0.0012 | 0.04399 | 0.00076 | 4e-05 | 0.00129 | 0.00047 | 0.00058 | 0.00014 | 0.0001 | 0.00207 | 4e-05 | 0.0001 | 1e-05 | - | - | 20190125073902AP109695536536542
40130 SR Halmstad NF | 312 | 312 | - | 2019-01-25 | Sign:Krijoh | 1 | 80.28% | 6.62418 | 0.51614 | 1.79601 | 0.22023 | 0.13649 | 0.0664 | 0.97163 | 0.03969 | 0.06688 | 0.03524 | 0.0195 | 0.0002 | 2e-05 | 0.00205 | 0.00042 | 0.00451 | 8e-05 | 0.00109 | 0.00462 | 3e-05 | 0.00028 | 1e-05 | - | - | 20190125074218AP109632312312
40165 Stena Recycling AB Jönköping | 501 | 501 |  | 2019-01-24 | Sign:Brielm | 1 | - | 0.7321 | 0.29171 | 0.04496 | 0.22085 | 0.35829 | 0.00501 | 0.03892 | 0.00951 | 0.00186 | 0.00085 | 0.00899 | 7e-05 | 0.0001 | 0 | 0.00035 | 0.00156 | 0 | 6e-05 | 0.00155 | 3e-05 | 0.00076 | 3e-05 | - | - | 20190124082921AP109684501501
40165 Stena Recycling AB Jönköping | 532 | 532 |  | 2019-01-24 | Sign:Brielm | 1 | - | 5.66315 | 0.4764 | 1.44357 | 0.30941 | 0.48116 | 0.02717 | 1.92254 | 0.03222 | 0.03914 | 0.01124 | 0.03633 | 0.00012 | 0.0004 | 0.00166 | 0.00071 | 0.0103 | 0.00037 | 0.00033 | 0.00522 | 3e-05 | 0.00038 | 1e-05 | - | - | 20190124083115AP109684532532
40177 Stena Recycling AB Åstorp | 532 | 532 |  | 2019-01-24 | Sign:Brielm | 1 | - | 5.41392 | 0.48105 | 0.61117 | 0.39427 | 0.43618 | 0.01546 | 2.93584 | 0.01988 | 0.01676 | 0.00499 | 0.01208 | 1e-05 | 6e-05 | 0.00154 | 0.00126 | 0.00698 | 0.00022 | 0.0002 | 0.003 | 2e-05 | 0 | 0 | - | - | 20190124145532AP109659532532
40270 Westfalen Metall GmbH | 502 | 502 | 2 | 2019-01-24 | Denna typ av spån skulle varit briketterad Sign:Krijoh | 1 | 71.01% | 0.56245 | 0.21989 | 0.02267 | 0.04844 | 0.06995 | 0.00454 | 0.01067 | 0.01432 | 0.00106 | 0.00058 | 0.00156 | 0.0001 | 0.00014 | 0 | 0 | 0.00106 | 7e-05 | 3e-05 | 0.00134 | 3e-05 | 0.00031 | 2e-05 | - | - | 20190124074145AP10829450250202
40460 Jydsk Aluminium Industri A/S | 622 | 622 | - | 2019-01-24 | kontrollprov flagor Sign:Krijoh | 1 | 72.22% | 9.20214 | 0.32304 | 0.04105 | 0.26295 | 0.11271 | 0.00656 | 0.03806 | 0.04082 | 0.0033 | 0.0008 | 0.00562 | 0 | 0.00065 | 0 | 5e-05 | 0.00098 | 0 | 4e-05 | 0.00163 | 2e-05 | 0.00016 | 2e-05 | - | - | 20190124074414AP109664622622
40130 SR Halmstad NF | 650 | 650 | - | 2019-01-23 | transnr 14724 v4 Sign:Krijoh | 1 | 87.73% | 4.38952 | 0.41646 | 1.01068 | 0.20008 | 0.32971 | 0.03684 | 0.46228 | 0.03293 | 0.03513 | 0.0113 | 0.02247 | 2e-05 | 2e-05 | 0.00151 | 0.00054 | 0.00646 | 0 | 0.00045 | 0.00379 | 4e-05 | 0.00038 | 1e-05 | - | - | 20190123073652AP109392650650
40153 Stena Recycling AB Skänninge | 329 | 329 | x | 2019-01-23 | Prov 2 Hög Cu Zn Sign:Krijoh | 1 | 42.44% | 1.1377 | 0.40606 | 4.94319 | 0.28955 | 0.04757 | 0.03516 | 2.96578 | 0.0153 | 0.0466 | 0.04046 | 0.02438 | 6e-05 | 0 | 0.00397 | 0.00343 | 0.00244 | 0 | 0.00025 | 0.00288 | 2e-05 | 0.00037 | 2e-05 | - | - | 20190123074417AP109556329329X
40165 Stena Recycling AB Jönköping | 532 | 532 |  | 2019-01-23 | Sign:Brielm | 1 | - | 3.23026 | 0.35352 | 1.14729 | 0.36266 | 0.75948 | 0.02194 | 1.30511 | 0.02539 | 0.029 | 0.00697 | 0.04644 | 2e-05 | 0.00035 | 0.00141 | 0.00119 | 0.02295 | 0.00021 | 0.00026 | 0.01071 | 6e-05 | 0 | 0 | - | - | 20190123161826AP109686532532
40215 Stena Recycling AS | 501 | 501 |  | 2019-01-23 | Sign:Brielm | 1 | - | 2.21253 | 0.43512 | 0.09058 | 0.15509 | 0.15471 | 0.00435 | 0.01171 | 0.02366 | 0.00116 | 0.00061 | 0.00291 | 0.0001 | 0.00022 | 0 | 0.00089 | 0 | 0.00077 | 0 | 0.00819 | 3e-05 | 0 | 0.00017 | - | - | 20190123103053AP109533501501
40215 Stena Recycling AS | 501 | 501 |  | 2019-01-23 | Sign:Brielm | 1 | - | 0.42353 | 0.42466 | 0.01938 | 0.11364 | 0.41708 | 0.0049 | 0.01039 | 0.01633 | 0.00101 | 0.00051 | 0.00347 | 2e-05 | 9e-05 | 0 | 0.00083 | 0 | 5e-05 | 0 | 0.00231 | 3e-05 | 0 | 0.00017 | - | - | 20190123113853AP109570501501
40270 Westfalen Metall GmbH | 242 | 242 | x | 2019-01-23 | 650 462kg 242 73kg. Referensprov till denna använd veckoprov v4 2019. ca 20% cu Sign:Krijoh | 1 | 90.09% | 3.97085 | 0.46562 | 3.74309 | 0.16402 | 0.3107 | 0.04442 | 0.43248 | 0.0307 | 0.03354 | 0.01443 | 0.02625 | 0.00055 | 1e-05 | 0.00171 | 0.00041 | 0.00321 | 3e-05 | 0.00073 | 0.00366 | 4e-05 | 0.00043 | 0.00055 | - | - | 20190123074125AP109317242242X
Jydsk | 520 | 520 |  | 2019-01-22 | Sign:Brielm | 1 | - | 9.21255 | 0.16275 | 0.02532 | 0.18445 | 0.09103 | 0.00591 | 0.02355 | 0.0465 | 0.00293 | 0.00078 | 0.00444 | 0.00024 | 0.00018 | 0 | 0.00105 | 0 | 2e-05 | 0 | 0.00189 | 2e-05 | 0 | 0.00016 | - | - | 20190122100955AP109664520520
40121 Svenska Metallkretsen AB | 317 | 317 | x | 2019-01-22 | Hög Fe Cu Ni Zn. Inpressad snö Sign:Krijoh | 1 | 45.64% | 0.47097 | 1.19403 | 1.20489 | 0.66617 | 0.1039 | 0.07777 | 1.3315 | 0.01703 | 0.03767 | 0.03677 | 0.13126 | 0.00661 | 0 | 0.00327 | 0.00369 | 0.00127 | 0.0024 | 0.00039 | 0.00165 | 2e-05 | 9e-05 | 8e-05 | - | - | 20190122074037AP109678317317X
40130 SR Halmstad NF | 312 | 327 | - | 2019-01-22 | Sign:Krijoh | 1 | 72.07% | 4.77259 | 0.48724 | 1.50365 | 0.25923 | 0.13284 | 0.04852 | 0.76094 | 0.03058 | 0.0533 | 0.04343 | 0.02075 | 0 | 3e-05 | 0.00246 | 0.00045 | 0.00398 | 0 | 0.00085 | 0.00413 | 3e-05 | 0.00038 | 1e-05 | - | - | 20190122073659AP109407312327
40130 SR Halmstad NF | 312 | 327 | - | 2019-01-22 | Sign:Krijoh | 1 | 77.44% | 4.52601 | 0.47244 | 1.52072 | 0.27542 | 0.14994 | 0.04975 | 0.78145 | 0.03045 | 0.05093 | 0.04034 | 0.02048 | 0.00039 | 1e-05 | 0.00215 | 0.00056 | 0.00594 | 0 | 0.00073 | 0.00403 | 4e-05 | 0.00039 | 1e-05 | - | - | 20190122073301AP109406312327
40165 Stena Recycling AB Jönköping | 532 | 532 |  | 2019-01-22 | Sign:Brielm | 1 | - | 1.79118 | 0.42305 | 0.60284 | 0.50797 | 0.38991 | 0.01701 | 0.82741 | 0.0186 | 0.03536 | 0.0045 | 0.07376 | 2e-05 | 6e-05 | 0.00134 | 0.00155 | 0.04004 | 0.0002 | 0.00098 | 0.00539 | 3e-05 | 0 | 1e-05 | - | - | 20190122152918AP109683532532
40215 Stena Recycling AS | 520 | 520 |  | 2019-01-22 | Sign:Brielm | 1 | - | 7.16221 | 0.16083 | 0.00135 | 0.0035 | 0.02407 | 0.00557 | 0.00549 | 0.11785 | 0.00037 | 0.0004 | 0.00811 | 2e-05 | 0.00022 | 0 | 0.00102 | 0 | 8e-05 | 0 | 0.00096 | 2e-05 | 9e-05 | 0.00016 | - | - | 20190122101121AP109689520520
40215 Stena Recycling AS | 532 | 532 |  | 2019-01-22 | Sign:Brielm | 1 | - | 1.3028 | 0.29288 | 0.28068 | 0.48854 | 0.55244 | 0.00699 | 0.49829 | 0.03232 | 0.01697 | 0.00915 | 0.10601 | 0 | 4e-05 | 0.00132 | 0.0015 | 0.00369 | 0.00014 | 0 | 0.00567 | 7e-05 | 0 | 1e-05 | - | - | 20190122101328AP109645532532
40130 SR Halmstad NF | 312 | 327 | - | 2019-01-21 | kontrollprov Sign:Krijoh | 1 | 77.05% | 5.5698 | 0.49983 | 1.50977 | 0.23236 | 0.14643 | 0.05812 | 0.63504 | 0.037 | 0.04901 | 0.03066 | 0.02169 | 0 | 3e-05 | 0.00227 | 0.00058 | 0.00483 | 0 | 0.00065 | 0.00483 | 3e-05 | 0.0003 | 1e-05 | - | - | 20190121075238AP109405312327
40177 Stena Recycling AB Åstorp | 222 | 222 | - | 2019-01-21 | kontrollprov efter sortering Sign:krijoh | 1 | 88.35% | 0.29601 | 0.45559 | 0.11388 | 0.60222 | 0.03331 | 0.00569 | 0.03977 | 0.01842 | 0.00344 | 0.00156 | 0.00845 | 0.00056 | 0.00011 | 0.00148 | 0.00068 | 0.00284 | 0 | 0.00011 | 0.00126 | 3e-05 | 0.00043 | 2e-05 | - | - | 20190121074201AP109655222222
40374 AGES Machining AB | 536 | 536 | - | 2019-01-21 | kontrollprov Sign:Krijoh | 1 | 71.79% | 9.68135 | 0.65584 | 2.43512 | 0.24335 | 0.00853 | 0.03892 | 0.55427 | 0.02081 | 0.03899 | 0.01809 | 0.02305 | 1e-05 | 2e-05 | 0.00117 | 0.00024 | 0.006 | 0 | 0.00036 | 0.00293 | 1e-05 | 0.00016 | 1e-05 | - | - | 20190121075435AP109661536536
Skogslunds | 520 | 532 |  | 2019-01-18 | Sign:Brielm | 1 | - | 10.00163 | 0.57121 | 0.31483 | 0.18184 | 0.01658 | 0.0097 | 0.10506 | 0.01352 | 0.00886 | 0.00289 | 0.01485 | 1e-05 | 0.00014 | 0.00012 | 0.00107 | 0.00049 | 2e-05 | 0 | 0.00252 | 2e-05 | 7e-05 | 0.00015 | - | - | 20190118101403AP109667520532
Vetlanda | 501 | 501 |  | 2019-01-18 | Sign:Brielm | 1 | - | 0.90927 | 0.2416 | 0.03766 | 0.31358 | 0.42387 | 0.00384 | 0.01311 | 0.00714 | 0.00189 | 0.00069 | 0.00391 | 8e-05 | 7e-05 | 0 | 0.00096 | 0 | 0.00016 | 0 | 0.00088 | 3e-05 | 0 | 0.00017 | - | - | 20190118135827AP109690501501
40130 SR Halmstad NF | 312 | 327 | - | 2019-01-18 | Sign:Krijoh | 1 | 73.87% | 4.59295 | 0.47695 | 1.39862 | 0.25907 | 0.11644 | 0.04524 | 0.76083 | 0.03384 | 0.0512 | 0.03577 | 0.02251 | 0 | 0 | 0.00263 | 0.00054 | 0.00442 | 0 | 0.00092 | 0.00447 | 3e-05 | 0.00029 | 1e-05 | - | - | 20190118073835AP109404312327
40165 Stena Recycling AB Jönköping | 311 | 311 | - | 2019-01-18 | prov1 utbyte i underkant Sign:Krijoh | 1 | 82.87% | 0.63015 | 0.34054 | 0.18783 | 0.28219 | 0.49283 | 0.00601 | 0.22875 | 0.01592 | 0.01496 | 0.00252 | 0.01625 | 3e-05 | 6e-05 | 0.0005 | 0.00016 | 0.00417 | 0 | 0.00016 | 0.00274 | 6e-05 | 0.0005 | 2e-05 | - | - | 20190118074015AP109560311311
40165 Stena Recycling AB Jönköping | 311 | 311 | - | 2019-01-18 | prov2 Hög Zn? Utbyte i underkant Sign:Krijoh | 1 | 82.04% | 0.60342 | 0.31267 | 0.15259 | 0.26865 | 0.57719 | 0.00557 | 0.28239 | 0.01853 | 0.0117 | 0.00329 | 0.01646 | 7e-05 | 7e-05 | 0.00054 | 0.00015 | 0.00348 | 0 | 0.00015 | 0.00258 | 6e-05 | 0.00052 | 2e-05 | - | - | 20190118074342AP109560311311
40180 Stena Recycling OY | 532 | 532 |  | 2019-01-18 | Sign:Brielm | 1 | - | 1.04786 | 0.33493 | 0.34812 | 0.44285 | 1.21432 | 0.01047 | 0.4037 | 0.02201 | 0.03817 | 0.00828 | 0.05953 | 0 | 4e-05 | 0.00132 | 0.00128 | 0.0599 | 0.0001 | 2e-05 | 0.0068 | 0.00016 | 0 | 0 | - | - | 20190118101626AP109619532532
Växjö | 501 | 501 |  | 2019-01-17 | Sign:Brielm | 1 | - | 0.47724 | 0.25209 | 0.0058 | 0.02234 | 0.27082 | 0.00381 | 0.00886 | 0.01108 | 0.00069 | 0.00043 | 0.00218 | 9e-05 | 5e-05 | 0 | 0.00094 | 0 | 0.00017 | 0 | 0.00094 | 3e-05 | 0.00016 | 0.00017 | - | - | 20190117103824AP109656501501
40130 SR Halmstad NF | 312 | 327 | - | 2019-01-17 | Sign:Krijoh | 1 | 77.23% | 5.4879 | 0.51477 | 1.54581 | 0.25183 | 0.10685 | 0.05472 | 0.74638 | 0.03477 | 0.05066 | 0.03095 | 0.02262 | 3e-05 | 0 | 0.00249 | 0.00051 | 0.00441 | 0 | 0.0008 | 0.00467 | 3e-05 | 0.00024 | 1e-05 | - | - | 20190117074919AP109403312327
40130 SR Halmstad NF | 312 | 327 | - | 2019-01-17 | Sign:magnni | 1 | 74.34% | 5.24366 | 0.53231 | 1.75803 | 0.26766 | 0.0871 | 0.05334 | 0.74441 | 0.03522 | 0.05718 | 0.02898 | 0.02151 | 0.0001 | 0 | 0.00227 | 0.00088 | 0.00445 | 0 | 0.00076 | 0.00481 | 3e-05 | 0.00034 | 1e-05 | - | - | 20190117074206AP109402312327
40153 Stena Recycling AB Skänninge | 315 | 329 | Pb | 2019-01-17 | fack31 hög Zn Pb brinner extremt Sign:Krijoh | 1 | 47.64% | 1.28101 | 0.41599 | 3.14066 | 0.29777 | 0.08993 | 0.05312 | 3.41862 | 0.01549 | 0.10179 | 0.04022 | 0.02103 | 6e-05 | 0 | 0.00418 | 0.00218 | 0.00386 | 0 | 0.00059 | 0.00297 | 2e-05 | 0.00029 | 1e-05 | - | - | 20190117074501AP109556315329PB
40177 Stena Recycling AB Åstorp | 532 | 532 |  | 2019-01-17 | Sign:Brielm | 1 | - | 4.31773 | 0.55946 | 1.38979 | 0.40436 | 0.99088 | 0.01499 | 2.8278 | 0.02619 | 0.01983 | 0.00332 | 0.05042 | 0.00429 | 0.0008 | 0.00131 | 0.00235 | 0.0153 | 0.00944 | 0.00015 | 0.00598 | 0.00029 | 0.00327 | 0.00092 | - | - | 20190117115713AP109663532532
40180 Stena Recycling OY | 532 | 532 |  | 2019-01-17 | Sign:Brielm | 1 | - | 6.65978 | 0.55118 | 2.02992 | 0.20084 | 0.08794 | 0.02384 | 0.46185 | 0.01809 | 0.02608 | 0.00792 | 0.02129 | 0 | 0.00016 | 0.00147 | 0.00185 | 0.04478 | 0.00014 | 0.00012 | 0.00393 | 1e-05 | 0.00019 | 0 | - | - | 20190117131618AP109492532532
40180 Stena Recycling OY | 532 | 532 |  | 2019-01-17 | Sign:Brielm | 1 | - | 0.85848 | 0.32067 | 0.23674 | 0.46713 | 1.1842 | 0.00877 | 0.41389 | 0.0224 | 0.05097 | 0.00761 | 0.06203 | 0 | 4e-05 | 0.00111 | 0.00135 | 0.0833 | 9e-05 | 0 | 0.00743 | 0.0002 | 0 | 0 | - | - | 20190117093348AP109618532532
Vetlanda | 501 | 501 |  | 2019-01-16 | Sign:Brielm | 1 | - | 0.44248 | 0.29716 | 0.00721 | 0.04163 | 0.04055 | 0.00346 | 0.01621 | 0.01304 | 0.00112 | 0.0005 | 0.00279 | 0 | 3e-05 | 0 | 0.00081 | 0 | 0 | 0 | 0.00098 | 3e-05 | 0.00014 | 0.00016 | - | - | 20190116115148AP109654501501
40091 Nord-Schrott GmbH & Co KG | 532 | 532 |  | 2019-01-16 | Sign:Brielm | 1 | - | 1.09972 | 0.29771 | 0.46696 | 0.36212 | 1.3219 | 0.00967 | 0.86041 | 0.02292 | 0.03596 | 0.00731 | 0.05698 | 0 | 4e-05 | 0.00134 | 0.00119 | 0.02686 | 0.00018 | 6e-05 | 0.00625 | 9e-05 | 0 | 2e-05 | - | - | 20190116130812AP109288532532
40130 SR Halmstad NF | 312 | 327 | - | 2019-01-16 | Sign:Krijoh | 1 | 76.23% | 6.3087 | 0.54036 | 1.63777 | 0.23732 | 0.13333 | 0.06404 | 0.74991 | 0.0364 | 0.05822 | 0.03132 | 0.0221 | 0 | 0 | 0.00239 | 0.00063 | 0.00524 | 0 | 0.00082 | 0.00487 | 3e-05 | 0.00019 | 1e-05 | - | - | 20190116074227AP109401312327
40130 SR Halmstad NF | 650 | 650 | - | 2019-01-16 | transnr 14109 v3 Sign:Krijoh | 1 | 88.48% | 5.19749 | 0.46333 | 1.14271 | 0.20116 | 0.26403 | 0.04828 | 0.54515 | 0.03736 | 0.03824 | 0.01398 | 0.02199 | 0 | 0 | 0.00201 | 0.00042 | 0.00394 | 0 | 0.00052 | 0.0051 | 4e-05 | 0.00028 | 1e-05 | - | - | 20190116073949AP109381650650
40135 Stena Recycling AB Timrå | 501 | 501 |  | 2019-01-16 | Sign:Brielm | 1 | - | 0.49721 | 0.22961 | 0.00606 | 0.06807 | 0.07181 | 0.00784 | 0.01106 | 0.01519 | 0.00097 | 0.00065 | 0.00063 | 4e-05 | 0.00014 | 0 | 0.00014 | 0.00071 | 0 | 0.00014 | 0.00149 | 3e-05 | 0.00052 | 2e-05 | - | - | 20190116143821AP109441501501
40165 Stena Recycling AB Jönköping | 532 | 532 |  | 2019-01-16 | Sign:Brielm | 1 | - | 2.06445 | 0.32551 | 0.29451 | 0.31702 | 0.66272 | 0.01225 | 0.54206 | 0.0198 | 0.0136 | 0.00298 | 0.02719 | 3e-05 | 5e-05 | 0.00099 | 0.00119 | 0.0082 | 0.00022 | 0 | 0.00975 | 4e-05 | 0 | 0 | - | - | 20190116164045AP109567532532
40165 Stena Recycling AB Jönköping | 659 | 659 | 2 | 2019-01-16 | krossad rulltrappa Sign:Krijoh | 1 | 84.67% | 11.56504 | 0.61033 | 0.19188 | 0.1196 | 0.01748 | 0.01431 | 0.08904 | 0.01926 | 0.0071 | 0.00216 | 0.00545 | 0.00043 | 0.00058 | 0.00047 | 0.00054 | 0.00049 | 0.03127 | 9e-05 | 0.00416 | 3e-05 | 3e-05 | 2e-05 | - | - | 20190116073604AP10957765965902
Fundo | 532 | 520 |  | 2019-01-15 | Sign:Brielm | 1 | - | 9.47675 | 0.19571 | 0.08821 | 0.06445 | 0.02411 | 0.00584 | 0.02519 | 0.10572 | 0.00217 | 0.00109 | 0.00433 | 1e-05 | 8e-05 | 0.00098 | 0.00168 | 0.00038 | 2e-05 | 0 | 0.00425 | 1e-05 | 0.00015 | 0 | - | - | 20190115095715AP109643532520
Växjö | 501 | 501 |  | 2019-01-15 | Sign:Brielm | 1 | - | 0.70601 | 0.24067 | 0.00653 | 0.18543 | 0.26189 | 0.00317 | 0.01378 | 0.0072 | 0.00121 | 0.0007 | 0.00217 | 1e-05 | 4e-05 | 0 | 0.00082 | 0 | 1e-05 | 0 | 0.0009 | 2e-05 | 0.00017 | 0.00016 | - | - | 20190115102701AP109642501501
Växjö | 501 | 501 |  | 2019-01-15 | Sign:Brielm | 1 | - | 0.61483 | 0.26935 | 0.00454 | 0.12283 | 0.13843 | 0.00329 | 0.00822 | 0.00936 | 0.00098 | 0.00049 | 0.00172 | 0.00018 | 1e-05 | 0 | 0.0009 | 0 | 0.00048 | 0 | 0.00146 | 3e-05 | 7e-05 | 0.00017 | - | - | 20190115102623AP109641501501
40106 Stena aluminium ab | 661 | 661 | - | 2019-01-15 | 70% fraggat 7kg mek FeHög Mg Sign:krijoh | 1 | 75.97% | 6.81254 | 0.54829 | 1.23107 | 0.18829 | 0.63171 | 0.05283 | 0.77673 | 0.03236 | 0.06913 | 0.02973 | 0.02116 | 0.00022 | 0 | 0.00162 | 0.0006 | 0.00507 | 0.00017 | 0.00109 | 0.004 | 4e-05 | 0.00026 | 1e-05 | - | - | 20190115073754661661
40130 SR Halmstad NF | 312 | 327 | - | 2019-01-15 | Sign:magnni | 1 | 74.49% | 5.04282 | 0.5217 | 1.84726 | 0.24289 | 0.10447 | 0.06553 | 1.04627 | 0.03003 | 0.08267 | 0.0778 | 0.02347 | 1e-05 | 0 | 0.00265 | 0.00075 | 0.00554 | 0 | 0.00644 | 0.00419 | 3e-05 | 0.00026 | 1e-05 | - | - | 20190115074122AP109399312327
40130 SR Halmstad NF | 312 | 327 | - | 2019-01-15 | Sign:krijoh | 1 | 78.12% | 5.02621 | 0.50754 | 1.46465 | 0.25829 | 0.11822 | 0.05577 | 0.60415 | 0.02907 | 0.04393 | 0.02526 | 0.0179 | 0.00013 | 0 | 0.00131 | 0.00058 | 0.00428 | 0.00073 | 0.00062 | 0.00407 | 3e-05 | 0.00025 | 1e-05 | - | - | 20190115074521AP109400312327
40136 Stena Recycling AB Arvika | 532 | 520 |  | 2019-01-15 | Sign:Brielm | 1 | - | 9.09417 | 0.38062 | 0.14207 | 0.195 | 0.04207 | 0.009 | 0.07742 | 0.06508 | 0.00561 | 0.00202 | 0.01364 | 1e-05 | 0.0001 | 0.00135 | 0.0014 | 0.00045 | 4e-05 | 0.00013 | 0.0025 | 0 | 2e-05 | 0 | - | - | 20190115095417AP109553532520
40136 Stena Recycling AB Arvika | 534 | 534 |  | 2019-01-15 | Sign:Brielm | 1 | - | 0.92773 | 0.36897 | 0.28842 | 0.45692 | 0.21862 | 0.11422 | 0.9096 | 0.01654 | 0.0017 | 0.00138 | 0.08232 | 0 | 3e-05 | 0.00143 | 0.00145 | 0.00081 | 5e-05 | 0 | 0.00202 | 2e-05 | 0 | 0 | - | - | 20190115095413AP109553534534
40165 Stena Recycling AB Jönköping | 501 | 501 |  | 2019-01-15 | Sign:Brielm | 1 | - | 0.76526 | 0.2483 | 0.05705 | 0.2145 | 0.35455 | 0.00551 | 0.11506 | 0.0117 | 0.01534 | 0.00094 | 0.01148 | 3e-05 | 0.0002 | 0 | 0.00117 | 0.01643 | 0.00012 | 0 | 0.00289 | 4e-05 | 0 | 0.00017 | - | - | 20190115163526AP109565501501
40165 Stena Recycling AB Jönköping | 532 | 532 |  | 2019-01-15 | Sign:Brielm | 1 | - | 2.84021 | 0.38389 | 0.49134 | 0.38355 | 0.75427 | 0.01122 | 1.20499 | 0.03167 | 0.03602 | 0.00526 | 0.05801 | 3e-05 | 6e-05 | 0.00132 | 0.00133 | 0.01481 | 0.00034 | 5e-05 | 0.016 | 7e-05 | 0 | 0 | - | - | 20190115163621AP109565532532
40215 Stena Recycling AS | 520 | 520 |  | 2019-01-15 | Sign:Brielm | 1 | - | 8.18115 | 0.11315 | 0.00348 | 0.0336 | 0.20876 | 0.00536 | 0.01068 | 0.10781 | 0.00079 | 0.00044 | 0.00129 | 5e-05 | 0.00184 | 0 | 0.0012 | 0 | 0.00014 | 0 | 0.00164 | 3e-05 | 0 | 0.00015 | - | - | 20190115142115AP109552520520
Ages | 426 | 426 | - | 2019-01-14 | Sign:Krijoh | 1 | 57.84% | 8.48019 | 1.13501 | 1.82928 | 0.55732 | 0.03027 | 0.02961 | 0.47559 | 0.0429 | 0.0269 | 0.01316 | 0.07748 | 0.00056 | 5e-05 | 0.00228 | 0.00224 | 0.00566 | 0.00016 | 0.00019 | 0.00331 | 2e-05 | 2e-05 | 1e-05 | - | - | 20190114074719AP109547426426
40091 Nord-Schrott GmbH & Co KG | 521 | 521 | - | 2019-01-14 | Kontrollprov Hög Ti Sign:Krijoh | 1 | 79.19% | 6.90054 | 0.18449 | 0.07783 | 0.05303 | 0.10543 | 0.00657 | 0.02541 | 0.12993 | 0.01657 | 0.00087 | 0.00797 | 0.00013 | 0.00037 | 0 | 3e-05 | 0.01971 | 0 | 6e-05 | 0.00148 | 2e-05 | 0.0001 | 2e-05 | - | - | 20190114074154AP109484521521
40130 SR Halmstad NF | 312 | 312 | - | 2019-01-14 | Sign:Krijoh | 1 | 80.29% | 5.36878 | 0.50336 | 1.36841 | 0.25513 | 0.16753 | 0.05154 | 0.74914 | 0.03545 | 0.04808 | 0.04264 | 0.02199 | 1e-05 | 0 | 0.00295 | 0.00055 | 0.00493 | 0 | 0.00063 | 0.00453 | 3e-05 | 0.00023 | 1e-05 | - | - | 20190114074618AP109398312312
40165 Stena Recycling AB Jönköping | 532 | 532 |  | 2019-01-14 | Sign:Brielm | 1 | - | 1.94953 | 0.30735 | 0.47645 | 0.24647 | 0.06449 | 0.00851 | 0.19754 | 0.01243 | 0.00767 | 0.00321 | 0.00795 | 0 | 4e-05 | 0.00074 | 0.00146 | 0.00076 | 3e-05 | 0 | 0.00181 | 1e-05 | 8e-05 | 0 | - | - | 20190114114453AP109563532532
Jydsk | 520 | 520 |  | 2019-01-11 | Sign:Brielm | 1 | - | 9.21622 | 0.26721 | 0.02019 | 0.15882 | 0.13223 | 0.0062 | 0.02211 | 0.05235 | 0.00248 | 0.00071 | 0.00362 | 0.00036 | 0.00091 | 0 | 0.00107 | 0 | 0.00029 | 0 | 0.00165 | 2e-05 | 0 | 0.00016 | - | - | 20190111085422AP109517520520
Växjö | 501 | 501 |  | 2019-01-11 | Sign:Brielm | 1 | - | 0.56616 | 0.24839 | 0.0242 | 0.08329 | 0.07845 | 0.00356 | 0.0104 | 0.01369 | 0.00089 | 0.00054 | 0.00861 | 4e-05 | 0.00012 | 0 | 0.00018 | 0.00066 | 0 | 5e-05 | 0.00172 | 2e-05 | 0.00036 | 2e-05 | - | - | 20190111130516AP109622501501
Växjö | 501 | 501 |  | 2019-01-11 | Sign:Brielm | 1 | - | 0.49267 | 0.22198 | 0.0072 | 0.0619 | 0.30504 | 0.00437 | 0.01291 | 0.00777 | 0.00096 | 0.00056 | 0.00197 | 6e-05 | 0.00012 | 0 | 0.00019 | 0.00063 | 0 | 5e-05 | 0.00099 | 3e-05 | 0.00094 | 3e-05 | - | - | 20190111131007AP109559501501
40066 Stena Recycling A/S | 501 | 501 |  | 2019-01-11 | Sign:Brielm | 1 | - | 0.51981 | 0.16293 | 0.04007 | 0.02034 | 0.26263 | 0.00359 | 0.01133 | 0.01382 | 0.00072 | 0.00045 | 0.00206 | 3e-05 | 4e-05 | 0 | 0.00206 | 0 | 7e-05 | 0 | 0.00078 | 8e-05 | 0 | 0.00016 | - | - | 20190111100421AP109519501501
40091 Nord-Schrott GmbH & Co KG | 532 | 532 |  | 2019-01-11 | Sign:Brielm | 1 | - | 0.67446 | 0.27006 | 0.29166 | 0.35679 | 1.25389 | 0.00726 | 0.46859 | 0.02211 | 0.02734 | 0.0016 | 0.04635 | 2e-05 | 3e-05 | 0.00112 | 0.0011 | 0.01268 | 0.0001 | 1e-05 | 0.00339 | 0.00017 | 0 | 1e-05 | - | - | 20190111085646AP109287532532
40137 STÅL & METALL AB | 215 | 218 | - | 2019-01-11 | rensade oxiderade kylare Sign:Krijoh | 1 | 63.6% | 0.94252 | 0.38213 | 0.26691 | 0.9108 | 0.02821 | 0.0087 | 0.39473 | 0.03301 | 0.005 | 0.00155 | 0.01085 | 0.00311 | 5e-05 | 0.00155 | 0.00174 | 0.00128 | 0 | 0.00012 | 0.01355 | 4e-05 | 0.00062 | 2e-05 | - | - | 20190111073852AP109512215218
40137 STÅL & METALL AB | 501 | 501 |  | 2019-01-11 | Sign:Brielm | 1 | - | 0.49306 | 0.23034 | 0.01438 | 0.08138 | 0.19216 | 0.00399 | 0.00618 | 0.01115 | 0.00082 | 0.00044 | 0.00147 | 5e-05 | 2e-05 | 0 | 0.00094 | 0 | 4e-05 | 0 | 0.00094 | 3e-05 | 0.00016 | 0.00016 | - | - | 20190111105206AP109510501501
40165 Stena Recycling AB Jönköping | 202 | 202 | - | 2019-01-11 | mek Fe 2kg Sign:Krijoh | 1 | 86.92% | 0.3354 | 0.3581 | 0.0507 | 0.29119 | 1.91041 | 0.00704 | 0.05059 | 0.02254 | 0.00336 | 0.00126 | 0.0399 | 0.00022 | 8e-05 | 0.0006 | 0.00033 | 0.00289 | 0 | 0.00011 | 0.00133 | 0.00014 | 0.00055 | 2e-05 | - | - | 20190111074154AP109472202202
40165 Stena Recycling AB Jönköping | 532 | 532 |  | 2019-01-11 | Sign:Brielm | 1 | - | 6.99224 | 0.44693 | 0.29515 | 0.19503 | 0.08891 | 0.01058 | 0.10607 | 0.03484 | 0.00721 | 0.00281 | 0.0125 | 1e-05 | 4e-05 | 0.00067 | 0.00047 | 0.00115 | 0 | 0.00013 | 0.00197 | 3e-05 | 0.00024 | 1e-05 | - | - | 20190111131224AP109623532532
Skövde | 532 | 532 |  | 2019-01-10 | Sign:Brielm | 1 | - | 4.32736 | 0.57578 | 1.3305 | 0.57713 | 0.03833 | 0.02584 | 0.27598 | 0.02851 | 0.20655 | 0.01098 | 0.04066 | 0 | 0 | 0.0023 | 0.00285 | 0.29149 | 0 | 0.00027 | 0.00376 | 2e-05 | 0.00023 | 1e-05 | - | - | 20190110092636AP109555532532
40130 SR Halmstad NF | 650 | 650 | - | 2019-01-10 | Transnr 13511 v2 Sign:Krijoh | 1 | 88.18% | 4.39137 | 0.4263 | 0.85335 | 0.19843 | 0.33341 | 0.03785 | 0.44205 | 0.03106 | 0.02888 | 0.00935 | 0.02046 | 0 | 3e-05 | 0.00146 | 0.00063 | 0.00335 | 0 | 0.00037 | 0.00414 | 3e-05 | 0.00038 | 1e-05 | - | - | 20190110073237AP108977650650
40165 Stena Recycling AB Jönköping | 200 | 200 | - | 2019-01-10 | luvata Sign:Krijoh | 1 | 90.23% | 0.52394 | 0.70087 | 0.06362 | 0.02295 | 0.0109 | 0.00455 | 0.00911 | 0.01934 | 0.00114 | 0.00073 | 0.00566 | 6e-05 | 0.00011 | 0.00104 | 1e-05 | 0.00139 | 0 | 7e-05 | 0.00101 | 3e-05 | 0.00033 | 2e-05 | - | - | 20190110074334AP109470200200
40066 Stena Recycling A/S | 311 | 311 | x | 2019-01-09 | prov2 Hög Zn Sign:Krijoh | 1 | 85.81% | 0.55824 | 0.32178 | 0.13969 | 0.24237 | 0.34051 | 0.0065 | 0.36492 | 0.01638 | 0.01325 | 0.00179 | 0.01345 | 4e-05 | 7e-05 | 2e-05 | 0.00013 | 0.0037 | 0 | 0.00014 | 0.00263 | 4e-05 | 0.00042 | 2e-05 | - | - | 20190109074824AP109337311311X
40130 SR Halmstad NF | 312 | 315 | - | 2019-01-09 | El skrot samt sten Sign:Krijoh | 1 | 66.49% | 5.40438 | 0.52259 | 1.47534 | 0.25192 | 0.09236 | 0.05254 | 0.74665 | 0.03268 | 0.05538 | 0.04782 | 0.01911 | 0.0001 | 0 | 0.00221 | 0.00067 | 0.0044 | 0.00018 | 0.00065 | 0.00421 | 2e-05 | 0.00027 | 1e-05 | - | - | 20190109073738AP109397312315
40137 STÅL & METALL AB | 532 | 532 |  | 2019-01-09 | Sign:Brielm | 1 | - | 0.65119 | 0.25615 | 0.21383 | 0.19838 | 0.53335 | 0.00552 | 0.26596 | 0.01295 | 0.01352 | 0.00102 | 0.02066 | 3e-05 | 3e-05 | 0.00057 | 0.00121 | 0.01916 | 0.00015 | 0 | 0.00355 | 4e-05 | 0.00014 | 1e-05 | - | - | 20190109111919AP109509532532
40165 Stena Recycling AB Jönköping | 532 | 532 |  | 2019-01-09 | Sign:Brielm | 1 | - | 2.33646 | 0.38226 | 0.60342 | 0.35353 | 0.65876 | 0.08234 | 0.75814 | 0.02586 | 0.02953 | 0.00483 | 0.05033 | 3e-05 | 6e-05 | 0.00126 | 0.0012 | 0.02421 | 0.00016 | 5e-05 | 0.00557 | 6e-05 | 0 | 3e-05 | - | - | 20190109131146AP109542532532
40177 Stena Recycling AB Åstorp | 222 | 312 | - | 2019-01-09 | prov2 Sign:Krijoh | 1 | 84.62% | 0.31781 | 0.48212 | 1.17751 | 0.65405 | 0.08061 | 0.00654 | 0.06508 | 0.01773 | 0.00509 | 0.00414 | 0.00774 | 0.00056 | 5e-05 | 0.00126 | 0.001 | 0.00198 | 0 | 0.00021 | 0.00116 | 3e-05 | 0.0005 | 2e-05 | - | - | 20190109074621AP109318222312
40215 Stena Recycling AS | 520 | 520 |  | 2019-01-09 | Sign:Brielm | 1 | - | 6.60231 | 0.11801 | 0.00629 | 0.00935 | 0.10922 | 0.00119 | 0.01538 | 0.1169 | 0.00039 | 0.00037 | 0.00102 | 3e-05 | 0.00059 | 0 | 0.00092 | 0 | 4e-05 | 0 | 0.00103 | 2e-05 | 5e-05 | 0.00016 | - | - | 20190109075431AP109518520520
Vetlanda | 501 | 501 |  | 2019-01-08 | Sign:Brielm | 1 | - | 0.98391 | 0.24708 | 0.04798 | 0.33725 | 0.36204 | 0.00447 | 0.01358 | 0.00642 | 0.00132 | 0.00073 | 0.00383 | 0.00011 | 7e-05 | 0 | 0.00057 | 0.00042 | 0 | 5e-05 | 0.00087 | 2e-05 | 0.00129 | 2e-05 | - | - | 20190108075531AP109522501501
40106 Stena aluminium ab | 650 | 650 | x | 2019-01-08 | konsignationslager kom augusti 2018. oxiderat 650 prov1 Sign:Krijoh | 1 | 79.69% | 4.62575 | 0.43665 | 0.9458 | 0.19132 | 0.25143 | 0.03814 | 0.4878 | 0.03069 | 0.03554 | 0.01219 | 0.01905 | 0 | 0 | 0.00163 | 0.00033 | 0.00374 | 0 | 0.00041 | 0.00364 | 3e-05 | 0.00033 | 1e-05 | - | - | 20190108075215650650X
40106 Stena aluminium ab | 650 | 650 | x | 2019-01-08 | konsignationslager kom augusti 2018. oxiderat 650 prov2 Sign:Krijoh | 1 | 82.63% | 4.60116 | 0.43932 | 1.00551 | 0.19785 | 0.25713 | 0.03909 | 0.47674 | 0.03173 | 0.03785 | 0.01168 | 0.02123 | 0 | 0 | 0.00155 | 0.00043 | 0.00364 | 0 | 0.0005 | 0.00432 | 3e-05 | 0.00032 | 1e-05 | - | - | 20190108074816650650X
40130 SR Halmstad NF | 312 | 318 | - | 2019-01-08 | El skrot samt sten Sign:Krijoh | 1 | 68.34% | 4.92105 | 0.51512 | 1.90327 | 0.25637 | 0.07095 | 0.05185 | 0.87654 | 0.03027 | 0.07563 | 0.06173 | 0.01891 | 0 | 0 | 0.00282 | 0.0006 | 0.00411 | 0 | 0.00083 | 0.00402 | 3e-05 | 0.00025 | 1e-05 | - | - | 20190108074305AP109396312318
40165 Stena Recycling AB Jönköping | 532 | 532 |  | 2019-01-08 | Sign:Brielm | 1 | - | 0.95091 | 0.35791 | 1.08892 | 0.46766 | 0.94153 | 0.01014 | 1.39109 | 0.01815 | 0.08211 | 0.00323 | 0.05428 | 3e-05 | 5e-05 | 0.00125 | 0.00116 | 0.12023 | 0.00031 | 0.0001 | 0.01152 | 6e-05 | 0 | 2e-05 | - | - | 20190108153731AP109471532532
40121 Svenska Metallkretsen AB | 317 | 317 | - | 2019-01-07 | Kontrollprov januari Sign:Krijoh | 1 | 52.19% | 0.29998 | 0.84859 | 1.81695 | 0.6032 | 0.12928 | 0.06153 | 2.3247 | 0.01835 | 0.44593 | 0.07204 | 0.04927 | 0.00397 | 0 | 0.00958 | 0.00541 | 0.00159 | 0.00114 | 0.00045 | 0.0016 | 2e-05 | 0.00028 | 3e-05 | - | - | 20190107074038AP109493317317
40177 Stena Recycling AB Åstorp | 202 | 202 | - | 2019-01-07 | kontrollprov på fraggad ny MG leg plåt Sign:magnni | 1 | 87.12% | 0.33121 | 0.30792 | 0.06348 | 0.22579 | 2.21281 | 0.00623 | 0.03268 | 0.01671 | 0.00295 | 0.00097 | 0.04201 | 0.00022 | 8e-05 | 0.00019 | 8e-05 | 0.00248 | 0 | 7e-05 | 0.00122 | 9e-05 | 0.00028 | 2e-05 | - | - | 20190107074421AP109459202202
40177 Stena Recycling AB Åstorp | 222 | 312 | - | 2019-01-07 | Hög Cu Sign:Krijoh | 1 | 85.33% | 0.30083 | 0.46866 | 0.71174 | 0.5498 | 0.17933 | 0.00637 | 0.03341 | 0.02017 | 0.00348 | 0.00276 | 0.00933 | 6e-05 | 8e-05 | 0.00145 | 0.0008 | 0.00293 | 0 | 0.00012 | 0.00119 | 3e-05 | 0.00042 | 2e-05 | - | - | 20190107074323AP109318222312
40130 SR Halmstad NF | 312 | 315 | - | 2019-01-04 | El skrot samt sten och betong. Lågt utbyte Sign:Krijoh | 1 | 60.41% | 4.05091 | 0.47845 | 1.31899 | 0.2729 | 0.07779 | 0.04544 | 0.70278 | 0.02612 | 0.056 | 0.05174 | 0.018 | 0 | 0 | 0.00281 | 0.00069 | 0.00315 | 0 | 0.00073 | 0.00336 | 3e-05 | 0.00033 | 1e-05 | - | - | 20190104073931AP109062312315
40165 Stena Recycling AB Jönköping | 532 | 532 |  | 2019-01-04 | Sign:Brielm | 1 | - | 4.06396 | 0.36746 | 1.35168 | 0.31038 | 0.46326 | 0.0169 | 1.72532 | 0.0242 | 0.0555 | 0.00689 | 0.02344 | 6e-05 | 0.0003 | 0.00148 | 0.0013 | 0.07287 | 0.00023 | 0.00024 | 0.00647 | 3e-05 | 3e-05 | 5e-05 | - | - | 20190104143236AP109469532532
40460 Jydsk Aluminium Industri A/S | 421 | 421 | - | 2019-01-04 | kontrollprov Sign:Krijoh | 1 | 51.61% | 7.91864 | 0.23829 | 0.03614 | 0.18434 | 0.06374 | 0.0053 | 0.02915 | 0.08868 | 0.00279 | 0.0009 | 0.00438 | 0.00013 | 0.00027 | 0 | 0.00038 | 0.0012 | 0 | 9e-05 | 0.00139 | 2e-05 | 0.00013 | 2e-05 | - | - | 20190104074504AP108399421421
40467 Skrotfrag AB | 311 | 311 | 322 | 2019-01-04 | prov2 Hög Zn Sign:Krijoh | 1 | 76.21% | 1.03521 | 0.3614 | 0.46188 | 0.36404 | 0.12862 | 0.01099 | 0.31264 | 0.01699 | 0.01759 | 0.01072 | 0.01259 | 0.00033 | 7e-05 | 0.00111 | 0.00038 | 0.00201 | 0 | 0.00023 | 0.00348 | 3e-05 | 0.00036 | 2e-05 | - | - | 20190104074121AP109453311311322
40130 SR Halmstad NF | 329 | 315 | - | 2019-01-03 | Hallstahammar tweak Sign:Krijoh | 1 | 66.56% | 5.73689 | 0.51885 | 2.0366 | 0.25758 | 0.07932 | 0.06039 | 0.81804 | 0.0334 | 0.0788 | 0.04705 | 0.02085 | 1e-05 | 1e-05 | 0.00292 | 0.00069 | 0.0044 | 0 | 0.00082 | 0.00464 | 3e-05 | 0.00021 | 1e-05 | - | - | 20190103073729AP109307329315
40130 SR Halmstad NF | 329 | 329 | - | 2019-01-03 | Hallstahammar Light alu Sign:Krijoh | 1 | 49.64% | 1.65459 | 0.32391 | 0.26257 | 0.37254 | 12.30765 | 0.01465 | 0.45476 | 0.01533 | 0.01706 | 0.0098 | 0.0159 | 0.00114 | 1e-05 | 0.00109 | 0.00214 | 0.00305 | 0.00097 | 0.00056 | 0.0029 | 9e-05 | 0.0006 | 7e-05 | - | - | 20190103073359AP109307329329
40130 SR Halmstad NF | 329 | 650 | - | 2019-01-03 | Hallstahammar Twitch Sign:Krijoh | 1 | 86.76% | 5.22334 | 0.45001 | 1.10596 | 0.19948 | 0.2985 | 0.04331 | 0.53258 | 0.03513 | 0.03883 | 0.01385 | 0.02118 | 1e-05 | 1e-05 | 0.00169 | 0.00064 | 0.00444 | 0 | 0.0005 | 0.00519 | 4e-05 | 0.00036 | 3e-05 | - | - | 20190103073134AP109307329650
40197 Skogslunds Metallgjuteri AB | 532 | 532 |  | 2019-01-03 | Sign:Brielm | 1 | - | 10.16995 | 0.45806 | 0.23644 | 0.17679 | 0.09977 | 0.00841 | 0.09617 | 0.02335 | 0.00717 | 0.00233 | 0.01476 | 5e-05 | 0.00036 | 0.00026 | 0.001 | 0 | 0.00141 | 0 | 0.00252 | 2e-05 | 0 | 0.00015 | - | - | 20190103080635AP109499532532
40215 Stena Recycling AS | 520 | 520 |  | 2019-01-03 | Sign:Brielm | 1 | - | 6.79176 | 0.10364 | 0.00076 | 0.00317 | 0.11394 | 0.00101 | 0.00547 | 0.1193 | 0.00033 | 0.0004 | 0.00073 | 3e-05 | 0.0007 | 0 | 0.001 | 0 | 4e-05 | 0 | 0.00098 | 2e-05 | 6e-05 | 0.00016 | - | - | 20190103080416AP109501520520
Fundo | 532 | 520 |  | 2018-12-21 | Sign:brielm | 1 | - | 9.45569 | 0.32509 | 0.19511 | 0.20274 | 0.10943 | 0.0078 | 0.06116 | 0.13258 | 0.0043 | 0.00174 | 0.01085 | 4e-05 | 0.00066 | 0.00106 | 0.00156 | 0.00068 | 0.00011 | 2e-05 | 0.00309 | 1e-05 | 0 | 1e-05 | - | - | 20181221081109AP109485532520
40038 SCANPAN A/S | 520 | 520 |  | 2018-12-21 | Sign:brielm | 1 | - | 10.65238 | 0.70881 | 0.11432 | 0.18734 | 0.02434 | 0.00877 | 0.08114 | 0.04343 | 0.00691 | 0.00155 | 0.02416 | 1e-05 | 0.00018 | 0.00034 | 0.0011 | 0 | 4e-05 | 0 | 0.0036 | 2e-05 | 0 | 0.00015 | - | - | 20181221100238AP109488520520
40066 Stena Recycling A/S | 311 | 311 | x | 2018-12-21 | mek Fe 2kg Hög Zn Sign:Krijoh | 1 | 86.74% | 0.54037 | 0.30697 | 0.11018 | 0.20944 | 0.39708 | 0.0057 | 0.45208 | 0.01345 | 0.01682 | 0.0033 | 0.01209 | 6e-05 | 7e-05 | 0 | 0.00081 | 0 | 0.00071 | 0 | 0.00306 | 5e-05 | 0 | 0.00016 | - | - | 20181221075737AP109337311311X
40165 Stena Recycling AB Jönköping | 532 | 532 |  | 2018-12-21 | Sign:brielm | 1 | - | 5.47492 | 0.45442 | 1.0022 | 0.3666 | 1.43577 | 0.02356 | 0.24414 | 0.02342 | 0.01617 | 0.00647 | 0.04386 | 0.00015 | 0.0001 | 0.00135 | 0.00121 | 0.00187 | 0.00021 | 0.00024 | 0.00302 | 5e-05 | 0 | 0.00022 | - | - | 20181221114732AP109421532532
40168 Stena Recycling AB Linköping | 536 | 532 | x | 2018-12-21 | Utbyte 140 granulat 94% 66kg briketter +351kg granulat. Sign:Krijoh | 1 | 88.49% | 0.09449 | 0.13937 | 0.63234 | 0.04475 | 0.01125 | 0.00281 | 0.02614 | 0.00366 | 0.00121 | 0.00063 | 0.00074 | 0.00107 | 0.0001 | 0 | 0.00064 | 0 | 0.00069 | 0 | 0.01202 | 2e-05 | 0.00072 | 0.01903 | - | - | 20181221075349AP109204536532X
40243 Stena Recycling AB Vetlanda | 501 | 501 |  | 2018-12-21 | Sign:brielm | 1 | - | 0.70966 | 0.22707 | 0.03182 | 0.22448 | 0.4088 | 0.00388 | 0.01397 | 0.00685 | 0.00157 | 0.00063 | 0.00332 | 4e-05 | 4e-05 | 0 | 0.00106 | 0 | 0.00014 | 0 | 0.00092 | 3e-05 | 0.00017 | 0.00016 | - | - | 20181221150306AP109335501501
40467 Skrotfrag AB | 311 | 311 | 322 | 2018-12-21 | Hög Zn Sign:Krijoh | 1 | 76.43% | 0.81265 | 0.44673 | 0.42029 | 0.34563 | 0.12504 | 0.02053 | 0.33071 | 0.01533 | 0.01212 | 0.00589 | 0.04243 | 0.00191 | 5e-05 | 0 | 0.00106 | 0 | 0.00077 | 0 | 0.00372 | 3e-05 | 0 | 0.00016 | - | - | 20181221075605AP109453311311322
40121 Svenska Metallkretsen AB | 317 | 317 | x | 2018-12-20 | trokning en bal. Vikt in 25,6kg vikt ut 22,2kg =3,4kg fukt 13% Sign:Krijoh | 1 | 44% | 0.44795 | 0.55981 | 2.03759 | 0.57683 | 0.13782 | 0.07346 | 2.08758 | 0.01533 | 0.05303 | 0.10073 | 0.0097 | 0.0001 | 3e-05 | 0.0082 | 0.00222 | 0.00087 | 7e-05 | 0.0004 | 0.00171 | 1e-05 | 0 | 0 | - | - | 20181220075035AP108565317317X
40130 SR Halmstad NF | 312 | 318 | - | 2018-12-20 | transnr 12783 51. lågt utbyte. Sign:Krijoh | 1 | 65.67% | 3.17369 | 0.51625 | 2.5001 | 0.31226 | 0.0837 | 0.04133 | 0.68982 | 0.02115 | 0.04767 | 0.05757 | 0.01722 | 6e-05 | 4e-05 | 0.00263 | 0.00134 | 0.00242 | 6e-05 | 0.00075 | 0.00453 | 2e-05 | 0 | 0 | - | - | 20181220074809AP109061312318
40130 SR Halmstad NF | 650 | 650 | - | 2018-12-20 | transnr 12679 v51 Sign:Krijoh | 1 | 88.16% | 4.2672 | 0.39635 | 0.8678 | 0.16172 | 0.29893 | 0.03735 | 0.4289 | 0.0277 | 0.02979 | 0.01286 | 0.01748 | 0.00037 | 4e-05 | 0.00223 | 0.00132 | 0.00326 | 0.0001 | 0.00043 | 0.00669 | 2e-05 | 0.0003 | 0 | - | - | 20181220075212AP108962650650
40091 Nord-Schrott GmbH & Co KG | 420 | 427 | 2 | 2018-12-19 | Oljehaltig skimmings. Lågt utbyte och för hög ZN Sign:Krijoh | 1 | 43.64% | 11.27793 | 0.6812 | 0.12016 | 0.23302 | 0.13765 | 0.0149 | 0.64778 | 0.03858 | 0.0044 | 0.00155 | 0.00726 | 6e-05 | 0.00076 | 0.00022 | 0.00102 | 0 | 5e-05 | 0 | 0.00271 | 6e-05 | 0 | 0.00015 | - | - | 20181219074933AP10941442042702
40130 SR Halmstad NF | 312 | 318 | - | 2018-12-19 | lågt utbyte Sign:Krijoh | 1 | 70.4% | 4.8625 | 0.50937 | 2.12401 | 0.24165 | 0.08582 | 0.05358 | 0.82231 | 0.02624 | 0.05625 | 0.05131 | 0.01723 | 2e-05 | 4e-05 | 0.00275 | 0.00139 | 0.0059 | 6e-05 | 0.00087 | 0.00566 | 2e-05 | 0 | 0 | - | - | 20181219074525AP108945312318
40130 SR Halmstad NF | 312 | 318 | - | 2018-12-19 | Lågt utbyte Sign:Krijoh | 1 | 69.2% | 4.62166 | 0.4656 | 2.11386 | 0.22543 | 0.09257 | 0.05613 | 1.02929 | 0.02637 | 0.05804 | 0.07591 | 0.01348 | 6e-05 | 4e-05 | 0.003 | 0.00137 | 0.00378 | 8e-05 | 0.001 | 0.00559 | 2e-05 | 6e-05 | 0 | - | - | 20181219074406AP108944312318
40135 Stena Recycling AB Timrå | 501 | 501 |  | 2018-12-19 | Sign:brielm | 1 | - | 0.41446 | 0.24776 | 0.02079 | 0.09984 | 0.03637 | 0.00619 | 0.0138 | 0.01419 | 0.00083 | 0.00048 | 0.00063 | 3e-05 | 1e-05 | 0 | 0.001 | 0 | 3e-05 | 0 | 0.0021 | 2e-05 | 0.0001 | 0.00016 | - | - | 20181219124946AP109440501501
40148 Stena Recycling AB Skövde | 532 | 532 |  | 2018-12-19 | Sign:brielm | 1 | - | 9.74943 | 1.08657 | 3.04611 | 0.30223 | 0.02508 | 0.06029 | 0.62218 | 0.03947 | 0.04255 | 0.01831 | 0.038 | 1e-05 | 4e-05 | 0.00268 | 0.00205 | 0.00484 | 5e-05 | 0.00054 | 0.00625 | 1e-05 | 0 | 1e-05 | - | - | 20181219143743AP109458532532
40177 Stena Recycling AB Åstorp | 532 | 532 |  | 2018-12-19 | Sign:brielm | 1 | - | 0.99261 | 0.44217 | 0.62286 | 0.41462 | 0.36794 | 0.0132 | 1.1254 | 0.01891 | 0.04847 | 0.00917 | 0.07451 | 2e-05 | 4e-05 | 0.00137 | 0.00169 | 0.07545 | 0.00057 | 3e-05 | 0.00696 | 5e-05 | 0 | 0.00015 | - | - | 20181219124801AP109413532532
40467 Skrotfrag AB | 501 | 532 |  | 2018-12-19 | Sign:brielm | 1 | - | 3.22644 | 0.39792 | 0.76584 | 0.33197 | 0.52556 | 0.01229 | 0.58397 | 0.0231 | 0.08405 | 0.00463 | 0.04298 | 2e-05 | 0.00017 | 0.00108 | 0.00112 | 0.01694 | 0.00018 | 0 | 0.00359 | 7e-05 | 0 | 0.00016 | - | - | 20181219143844AP109172501532
40106 Stena aluminium ab | 504 | 504 | - | 2018-12-18 | kontroll inlösning ev mek fe Sign:krijoh | 1 | 82.11% | 1.83045 | 0.22771 | 0.03434 | 0.22032 | 0.12244 | 0.00404 | 0.01769 | 0.03252 | 0.00476 | 0.00075 | 0.00703 | 0.00029 | 6e-05 | 0 | 0.00085 | 0.0025 | 0.00018 | 0 | 0.00117 | 3e-05 | 0 | 0.00016 | - | - | 20181218074145504504
40106 Stena aluminium ab | 600 | 602 | - | 2018-12-18 | test av inlösning på fe fines blandat med bottenskrap Sign:krijoh | 1 | 92.4% | 8.21446 | 0.14106 | 0.05277 | 0.02949 | 0.09012 | 0.00841 | 0.03326 | 0.10425 | 0.00812 | 0.00082 | 0.0056 | 8e-05 | 0.00036 | 0.00203 | 0.001 | 0 | 0.00014 | 0 | 0.00148 | 3e-05 | 2e-05 | 0.00015 | - | - | 20181218073846600602
40149 Stena Recycling AB Växjö | 501 | 501 |  | 2018-12-18 | Sign:brielm | 1 | - | 0.68722 | 0.26001 | 0.0113 | 0.17639 | 0.25815 | 0.00297 | 0.00882 | 0.00543 | 0.00119 | 0.00055 | 0.00447 | 0.00013 | 5e-05 | 0 | 0.00114 | 0 | 9e-05 | 0 | 0.00071 | 2e-05 | 0.00056 | 0.00016 | - | - | 20181218113222AP109448501501
40165 Stena Recycling AB Jönköping | 532 | 532 |  | 2018-12-18 | Sign:brielm | 1 | - | 4.28304 | 0.32218 | 1.68893 | 0.28799 | 0.72039 | 0.01043 | 0.43902 | 0.04821 | 0.02885 | 0.009 | 0.03189 | 6e-05 | 0.00019 | 0.00138 | 0.00124 | 0.02807 | 0.00018 | 8e-05 | 0.00436 | 6e-05 | 0 | 0.00011 | - | - | 20181218130604AP109418532532
40168 Stena Recycling AB Linköping | 532 | 532 |  | 2018-12-18 | Sign:brielm | 1 | - | 0.03598 | 0.03902 | 3.72832 | 0.35903 | 0.14712 | 0.00474 | 0.11137 | 0.02093 | 0 | 0.00105 | 0.00254 | 0.00027 | 0.0002 | 0.00197 | 0.00067 | 0.0005 | 0.00091 | 8e-05 | 0.07255 | 1e-05 | 0.00019 | 0.39106 | - | - | 20181218132538AP109204532532
40177 Stena Recycling AB Åstorp | 532 | 532 |  | 2018-12-18 | Sign:brielm | 1 | - | 0.85317 | 0.38679 | 0.41125 | 0.48565 | 0.93194 | 0.01088 | 0.51906 | 0.02049 | 0.02461 | 0.00308 | 0.0699 | 4e-05 | 4e-05 | 0.00126 | 0.00129 | 0.0317 | 0.00038 | 6e-05 | 0.00597 | 8e-05 | 0 | 0.00398 | - | - | 20181218113417AP109283532532
40106 Stena aluminium ab | 345 | 345 | - | 2018-12-17 | Slaggkyl 345 Sign:magnni | 1 | 44.39% | 3.84466 | 2.05512 | 1.74863 | 0.16766 | 0.00282 | 0.14358 | 0.3885 | 0.07523 | 0.0376 | 0.01477 | 0.10673 | 0 | 0 | 0.00212 | 0.00174 | 0.00526 | 0 | 0.00016 | 0.00474 | 2e-05 | 0 | 1e-05 | - | - | 20181217074206345345
40130 SR Halmstad NF | 315 | 317 | - | 2018-12-17 | Prov3 Sign:Krijoh | 1 | 54.19% | 0.96499 | 0.5152 | 0.41628 | 0.46973 | 0.13626 | 0.02004 | 0.15913 | 0.0177 | 0.0161 | 0.0218 | 0.02049 | 0 | 1e-05 | 0.00195 | 0.00097 | 0.00174 | 0 | 0.00025 | 0.00237 | 3e-05 | 0.00027 | 1e-05 | - | - | 20181217074039AP109177315317
40130 SR Halmstad NF | 650 | 650 | - | 2018-12-17 | transnr 12264 v50 Sign:Krijoh | 1 | 89.15% | 4.49364 | 0.42872 | 0.91591 | 0.16203 | 0.32349 | 0.03933 | 0.49827 | 0.02979 | 0.03413 | 0.01296 | 0.02159 | 0.00059 | 1e-05 | 0.00178 | 0.00048 | 0.0045 | 3e-05 | 0.00046 | 0.00427 | 4e-05 | 0.00042 | 1e-05 | - | - | 20181217074504AP108969650650
40215 Stena Recycling AS | 520 | 520 |  | 2018-12-17 | Sign:brielm | 1 | - | 6.77675 | 0.15225 | 0.00287 | 0.01262 | 0.08084 | 0.0012 | 0.00799 | 0.11861 | 0.00051 | 0.00044 | 0.00102 | 3e-05 | 0.00036 | 0 | 0.00095 | 0 | 4e-05 | 0 | 0.00104 | 2e-05 | 8e-05 | 0.00016 | - | - | 20181217095415AP109435520520
40243 Stena Recycling AB Vetlanda | 501 | 501 |  | 2018-12-17 | Sign:brielm | 1 | - | 0.9096 | 0.2523 | 0.1757 | 0.30288 | 0.44047 | 0.00424 | 0.03104 | 0.0084 | 0.0019 | 0.00087 | 0.00486 | 6e-05 | 6e-05 | 0 | 0.00102 | 0 | 0.00024 | 0 | 0.00151 | 3e-05 | 0 | 0.00016 | - | - | 20181217095736AP109334501501
40460 Jydsk Aluminium Industri A/S | 520 | 520 |  | 2018-12-17 | Sign:brielm | 1 | - | 9.54263 | 0.35075 | 0.02021 | 0.17061 | 0.03915 | 0.00656 | 0.02286 | 0.04703 | 0.00242 | 0.00079 | 0.00368 | 7e-05 | 0.00021 | 0 | 0.00115 | 0 | 0.00016 | 0 | 0.00152 | 2e-05 | 0 | 0.00015 | - | - | 20181217095603AP108408520520
40130 SR Halmstad NF | 327 | 327 | - | 2018-12-14 | Tweak Halmstad Sign:krijoh | 1 | 74.54% | 4.02187 | 0.51185 | 1.51656 | 0.25389 | 0.15939 | 0.04643 | 0.66581 | 0.02545 | 0.04522 | 0.02712 | 0.02013 | 0 | 0 | 0.00166 | 0.00042 | 0.00292 | 0 | 0.00074 | 0.00348 | 3e-05 | 0.00021 | 1e-05 | - | - | 20181214074027AP109271327327
40130 SR Halmstad NF | 327 | 370 | x | 2018-12-14 | Light alu Hög Mg Halmstad Sign:Krijoh | 1 | 49.15% | 1.07832 | 0.26987 | 0.00509 | 0.2891 | 15.75897 | 0.01531 | 0.49453 | 0.01266 | 0.03096 | 0.01253 | 0.01604 | 0.00028 | 0.00013 | 0.00078 | 0.00209 | 0.00279 | 0.00095 | 0.00053 | 0.0027 | 9e-05 | 0.00064 | 2e-05 | - | - | 20181214074232AP109271327370X
40130 SR Halmstad NF | 327 | 650 | - | 2018-12-14 | Twitch Halmstad Sign:Krijoh | 1 | 89.26% | 5.19005 | 0.45337 | 1.13372 | 0.163 | 0.29943 | 0.04611 | 0.55427 | 0.03096 | 0.0408 | 0.02934 | 0.02175 | 0 | 0 | 0.00223 | 0.00027 | 0.00355 | 0 | 0.00038 | 0.00517 | 3e-05 | 0.0003 | 1e-05 | - | - | 20181214074605AP109271327650
40130 SR Halmstad NF | 327 | 315 | - | 2018-12-13 | Tweak Finland Sign:Krijoh | 1 | 63.52% | 4.04117 | 0.53023 | 2.36681 | 0.26617 | 0.06698 | 0.04486 | 0.64556 | 0.02403 | 0.05528 | 0.04857 | 0.02239 | 0.00019 | 0 | 0.00238 | 0.00064 | 0.00326 | 3e-05 | 0.00061 | 0.00316 | 3e-05 | 0.00022 | 1e-05 | - | - | 20181213073717AP109262327315
40130 SR Halmstad NF | 327 | 370 | - | 2018-12-13 | light alu Finland Sign:Krijoh | 1 | 33.72% | 0.90079 | 0.3814 | 0.65026 | 0.35612 | 9.17086 | 0.01428 | 0.33229 | 0.01307 | 0.02113 | 0.01995 | 0.01606 | 0.00047 | 0 | 3e-05 | 0.00165 | 0.00176 | 0.00231 | 0.00132 | 0.00248 | 6e-05 | 0.00038 | 2e-05 | - | - | 20181213073519AP109262327370
40130 SR Halmstad NF | 327 | 650 | - | 2018-12-13 | twitch Finland Sign:Krijoh | 1 | 85.05% | 4.24045 | 0.40217 | 0.80412 | 0.1654 | 0.24795 | 0.03606 | 0.3999 | 0.02699 | 0.03184 | 0.00939 | 0.01863 | 0 | 3e-05 | 0.00132 | 0.00011 | 0.00279 | 0 | 0.00036 | 0.00379 | 3e-05 | 0.00029 | 1e-05 | - | - | 20181213074245AP109262327650
40165 Stena Recycling AB Jönköping | 532 | 532 |  | 2018-12-13 | Sign:brielm | 1 | - | 2.09246 | 0.34784 | 0.7 | 0.48778 | 0.61599 | 0.01191 | 0.82909 | 0.0159 | 0.04929 | 0.00538 | 0.05567 | 3e-05 | 8e-05 | 0.00148 | 0.00133 | 0.05422 | 0.00019 | 0.00015 | 0.005 | 4e-05 | 0.0001 | 0 | - | - | 20181213140946AP109280532532
40177 Stena Recycling AB Åstorp | 532 | 532 |  | 2018-12-13 | Sign:brielm | 1 | - | 1.75232 | 0.33425 | 0.85794 | 0.2968 | 0.79864 | 0.01181 | 2.04901 | 0.02446 | 0.05967 | 0.00708 | 0.07914 | 1e-05 | 3e-05 | 0.00187 | 0.00137 | 0.05434 | 9e-05 | 0.00112 | 0.00514 | 0.00015 | 0 | 0 | - | - | 20181213113132AP109282532532
40091 Nord-Schrott GmbH & Co KG | 122 | 122 | - | 2018-12-12 | kontrollprov förhöjd ZN halt Sign:Krijoh | 1 | 88.87% | 0.28875 | 0.35436 | 0.0765 | 0.26872 | 0.67414 | 0.00591 | 0.21191 | 0.01693 | 0.03787 | 0.00146 | 0.01436 | 0.00058 | 6e-05 | 8e-05 | 0.0003 | 0.00133 | 0 | 0.00018 | 0.00118 | 7e-05 | 0.00041 | 2e-05 | - | - | 20181212074115AP109155122122
40091 Nord-Schrott GmbH & Co KG | 224 | 224 | - | 2018-12-12 | Kontrollprov Briketterad profil fines med plast Sign:Krijoh | 1 | 77.52% | 0.60487 | 0.2283 | 0.09108 | 0.0576 | 0.11487 | 0.00528 | 0.13689 | 0.01535 | 0.01072 | 0.0014 | 0.00652 | 0 | 0.0001 | 0 | 0 | 0.00086 | 0 | 0.00013 | 0.00175 | 3e-05 | 0.00033 | 2e-05 | - | - | 20181212073627AP109214224224
40149 Stena Recycling AB Växjö | 501 | 501 |  | 2018-12-12 | Sign:brielm | 1 | - | 0.96603 | 0.54855 | 0.01015 | 0.42223 | 0.03466 | 0.00341 | 0.02283 | 0.00829 | 0.00214 | 0.00077 | 0.00561 | 4e-05 | 2e-05 | 0 | 0.00105 | 0 | 6e-05 | 0 | 0.00112 | 2e-05 | 0 | 0.00016 | - | - | 20181212094503AP109329501501
40180 Stena Recycling OY | 532 | 532 |  | 2018-12-12 | Sign:brielm | 1 | - | 5.98229 | 0.48012 | 0.43011 | 0.27788 | 0.20632 | 0.02434 | 0.17573 | 0.02461 | 0.01296 | 0.00809 | 0.02939 | 2e-05 | 5e-05 | 0.00142 | 0.0015 | 0.00169 | 9e-05 | 0.00011 | 0.00514 | 2e-05 | 0 | 0 | - | - | 20181212160629AP109122532532
40460 Jydsk Aluminium Industri A/S | 622 | 622 | x | 2018-12-12 | kontrollprov flagor Sign:Krijoh | 1 | 69.01% | 9.44249 | 0.27407 | 0.01744 | 0.17632 | 0.07577 | 0.01033 | 0.02056 | 0.04118 | 0.00302 | 0.00061 | 0.00365 | 0.00018 | 0.00044 | 0 | 0.00014 | 0.00038 | 0 | 7e-05 | 0.00131 | 2e-05 | 7e-05 | 2e-05 | - | - | 20181212073849AP108395622622X
Fundo | 532 | 532 |  | 2018-12-11 | Sign:brielm | 1 | - | 9.11436 | 0.45528 | 0.28115 | 0.24555 | 0.08148 | 0.00892 | 0.20797 | 0.12773 | 0.00647 | 0.00261 | 0.01221 | 9e-05 | 0.00068 | 0.00015 | 0.00111 | 0 | 0.0001 | 0 | 0.00372 | 3e-05 | 0 | 0.00015 | - | - | 20181211082636AP109323532532
40130 SR Halmstad NF | 315 | 317 | - | 2018-12-11 | prov2 Sign:Krijoh | 1 | 56.08% | 0.94769 | 0.52657 | 0.37734 | 0.48234 | 0.07623 | 0.01832 | 0.15268 | 0.01704 | 0.01535 | 0.01675 | 0.01827 | 9e-05 | 1e-05 | 0.00193 | 0.00115 | 0.00162 | 0.00012 | 0.00021 | 0.00224 | 3e-05 | 0.00025 | 1e-05 | - | - | 20181211073909AP109177315317
40149 Stena Recycling AB Växjö | 501 | 501 |  | 2018-12-11 | Sign:brielm | 1 | - | 0.74199 | 0.31369 | 0.09837 | 0.13063 | 0.36506 | 0.00417 | 0.03026 | 0.01331 | 0.01343 | 0.0007 | 0.00779 | 8e-05 | 3e-05 | 0 | 0.00088 | 0.01235 | 0.00019 | 0 | 0.00098 | 3e-05 | 0.00016 | 0.00016 | - | - | 20181211082839AP109324501501
40165 Stena Recycling AB Jönköping | 501 | 501 |  | 2018-12-11 | Sign:brielm | 1 | - | 0.69103 | 0.23178 | 0.02738 | 0.20716 | 0.37308 | 0.00411 | 0.02744 | 0.00738 | 0.00149 | 0.00091 | 0.00682 | 4e-05 | 6e-05 | 0 | 0.00103 | 0 | 0.00013 | 0 | 0.00127 | 3e-05 | 0.00012 | 0.00016 | - | - | 20181211160103AP109276501501
40177 Stena Recycling AB Åstorp | 224 | 224 | 202 | 2018-12-11 | Profiler med trä. Förhöjd cu Sign:Krijoh | 1 | 75.3% | 0.53514 | 0.23517 | 0.14179 | 0.09289 | 0.28252 | 0.00498 | 0.05609 | 0.01398 | 0.00338 | 0.00093 | 0.03398 | 2e-05 | 9e-05 | 0 | 0.00032 | 0.00061 | 0 | 8e-05 | 0.00139 | 3e-05 | 0.00076 | 2e-05 | - | - | 20181211074214AP108865224224202
40215 Oslo | 520 | 520 |  | 2018-12-11 | Sign:brielm | 1 | - | 6.20455 | 0.20195 | 0.02638 | 0.03156 | 0.04962 | 0.00182 | 0.07222 | 0.10456 | 0.00215 | 0.00055 | 0.00266 | 3e-05 | 0.00019 | 0 | 0.00107 | 0.0011 | 4e-05 | 0 | 0.00119 | 2e-05 | 2e-05 | 0.00016 | - | - | 20181211082555AP109309520520
40276 Kvistgaard Jern og Metal A/S | 501 | 501 |  | 2018-12-11 | Sign:brielm | 1 | - | 0.83321 | 0.25521 | 0.02559 | 0.28428 | 0.56507 | 0.00423 | 0.01252 | 0.01703 | 0.00207 | 0.0007 | 0.00744 | 0.00019 | 5e-05 | 0 | 0.00092 | 0 | 0.00046 | 0 | 0.00096 | 4e-05 | 0 | 0.00016 | - | - | 20181211131821AP108914501501
40130 SR Halmstad NF | 312 | 312 | - | 2018-12-10 | transnr 11647 v49 lågt utbyte Sign:Krijoh | 1 | 72.07% | 4.51914 | 0.50654 | 1.69445 | 0.24976 | 0.1095 | 0.05309 | 0.71019 | 0.0274 | 0.0569 | 0.06758 | 0.02159 | 0 | 0 | 0.00203 | 0.00059 | 0.00424 | 0 | 0.00068 | 0.00389 | 3e-05 | 0.0002 | 1e-05 | - | - | 20181210074914AP108940312312
40130 SR Halmstad NF | 315 | 317 | - | 2018-12-10 | SLF lågt utbyte Sign:Krijoh | 1 | 54.92% | 0.76946 | 0.50172 | 0.29077 | 0.50182 | 0.09381 | 0.01449 | 0.12729 | 0.01463 | 0.01184 | 0.01395 | 0.01711 | 5e-05 | 0 | 0.00163 | 0.00096 | 0.00132 | 8e-05 | 0.00019 | 0.00224 | 3e-05 | 0.00025 | 1e-05 | - | - | 20181210074646AP109177315317
40130 SR Halmstad NF | 650 | 650 | - | 2018-12-10 | tramsnr 11498 v49 Sign:Krijoh | 1 | 89.2% | 5.87305 | 0.47883 | 1.16956 | 0.18759 | 0.35511 | 0.05016 | 0.55005 | 0.03108 | 0.04414 | 0.01303 | 0.02328 | 0 | 0 | 0.00186 | 0.00047 | 0.00436 | 0 | 0.00046 | 0.00427 | 4e-05 | 0.00018 | 1e-05 | - | - | 20181210075105AP108949650650
40121 Svenska Metallkretsen AB | 317 | 317 | - | 2018-12-07 | Månadsprov decemer. Hög cu Ni Zn Pb Sn Sign:magnni | 1 | 47.67% | 0.35111 | 0.60088 | 1.89815 | 0.62313 | 0.22403 | 0.0725 | 2.35644 | 0.015 | 0.07846 | 0.08556 | 0.00849 | 4e-05 | 3e-05 | 0.00553 | 0.00194 | 0.00062 | 0 | 0.00572 | 0.00155 | 1e-05 | 0 | 0 | - | - | 20181207080611AP108563317317
40130 SR Halmstad NF | 327 | 370 | - | 2018-12-07 | Lågvärdig lättfraktion. Måste pressas Alt briketteras Sign:Krijoh | 1 | 33.33% | 2.54637 | 0.4992 | 2.03245 | 0.33304 | 0.31192 | 0.03462 | 1.40512 | 0.01855 | 0.04969 | 0.07302 | 0.01147 | 1e-05 | 4e-05 | 0.00262 | 0.00126 | 0.0022 | 0 | 0.00101 | 0.0044 | 0.0001 | 0 | 0 | - | - | 20181207080137AP109176327370
40130 SR Halmstad NF | 327 | 370 | - | 2018-12-07 | Lågvärdig lättfraktion måste pressas Alt briketteras Sign:Krijoh | 1 | 36.11% | 2.53095 | 0.48689 | 2.12148 | 0.3256 | 0.3021 | 0.0343 | 1.38856 | 0.01857 | 0.04635 | 0.07317 | 0.01091 | 1e-05 | 4e-05 | 0.00263 | 0.00127 | 0.00246 | 0 | 0.0011 | 0.00413 | 7e-05 | 0 | 0 | - | - | 20181207080535AP109176327370
40165 Stena Recycling AB Jönköping | 501 | 529 |  | 2018-12-07 | Sign:brielm | 1 | - | 1.36436 | 0.47101 | 1.03215 | 0.39598 | 0.60037 | 0.01177 | 2.50457 | 0.02098 | 0.1215 | 0.00367 | 0.08293 | 0.0001 | 4e-05 | 0.00053 | 0.00135 | 0.10635 | 0.00042 | 0 | 0.00301 | 7e-05 | 0 | 0.00015 | - | - | 20181207135336AP109304501529
40165 Stena Recycling AB Jönköping | 532 | 529 |  | 2018-12-07 | Sign:brielm | 1 | - | 2.47455 | 0.35685 | 0.82435 | 0.36528 | 2.40919 | 0.01576 | 2.92069 | 0.0254 | 0.02463 | 0.00455 | 0.03585 | 0.00075 | 0.00234 | 0.00175 | 0.00126 | 0.00471 | 0.00143 | 0.00028 | 0.01566 | 8e-05 | 0.00193 | 0 | - | - | 20181207141655AP109304532529
40165 Stena Recycling AB Jönköping | 532 | 532 |  | 2018-12-07 | Sign:brielm | 1 | - | 3.97689 | 0.44576 | 1.18706 | 0.41591 | 0.73936 | 0.01946 | 0.7715 | 0.03053 | 0.06276 | 0.00675 | 0.04482 | 5e-05 | 0.00034 | 0.00163 | 0.00141 | 0.03665 | 0.00017 | 0.0002 | 0.00617 | 7e-05 | 0 | 0 | - | - | 20181207135629AP109304532532
40066 Stena Recycling A/S | 501 | 501 |  | 2018-12-06 | Sign:brielm | 1 | - | 0.58627 | 0.15974 | 0.05025 | 0.02898 | 0.32058 | 0.00364 | 0.00928 | 0.01254 | 0.00074 | 0.00043 | 0.00149 | 1e-05 | 0 | 0 | 0.00171 | 0 | 0 | 0 | 0.00075 | 0.0001 | 0 | 0.00016 | - | - | 20181206093227AP109110501501
40137 STÅL & METALL AB | 501 | 532 |  | 2018-12-06 | Cu-spånor inblandade , omklassas till 532 Sign:brielm | 1 | - | 0.73836 | 0.24747 | 0.32257 | 0.18647 | 0.16635 | 0.00411 | 0.01467 | 0.01241 | 0.00571 | 0.00068 | 0.00506 | 4e-05 | 1e-05 | 0 | 0.00109 | 0.00429 | 0 | 0 | 0.00117 | 3e-05 | 0 | 0.00016 | - | - | 20181206110636AP109285501532
40148 Stena Recycling AB Skövde | 532 | 532 |  | 2018-12-06 | Sign:brielm | 1 | - | 9.87843 | 0.82045 | 3.06496 | 0.26133 | 0.15716 | 0.05951 | 0.68936 | 0.03944 | 0.04339 | 0.01845 | 0.02724 | 0 | 5e-05 | 0.00227 | 0.00126 | 0.00421 | 0 | 0.00063 | 0.00617 | 1e-05 | 0 | 0 | - | - | 20181206143143AP109232532532
40165 Stena Recycling AB Jönköping | 532 | 532 |  | 2018-12-06 | Sign:brielm | 1 | - | 3.69018 | 0.43026 | 0.6774 | 0.15743 | 0.33837 | 0.01564 | 0.88439 | 0.01704 | 0.01444 | 0.00677 | 0.01628 | 0 | 0.00052 | 0.00099 | 0.00112 | 0.0023 | 0.00016 | 9e-05 | 0.01516 | 1e-05 | 0.00036 | 0 | - | - | 20181206132718AP109195532532
40215 Stena Recycling AS | 501 | 501 |  | 2018-12-06 | Sign:brielm | 1 | - | 0.49126 | 0.54683 | 0.02106 | 0.1185 | 0.30151 | 0.00543 | 0.01112 | 0.01558 | 0.00112 | 0.00055 | 0.00313 | 4e-05 | 1e-05 | 0 | 0.00083 | 0 | 2e-05 | 0 | 0.00227 | 3e-05 | 0 | 0.00016 | - | - | 20181206075926AP109186501501
40460 Jydsk Aluminium Industri A/S | 520 | 520 |  | 2018-12-06 | Sign:brielm | 1 | - | 8.69786 | 0.30748 | 0.01824 | 0.1561 | 0.12859 | 0.00635 | 0.01965 | 0.04461 | 0.0021 | 0.00068 | 0.00369 | 0.00033 | 0.00068 | 0 | 0.00105 | 0 | 0 | 0 | 0.00137 | 2e-05 | 0 | 0.00015 | - | - | 20181206093226AP108407520520
40130 SR Halmstad NF | 329 | 327 | - | 2018-12-05 | Tweak Norge. Lågt utbyte Sign:Krijoh | 1 | 74.05% | 4.9301 | 0.52538 | 1.3763 | 0.25463 | 0.13652 | 0.06045 | 0.68597 | 0.02996 | 0.03708 | 0.02121 | 0.01941 | 0 | 4e-05 | 0.00216 | 0.00128 | 0.00272 | 0 | 0.00058 | 0.00602 | 2e-05 | 8e-05 | 0 | - | - | 20181205074001AP109190329327
40130 SR Halmstad NF | 329 | 329 | Mg | 2018-12-05 | Light Alu Norge Hög MG, Lågt utbyte Sign:Krijoh | 1 | 41.28% | 1.09998 | 0.36696 | 0.31886 | 0.33319 | 10.41334 | 0.01204 | 0.42506 | 0.01855 | 0.01627 | 0.0054 | 0.01392 | 0.00016 | 5e-05 | 0.00289 | 0.00131 | 0.00172 | 0.001 | 0.00061 | 0.00279 | 7e-05 | 0.00037 | 1e-05 | - | - | 20181205074338AP109190329329MG
40130 SR Halmstad NF | 329 | 650 | - | 2018-12-05 | Twitch Norge Sign:Krijoh | 1 | 87.4% | 5.09356 | 0.42767 | 1.00756 | 0.18231 | 0.33007 | 0.04859 | 0.4486 | 0.03019 | 0.03362 | 0.00979 | 0.02189 | 2e-05 | 4e-05 | 0.00209 | 0.0012 | 0.00258 | 0 | 0.00076 | 0.00719 | 3e-05 | 0.00016 | 0 | - | - | 20181205073756AP109190329650
40165 Stena Recycling AB Jönköping | 532 | 529 |  | 2018-12-05 | Sign:brielm | 1 | - | 0.68316 | 0.29937 | 0.74799 | 0.28334 | 1.25195 | 0.00532 | 2.79687 | 0.02563 | 0.00382 | 0.00174 | 0.0925 | 2e-05 | 5e-05 | 0.00141 | 0.00121 | 0.00186 | 7e-05 | 6e-05 | 0.00655 | 8e-05 | 0.00017 | 0 | - | - | 20181205083316AP109196532529
40165 Stena Recycling AB Jönköping | 532 | 532 |  | 2018-12-05 | Sign:brielm | 1 | - | 2.38311 | 0.35125 | 0.50182 | 0.29088 | 0.5034 | 0.01142 | 0.92655 | 0.02108 | 0.0308 | 0.00436 | 0.0397 | 2e-05 | 5e-05 | 0.00118 | 0.00139 | 0.0147 | 0.00027 | 5e-05 | 0.01511 | 4e-05 | 0 | 0 | - | - | 20181205162811AP109197532532
Fundo | 532 | 520 |  | 2018-12-04 | Sign:brielm | 1 | - | 9.54389 | 0.31813 | 0.08687 | 0.16365 | 0.10846 | 0.00656 | 0.09024 | 0.11954 | 0.00305 | 0.00134 | 0.00695 | 4e-05 | 0.00057 | 0.00076 | 0.00152 | 0.00042 | 1e-05 | 0 | 0.00377 | 1e-05 | 0 | 0 | - | - | 20181204075129AP109243532520
Oslo | 501 | 501 |  | 2018-12-04 | Sign:brielm | 1 | - | 9.41014 | 0.13095 | 0.00254 | 0.36309 | 0.15907 | 0.00459 | 0.0121 | 0.07278 | 0.00131 | 0.00051 | 0.00288 | 4e-05 | 0.00064 | 0 | 0.00108 | 0 | 0.00013 | 0 | 0.00136 | 3e-05 | 0 | 0.00015 | - | - | 20181204140914AP109210501501
40165 Stena Recycling AB Jönköping | 305 | 305 | - | 2018-12-04 | mek Fe 10kg Sign:krijoh | 1 | 93.53% | 0.89333 | 0.32666 | 0.72707 | 0.43488 | 1.07829 | 0.01883 | 0.97365 | 0.01922 | 0.04374 | 0.00599 | 0.05408 | 5e-05 | 4e-05 | 0.00121 | 0.00126 | 0.06986 | 0.00013 | 2e-05 | 0.00537 | 0.00014 | 0 | 0 | - | - | 20181204074133AP109185305305
40467 Skrotfrag AB | 311 | 311 | zn | 2018-12-04 | prov2 Hög Zn Sign:Krijoh | 1 | 85.95% | 1.06696 | 0.36916 | 0.39427 | 0.34697 | 0.21731 | 0.01135 | 0.4357 | 0.0147 | 0.01763 | 0.00704 | 0.01341 | 5e-05 | 3e-05 | 0.00095 | 0.00109 | 0.00202 | 2e-05 | 0.0001 | 0.00547 | 2e-05 | 0 | 0 | - | - | 20181204073936AP109170311311ZN
40130 SR Halmstad NF | 312 | 312 | - | 2018-12-03 | transnr 10749 v48 lågt utbyte Sign:Krijoh | 1 | 73.94% | 4.42117 | 0.52403 | 1.76846 | 0.24092 | 0.21254 | 0.04871 | 0.77157 | 0.02758 | 0.04957 | 0.03728 | 0.0206 | 2e-05 | 3e-05 | 0.00215 | 0.00124 | 0.00474 | 0 | 0.00065 | 0.00629 | 2e-05 | 1e-05 | 0 | - | - | 20181203074217AP109058312312
40130 SR Halmstad NF | 650 | 650 | - | 2018-12-03 | transnr 10897 v48 Sign:Krijoh | 1 | 89.76% | 4.57463 | 0.42745 | 0.81188 | 0.18921 | 0.33648 | 0.03495 | 0.37558 | 0.02898 | 0.02952 | 0.0089 | 0.02093 | 9e-05 | 6e-05 | 0.00161 | 0.00119 | 0.00517 | 0.00035 | 0.00033 | 0.00562 | 3e-05 | 0.00014 | 0 | - | - | 20181203074103AP108934650650
40149 Växjö | 501 | 501 |  | 2018-12-03 | Sign:brielm | 1 | - | 0.76968 | 0.31455 | 0.01314 | 0.22383 | 0.04456 | 0.00345 | 0.01569 | 0.01064 | 0.00096 | 0.00058 | 0.00459 | 2e-05 | 5e-05 | 0 | 0.00027 | 0 | 0 | 4e-05 | 0.00105 | 2e-05 | 0.00033 | 2e-05 | - | - | 20181203101108AP109228501501
40165 Stena Recycling AB Jönköping | 305 | 305 | - | 2018-12-03 | kontrollprov Sign:Krijoh | 1 | 94.74% | 1.02331 | 0.30171 | 0.59888 | 0.51878 | 0.89923 | 0.02063 | 0.68892 | 0.02096 | 0.03516 | 0.00302 | 0.04497 | 9e-05 | 4e-05 | 0.00112 | 0.00129 | 0.055 | 0.00015 | 9e-05 | 0.00416 | 0.00011 | 0 | 0 | - | - | 20181203074431AP109185305305
40467 Skrotfrag AB | 311 | 311 | zn | 2018-12-03 | prov1 Hög Zn Sign:Krijoh | 1 | 87.88% | 1.47735 | 0.41209 | 0.46114 | 0.34965 | 0.34579 | 0.01332 | 0.64275 | 0.01049 | 0.04155 | 0.01782 | 0.01588 | 3e-05 | 1e-05 | 0.00022 | 0.0008 | 0.00146 | 7e-05 | 2e-05 | 0.00465 | 4e-05 | 0 | 0.00016 | - | - | 20181203132335AP109170311311ZN
Lindköping | 529 | 529 |  | 2018-11-30 | Sign:brielm | 1 | - | 1.64814 | 0.27147 | 2.33103 | 0.05738 | 1.76233 | 0.01203 | 5.55529 | 0.02955 | 0.00664 | 0.00313 | 0 | 1e-05 | 8e-05 | 0.00163 | 0.00124 | 0.00135 | 9e-05 | 0.00022 | 0.0855 | 0.00032 | 0.00029 | 0 | - | - | 20181130143614AP109218529529
Skövde | 532 | 532 |  | 2018-11-30 | Sign:brielm | 1 | - | 9.75406 | 0.73571 | 2.95358 | 0.21736 | 0.17897 | 0.05537 | 0.64876 | 0.04532 | 0.03946 | 0.01625 | 0.02149 | 1e-05 | 0.00021 | 0.00211 | 0.00141 | 0.00486 | 0.0001 | 0.00059 | 0.00588 | 1e-05 | 0 | 0 | - | - | 20181130133606AP109217532532
40066 Stena Recycling A/S | 221 | 221 | - | 2018-11-30 | kontrollprov Sign:Krijoh | 1 | 80.85% | 0.41287 | 1.2754 | 0.04095 | 0.03567 | 0.00153 | 0.00496 | 0.01777 | 0.02612 | 0.00107 | 0.00096 | 0.00267 | 0.00047 | 0 | 0 | 0.00128 | 0 | 0.00017 | 0 | 0.00088 | 3e-05 | 0.00019 | 0.00016 | - | - | 20181130075027AP109108221221
40149 Stena Recycling AB Växjö | 501 | 501 |  | 2018-11-30 | Sign:brielm | 1 | - | 0.62393 | 0.31506 | 0.01171 | 0.11515 | 0.05353 | 0.00349 | 0.00782 | 0.00407 | 0.00099 | 0.00045 | 0.00101 | 1e-05 | 1e-05 | 0 | 0.00105 | 0 | 0 | 0 | 0.00076 | 2e-05 | 0.00053 | 0.00016 | - | - | 20181130113233AP109202501501
40243 Stena Recycling AB Vetlanda | 501 | 501 |  | 2018-11-30 | Sign:brielm | 1 | - | 0.63148 | 0.30118 | 0.02035 | 0.13223 | 0.12703 | 0.00428 | 0.01026 | 0.00578 | 0.00132 | 0.00055 | 0.00248 | 1e-05 | 1e-05 | 0 | 0.00102 | 0 | 0 | 0 | 0.00089 | 2e-05 | 0.00046 | 0.00016 | - | - | 20181130075748AP109211501501
40326 Hydro Extrusion Lithuania, UAB | 502 | 504 | - | 2018-11-30 | kontrollprov lågt utbyte! Sign:Krijoh | 1 | 75.4% | 0.52756 | 0.24986 | 0.00956 | 0.04239 | 0.14028 | 0.00447 | 0.0088 | 0.0105 | 0.00081 | 0.00046 | 0.00273 | 0.00059 | 5e-05 | 0 | 0.0009 | 0 | 0.00141 | 0 | 0.00094 | 2e-05 | 4e-05 | 0.00016 | - | - | 20181130074756AP109103502504
40460 Jydsk Aluminium Industri A/S | 421 | 421 | - | 2018-11-30 | Kontrollprov Sign:Krijoh | 1 | 53.52% | 7.89291 | 0.25089 | 0.01986 | 0.16199 | 0.09306 | 0.00527 | 0.13095 | 0.07241 | 0.00188 | 0.00063 | 0.00392 | 0.00022 | 0.00139 | 0 | 0.0012 | 0 | 3e-05 | 0 | 0.00147 | 3e-05 | 0 | 0.00015 | - | - | 20181130074531AP108398421421
40091 Nord-Schrott GmbH & Co KG | 502 | 502 | - | 2018-11-29 | kontrollprov Sign:Krijoh | 1 | 86.76% | 1.05717 | 0.30483 | 0.08702 | 0.64822 | 0.38846 | 0.00714 | 0.05283 | 0.02998 | 0.00624 | 0.00182 | 0.13508 | 0.00014 | 3e-05 | 0 | 0.0009 | 0 | 0.00011 | 0 | 0.00449 | 7e-05 | 0 | 0.00016 | - | - | 20181129074417AP109152502502
40091 Nord-Schrott GmbH & Co KG | 504 | 536 | - | 2018-11-29 | klassas till blandspånor Sign:Krijoh | 1 | 84.4% | 1.37779 | 0.27956 | 0.35203 | 0.54115 | 0.3814 | 0.00791 | 0.25816 | 0.03384 | 0.00607 | 0.00309 | 0.13254 | 7e-05 | 3e-05 | 0 | 0.00097 | 0.00066 | 7e-05 | 0 | 0.03448 | 6e-05 | 0 | 0.00016 | - | - | 20181129074719AP108844504536
40326 Hydro Extrusion Lithuania, UAB | 502 | 504 | - | 2018-11-29 | kontrollprov utbyte? Sign:Krijoh | 1 | 80.94% | 0.52122 | 0.24073 | 0.01297 | 0.06032 | 0.1251 | 0.00432 | 0.01255 | 0.01017 | 0.00095 | 0.00048 | 0.00421 | 4e-05 | 4e-05 | 0 | 0.00089 | 0 | 0 | 0 | 0.00153 | 2e-05 | 0 | 0.00016 | - | - | 20181129074822AP109103502504
Oslo | 520 | 520 |  | 2018-11-28 | Sign:brielm | 1 | - | 6.88057 | 0.1256 | 0.00205 | 0.0023 | 0.09264 | 0.00388 | 0.00721 | 0.11697 | 0.0003 | 0.00037 | 0.00508 | 1e-05 | 0.00019 | 0 | 0.00102 | 0 | 0 | 0 | 0.00098 | 2e-05 | 3e-05 | 0.00016 | - | - | 20181128103557AP109187520520
40091 Nord-Schrott GmbH & Co KG | 426 | 427 | - | 2018-11-28 | fack29 Sign:magnni | 1 | 45.54% | 9.69939 | 0.63084 | 0.46694 | 0.17927 | 0.02751 | 0.03117 | 0.19511 | 0.05329 | 0.01559 | 0.00427 | 0.01956 | 0.00104 | 5e-05 | 0.00138 | 0.00151 | 0.00153 | 7e-05 | 0.00017 | 0.00353 | 1e-05 | 0.00025 | 0 | - | - | 20181128074739AP109092426427
40106 Stena aluminium ab | 221 | 221 | - | 2018-11-28 | hög Si Fe Sign:krijoh | 1 | 78.64% | 0.42005 | 1.41805 | 0.04092 | 0.0343 | 0.00038 | 0.00528 | 0.02597 | 0.02459 | 0.00184 | 0.00123 | 0.00304 | 3e-05 | 0.00026 | 0 | 0.00138 | 0 | 0 | 0 | 0.00079 | 3e-05 | 0.00018 | 0.00017 | - | - | 20181128075205221221
40130 SR Halmstad NF | 650 | 650 | - | 2018-11-28 | Sign:krijoh | 1 | 87.38% | 4.69894 | 0.41477 | 0.93839 | 0.15498 | 0.30478 | 0.04109 | 0.46684 | 0.03012 | 0.03141 | 0.01457 | 0.0192 | 0.00012 | 4e-05 | 0.00201 | 0.00131 | 0.0037 | 2e-05 | 0.00045 | 0.00537 | 3e-05 | 0.00024 | 0 | - | - | 20181128074634AP108930650650
40165 Stena Recycling AB Jönköping | 501 | 501 |  | 2018-11-28 | Sign:brielm | 1 | - | 0.83265 | 0.2805 | 0.04417 | 0.26831 | 0.24524 | 0.006 | 0.04501 | 0.00756 | 0.00188 | 0.00073 | 0.00849 | 3e-05 | 4e-05 | 0 | 0.00109 | 0 | 8e-05 | 0 | 0.00187 | 3e-05 | 1e-05 | 0.00016 | - | - | 20181128130405AP109135501501
40165 Stena Recycling AB Jönköping | 532 | 532 |  | 2018-11-28 | Sign:brielm | 1 | - | 2.87063 | 0.39245 | 0.60983 | 0.38623 | 0.23125 | 0.01289 | 0.73656 | 0.02716 | 0.04617 | 0.00598 | 0.0618 | 0 | 4e-05 | 0.00131 | 0.00166 | 0.0481 | 0 | 5e-05 | 0.00675 | 2e-05 | 0 | 0 | - | - | 20181128130703AP109135532532
40168 Stena Recycling AB Linköping | 529 | 529 |  | 2018-11-28 | Sign:brielm | 1 | - | 0.28226 | 0.13951 | 2.74607 | 0.08266 | 1.24763 | 0.00599 | 4.808 | 0.02448 | 0.00245 | 0.00233 | 0 | 0.00058 | 3e-05 | 0.00134 | 0.00092 | 0.00055 | 0.00014 | 0.0001 | 0.0891 | 0.0002 | 0.00071 | 4e-05 | - | - | 20181128103826AP109077529529
40215 Stena Recycling AS | 532 | 532 |  | 2018-11-28 | Sign:brielm | 1 | - | 0.92991 | 0.46328 | 0.65266 | 0.42803 | 0.67422 | 0.02062 | 0.35082 | 0.02047 | 0.02764 | 0.01906 | 0.06349 | 8e-05 | 6e-05 | 0.00113 | 0.00132 | 0.00194 | 0.00029 | 1e-05 | 0.00408 | 3e-05 | 7e-05 | 0 | - | - | 20181128103831AP109163532532
40038 SCANPAN A/S | 520 | 520 |  | 2018-11-27 | Sign:brielm | 1 | - | 10.58674 | 0.71959 | 0.09662 | 0.17751 | 0.02473 | 0.00958 | 0.05689 | 0.04309 | 0.00833 | 0.00176 | 0.02485 | 1e-05 | 0.00031 | 0.00042 | 0.0011 | 0.0021 | 2e-05 | 0 | 0.00387 | 2e-05 | 0 | 0.00015 | - | - | 20181127110114AP109080520520
40130 SR Halmstad NF | 329 | 312 | - | 2018-11-27 | Tweak Hallstahammar Sign:Krijoh | 1 | 81.14% | 4.97103 | 0.49975 | 1.66055 | 0.23364 | 0.12802 | 0.06299 | 0.58969 | 0.03031 | 0.04041 | 0.04882 | 0.01795 | 2e-05 | 3e-05 | 0.00366 | 0.00137 | 0.00294 | 0 | 0.00086 | 0.00691 | 2e-05 | 4e-05 | 0 | - | - | 20181127074003AP109140329312
40130 SR Halmstad NF | 329 | 329 | Mg | 2018-11-27 | Light alu Hallstahammar Sign:Krijoh | 1 | 48.25% | 1.77451 | 0.36928 | 0.51253 | 0.34149 | 6.72856 | 0.01545 | 0.51742 | 0.01842 | 0.02277 | 0.00929 | 0.01396 | 0.0005 | 4e-05 | 0.00222 | 0.00133 | 0.00178 | 0.00041 | 0.00057 | 0.00413 | 4e-05 | 4e-05 | 0 | - | - | 20181127073851AP109140329329MG
40130 SR Halmstad NF | 329 | 650 | - | 2018-11-27 | Twitch Hallstahammar Sign:Krijoh | 1 | 89.32% | 6.65047 | 0.50701 | 1.41102 | 0.18438 | 0.18799 | 0.06246 | 0.58135 | 0.03668 | 0.04107 | 0.0134 | 0.02053 | 3e-05 | 4e-05 | 0.00253 | 0.00133 | 0.00346 | 2e-05 | 0.00072 | 0.00548 | 2e-05 | 2e-05 | 0 | - | - | 20181127074247AP109140329650
40165 Stena Recycling AB Jönköping | 529 | 529 |  | 2018-11-27 | Sign:brielm | 1 | - | 0.60376 | 0.37482 | 1.71073 | 0.41747 | 1.55395 | 0.01337 | 3.258 | 0.01756 | 0.05666 | 0.0041 | 0.11966 | 2e-05 | 3e-05 | 0.00172 | 0.00125 | 0.0777 | 0.00021 | 0.00018 | 0.00617 | 6e-05 | 0.00031 | 0 | - | - | 20181127152016AP109185529529
40243 Stena Recycling AB Vetlanda | 501 | 501 |  | 2018-11-27 | Sign:brielm | 1 | - | 0.63685 | 0.2272 | 0.0086 | 0.14808 | 0.15082 | 0.00448 | 0.01155 | 0.01017 | 0.00133 | 0.0007 | 0.0027 | 7e-05 | 3e-05 | 0.00039 | 0.0013 | 0.00011 | 1e-05 | 0 | 0.00126 | 1e-05 | 4e-05 | 0 | - | - | 20181127151825AP109184501501
Stål&Metall | 501 | 532 |  | 2018-11-26 | Sign:brielm | 1 | - | 0.49231 | 0.24134 | 0.0152 | 0.07334 | 0.20836 | 0.00379 | 0.01252 | 0.01065 | 0.00515 | 0.00052 | 0.00298 | 5e-05 | 7e-05 | 0 | 0.00096 | 0.00391 | 0 | 0 | 0.00102 | 3e-05 | 0.00015 | 0.00016 | - | - | 20181126112731AP109165501532
40130 SR Halmstad NF | 329 | 312 | - | 2018-11-26 | Tweak Roskilde Sign:Krijoh | 1 | 81.84% | 4.07927 | 0.48009 | 1.05714 | 0.23441 | 0.18657 | 0.05452 | 0.53452 | 0.02743 | 0.03653 | 0.0173 | 0.01918 | 0.0002 | 5e-05 | 0.00192 | 0.00122 | 0.00253 | 0.00064 | 0.00063 | 0.00541 | 2e-05 | 2e-05 | 0 | - | - | 20181126074927AP109087329312
40130 SR Halmstad NF | 329 | 315 | Mg | 2018-11-26 | Light alu Roskilde Sign:Krijoh | 1 | 62.4% | 1.9192 | 0.37785 | 0.41815 | 0.26669 | 3.72123 | 0.01726 | 0.34376 | 0.01871 | 0.02028 | 0.0134 | 0.01872 | 0.00016 | 7e-05 | 0.00172 | 0.00122 | 0.00121 | 0.00047 | 0.00035 | 0.00347 | 6e-05 | 0.00018 | 1e-05 | - | - | 20181126074832AP109087329315MG
40130 SR Halmstad NF | 329 | 650 | - | 2018-11-26 | Twitch roskilde Sign:Krijoh | 1 | 92.5% | 4.98857 | 0.43979 | 0.90499 | 0.18113 | 0.31877 | 0.04402 | 0.40591 | 0.02792 | 0.03388 | 0.00902 | 0.02393 | 3e-05 | 4e-05 | 0.00194 | 0.0012 | 0.00385 | 0.0001 | 0.00036 | 0.00548 | 2e-05 | 8e-05 | 0 | - | - | 20181126074557AP109087329650
40165 Stena Recycling AB Jönköping | 532 | 532 |  | 2018-11-26 | Sign:brielm | 1 | - | 2.83593 | 0.35578 | 0.68602 | 0.28315 | 0.82037 | 0.01412 | 0.5946 | 0.01952 | 0.0177 | 0.00494 | 0.02986 | 0.00024 | 0.00015 | 0.00125 | 0.00136 | 0.0081 | 0.00016 | 0.0001 | 0.00308 | 5e-05 | 3e-05 | 0 | - | - | 20181126152533AP109168532532
oslo | 501 | 501 |  | 2018-11-23 | Sign:brielm | 1 | - | 0.72662 | 0.33213 | 0.12167 | 0.39947 | 1.94029 | 0.00777 | 0.32799 | 0.02751 | 0.00554 | 0.00105 | 0.0715 | 2e-05 | 6e-05 | 0.00113 | 0.0012 | 0.00135 | 0.00024 | 1e-05 | 0.00306 | 0.00011 | 0 | 0 | - | - | 20181123092502AP109064501501
växjö | 501 | 501 |  | 2018-11-23 | Sign:brielm | 1 | - | 0.76159 | 0.22731 | 0.00843 | 0.23327 | 0.50059 | 0.0038 | 0.00862 | 0.00836 | 0.00129 | 0.00063 | 0.00182 | 0.00119 | 6e-05 | 0.00051 | 0.00178 | 0.0001 | 0.00113 | 0 | 0.0011 | 1e-05 | 0.00392 | 0 | - | - | 20181123113259AP109137501501
växjö | 501 | 501 |  | 2018-11-23 | Sign:brielm | 1 | - | 0.46374 | 0.20876 | 0.00354 | 0.01517 | 0.32385 | 0.00356 | 0.00516 | 0.00993 | 0.00122 | 0.00052 | 0.00095 | 4e-05 | 3e-05 | 0.00031 | 0.0012 | 0 | 0.0001 | 0 | 0.00154 | 1e-05 | 0.00038 | 0 | - | - | 20181123092314AP109138501501
40063 Grundfos Operation A/S | 427 | 428 | - | 2018-11-23 | Kontrollprov. lågt utbyte Sign:Krijoh | 1 | 29.76% | 8.64647 | 1.4647 | 1.54584 | 0.50976 | 0.00336 | 0.04871 | 1.31351 | 0.0417 | 0.03223 | 0.01675 | 0.12533 | 0.00027 | 4e-05 | 0.00226 | 0.00137 | 0.00719 | 6e-05 | 0.00038 | 0.00895 | 1e-05 | 0 | 0 | - | - | 20181123073547AP109112427428
40177 Stena Recycling AB Åstorp | 532 | 532 |  | 2018-11-23 | Sign:brielm | 1 | - | 1.59744 | 0.50122 | 1.10322 | 0.51677 | 0.53572 | 0.05468 | 0.8878 | 0.02121 | 0.02497 | 0.00429 | 0.1048 | 0.00034 | 6e-05 | 0.00132 | 0.00177 | 0.01886 | 0.00053 | 6e-05 | 0.009 | 0.00033 | 0 | 0 | - | - | 20181123133744AP109038532532
40460 Jydsk Aluminium Industri A/S | 520 | 520 |  | 2018-11-23 | Sign:brielm | 1 | - | 9.33878 | 0.2646 | 0.01923 | 0.19757 | 0.19002 | 0.00698 | 0.01926 | 0.04217 | 0.00228 | 0.00079 | 0.00411 | 0.0007 | 0.00177 | 0.00079 | 0.0014 | 0.00016 | 0.00018 | 0 | 0.00148 | 1e-05 | 0 | 0 | - | - | 20181123101318AP108406520520
40066 Stena Recycling A/S | 501 | 501 |  | 2018-11-22 | Sign:brielm | 1 | - | 0.43005 | 0.15594 | 0.04529 | 0.03984 | 0.31777 | 0.00361 | 0.01316 | 0.01198 | 0.00072 | 0.00041 | 0.00352 | 3e-05 | 8e-05 | 0 | 0.0017 | 0 | 8e-05 | 0 | 0.00066 | 9e-05 | 0 | 0.00016 | - | - | 20181122130005AP109068501501
40091 Nord-Schrott GmbH & Co KG | 532 | 532 |  | 2018-11-22 | Sign:brielm | 1 | - | 0.82255 | 0.35084 | 0.66348 | 0.48662 | 1.3592 | 0.01836 | 0.2853 | 0.02512 | 0.10733 | 0.00965 | 0.06373 | 2e-05 | 5e-05 | 0.00121 | 0.00136 | 0.02496 | 0.00028 | 2e-05 | 0.00641 | 0.00011 | 0 | 0 | - | - | 20181122100255AP108243532532
40130 SR Halmstad NF | 312 | 312 | x | 2018-11-22 | transnr 9818 v46 Sign:Krijoh | 1 | 71.86% | 4.4657 | 0.48148 | 1.65446 | 0.25306 | 0.14587 | 0.0504 | 0.63299 | 0.02684 | 0.04683 | 0.04691 | 0.01956 | 3e-05 | 5e-05 | 0.00235 | 0.0012 | 0.00307 | 7e-05 | 0.00065 | 0.00567 | 2e-05 | 0 | 0 | - | - | 20181122073657AP108773312312X
40130 SR Halmstad NF | 312 | 312 | - | 2018-11-22 | transnr 9891 v47 Sign:magnni | 1 | 78.66% | 3.56316 | 0.44139 | 1.23881 | 0.25507 | 0.18128 | 0.0401 | 0.46201 | 0.02502 | 0.03531 | 0.02791 | 0.01873 | 4e-05 | 4e-05 | 0.00182 | 0.00123 | 0.00389 | 6e-05 | 0.00053 | 0.00496 | 2e-05 | 4e-05 | 0 | - | - | 20181122073816AP108997312312
40130 SR Halmstad NF | 329 | 650 | - | 2018-11-22 | twitch Halmstad frag Sign:Krijoh | 1 | 89.09% | 4.36558 | 0.40144 | 0.90332 | 0.19133 | 0.39335 | 0.04332 | 0.4702 | 0.02759 | 0.03548 | 0.00846 | 0.02009 | 3e-05 | 5e-05 | 0.00185 | 0.00121 | 0.00314 | 9e-05 | 0.00038 | 0.00551 | 3e-05 | 0.00016 | 0 | - | - | 20181122073358AP109029329650
40149 Stena Recycling AB Växjö | 501 | 501 |  | 2018-11-22 | Sign:brielm | 1 | - | 1.02839 | 0.23175 | 0.00694 | 0.47104 | 0.01364 | 0.00333 | 0.00746 | 0.00867 | 0.00142 | 0.00063 | 0.0013 | 2e-05 | 7e-05 | 0 | 0.00096 | 0 | 2e-05 | 0 | 0.00081 | 3e-05 | 0 | 0.00016 | - | - | 20181122100339AP109093501501
Skövde | 532 | 532 |  | 2018-11-21 | Sign:brielm | 1 | - | 9.74153 | 0.90452 | 3.02935 | 0.30666 | 0.02782 | 0.05923 | 0.64317 | 0.0379 | 0.04214 | 0.0174 | 0.03688 | 1e-05 | 4e-05 | 0.00237 | 0.00173 | 0.00481 | 6e-05 | 0.0006 | 0.00588 | 1e-05 | 0 | 0 | - | - | 20181121125653AP109097532532
40130 SR Halmstad NF | 329 | 312 | - | 2018-11-21 | Tweak Halmstad frag Sign:Krijoh | 1 | 78.57% | 4.23095 | 0.47495 | 1.41276 | 0.25335 | 0.10544 | 0.05299 | 0.59366 | 0.02663 | 0.03919 | 0.02532 | 0.01742 | 2e-05 | 4e-05 | 0.00218 | 0.00132 | 0.00243 | 6e-05 | 0.00073 | 0.00625 | 2e-05 | 0 | 0 | - | - | 20181121073935AP109029329312
40130 SR Halmstad NF | 329 | 317 | - | 2018-11-21 | light alu sorterad Sign:Krijoh | 1 | 57.22% | 1.29268 | 0.38893 | 0.44538 | 0.37663 | 3.62234 | 0.01359 | 0.34347 | 0.01927 | 0.01814 | 0.01277 | 0.01465 | 0.00553 | 7e-05 | 0.00186 | 0.00133 | 0.00137 | 0.00257 | 0.00025 | 0.00515 | 5e-05 | 4e-05 | 6e-05 | - | - | 20181121073408AP109084329317
40130 SR Halmstad NF | 329 | 329 | x | 2018-11-21 | Light alu Halmstad frag Sign:Krijoh | 1 | 44.12% | 1.42089 | 0.35068 | 0.36682 | 0.33219 | 6.91253 | 0.01761 | 0.41567 | 0.01798 | 0.02434 | 0.02599 | 0.01417 | 0.00042 | 7e-05 | 0.00223 | 0.0013 | 0.00136 | 0.00103 | 0.00056 | 0.00319 | 5e-05 | 0.00015 | 0 | - | - | 20181121073629AP109029329329X
Fundo | 532 | 532 |  | 2018-11-20 | Sign:brielm | 1 | - | 9.44493 | 0.37361 | 0.47025 | 0.24404 | 0.18551 | 0.01256 | 0.1368 | 0.13126 | 0.00773 | 0.00333 | 0.01405 | 2e-05 | 0.00398 | 0.00116 | 0.00151 | 0.00097 | 0.00026 | 8e-05 | 0.0036 | 1e-05 | 0 | 0 | - | - | 20181120104233AP109089532532
40142 Stena Recycling AB Ljungby | 501 | 501 |  | 2018-11-20 | Sign:brielm | 1 | - | 0.34783 | 0.34926 | 0.05138 | 0.56502 | 3.13589 | 0.00804 | 0.04569 | 0.02707 | 0.00362 | 0.00133 | 0.06962 | 0.00066 | 5e-05 | 0.00029 | 0.00096 | 0 | 0.00053 | 0 | 0.00118 | 0.00013 | 0 | 0.00016 | - | - | 20181120093823AP109088501501
40165 Stena Recycling AB Jönköping | 203 | 203 | - | 2018-11-20 | kvarnade blanka profiler Sign:Krijoh | 1 | 91.9% | 0.49278 | 0.21868 | 0.01195 | 0.04794 | 0.22712 | 0.00409 | 0.02405 | 0.01118 | 0.00117 | 0.00052 | 0.00237 | 4e-05 | 3e-05 | 0 | 0.00088 | 0 | 4e-05 | 0 | 0.00083 | 3e-05 | 0.0002 | 0.00016 | - | - | 20181120074018AP109045203203
40177 Stena Recycling AB Åstorp | 213 | 213 | x | 2018-11-20 | lågt utbyte plast och spån bottenskrap Sign:Krijoh | 1 | 62.08% | 0.42982 | 0.20507 | 0.00786 | 0.03833 | 0.08578 | 0.00397 | 0.02566 | 0.01154 | 0.00136 | 0.00055 | 0.0052 | 4e-05 | 2e-05 | 0 | 0.00083 | 0 | 5e-05 | 0 | 0.00103 | 3e-05 | 0.00014 | 0.00016 | - | - | 20181120073822AP109072213213X
40215 Stena Recycling AS | 501 | 501 |  | 2018-11-20 | Sign:brielm | 1 | - | 8.53373 | 0.11388 | 0.00346 | 0.05134 | 0.09534 | 0.00475 | 0.01182 | 0.09962 | 0.00086 | 0.00043 | 0.00331 | 0.00037 | 0.00033 | 0 | 0.0014 | 0 | 0.00013 | 0 | 0.00148 | 3e-05 | 0 | 0.00015 | - | - | 20181120151613AP109043501501
40243 Stena Recycling AB Vetlanda | 501 | 501 |  | 2018-11-20 | Sign:brielm | 1 | - | 0.87262 | 0.26431 | 0.03365 | 0.25271 | 0.33942 | 0.00401 | 0.01513 | 0.00492 | 0.0017 | 0.00062 | 0.00367 | 0.00011 | 4e-05 | 0 | 0.00104 | 0 | 0.00019 | 0 | 0.00077 | 2e-05 | 0.00037 | 0.00016 | - | - | 20181120082402AP109081501501
Stål&Metall | 532 | 532 |  | 2018-11-19 | Sign:brielm | 1 | - | 0.75729 | 0.40233 | 0.32723 | 0.4418 | 0.53595 | 0.01375 | 0.74135 | 0.01638 | 0.04487 | 0.00351 | 0.08392 | 2e-05 | 4e-05 | 0.00119 | 0.00148 | 0.07589 | 0.00025 | 2e-05 | 0.00725 | 7e-05 | 0 | 0 | - | - | 20181119125929AP109074532532
40180 Stena Recycling OY | 203 | 203 | - | 2018-11-19 | kontrollprov Sign:krijoh | 1 | 94.29% | 0.65038 | 0.20509 | 0.03075 | 0.15834 | 0.37444 | 0.00429 | 0.0151 | 0.01506 | 0.00499 | 0.00075 | 0.00588 | 7e-05 | 0.00025 | 2e-05 | 0.00059 | 0.00288 | 7e-05 | 0 | 0.00125 | 4e-05 | 4e-05 | 0.00018 | - | - | 20181119073438AP108831203203
40215 Stena Recycling AS | 520 | 520 |  | 2018-11-19 | Sign:brielm | 1 | - | 7.39712 | 0.13514 | 0.03605 | 0.01759 | 0.09158 | 0.00227 | 0.0679 | 0.10086 | 0.00134 | 0.00189 | 0.00389 | 5e-05 | 0.00041 | 0 | 0.00128 | 0 | 0.00024 | 0 | 0.00125 | 2e-05 | 4e-05 | 0.00015 | - | - | 20181119100612AP109067520520
40460 Jydsk Aluminium Industri A/S | 520 | 520 |  | 2018-11-19 | Sign:brielm | 1 | - | 9.93531 | 0.30638 | 0.03103 | 0.19049 | 0.16392 | 0.00694 | 0.03777 | 0.0362 | 0.0027 | 0.00108 | 0.0056 | 0.00057 | 0.00168 | 0 | 0.00119 | 0 | 0.00024 | 0 | 0.00151 | 2e-05 | 0 | 0.00015 | - | - | 20181119100731AP108405520520
40101 Siegfried Jacob GmbH & Co. KG | 313 | 313 | - | 2018-11-16 | fraggad plåtskrot Sign:Krijoh | 1 | 93.48% | 0.37125 | 0.33224 | 0.04598 | 0.21969 | 0.75135 | 0.0057 | 0.04689 | 0.01147 | 0.0094 | 0.0013 | 0.01633 | 9e-05 | 4e-05 | 0 | 0.00091 | 0 | 0.0003 | 0 | 0.00114 | 0.0001 | 0 | 0.00016 | - | - | 20181116143625AP108805313313
40130 SR Halmstad NF | 329 | 312 | - | 2018-11-16 | Prov 3 Tweak PMR Zorba Sign:Krijoh | 1 | 78.61% | 6.79723 | 0.6195 | 2.05315 | 0.15165 | 0.09942 | 0.07821 | 0.89386 | 0.0257 | 0.06868 | 0.09244 | 0.02433 | 2e-05 | 5e-05 | 0.00331 | 0.00145 | 0.00647 | 7e-05 | 0.00159 | 0.005 | 2e-05 | 8e-05 | 0 | - | - | 20181116073123AP108994329312
40130 SR Halmstad NF | 329 | 370 | - | 2018-11-16 | Light alu PMR Zorba. Mestadels kondensatorer. Hög Sn, brinner Mycket. Noll Sign:Krijoh | 1 | 10.77% | 1.7283 | 0.48382 | 0.83132 | 0.09826 | 1.84132 | 0.03987 | 0.49055 | 0.017 | 0.0626 | 0.16216 | 0.0137 | 0.00122 | 5e-05 | 0.00258 | 0.00326 | 0.00337 | 0.00371 | 0.00058 | 0.00173 | 2e-05 | 0.0004 | 0.00032 | - | - | 20181116073023AP108994329370
40130 SR Halmstad NF | 329 | 650 | - | 2018-11-16 | Twitch PMR Zorba Sign:Krijoh | 1 | 84.98% | 5.88161 | 0.47193 | 1.09372 | 0.11631 | 0.2824 | 0.05672 | 0.54872 | 0.02424 | 0.04339 | 0.03072 | 0.0229 | 2e-05 | 5e-05 | 0.0023 | 0.00138 | 0.00644 | 6e-05 | 0.00076 | 0.00424 | 2e-05 | 0.00025 | 0 | - | - | 20181116072801AP108994329650
40091 Nord-Schrott GmbH & Co KG | 532 | 532 |  | 2018-11-15 | Sign:brielm | 1 | - | 1.10343 | 0.30331 | 0.59454 | 0.43531 | 1.24762 | 0.00858 | 0.81293 | 0.02278 | 0.08207 | 0.00385 | 0.06485 | 2e-05 | 5e-05 | 0.00136 | 0.00136 | 0.01501 | 0.00018 | 4e-05 | 0.00702 | 0.00011 | 0 | 0 | - | - | 20181115093543AP108242532532
40106 Stena aluminium ab | 536 | 536 | - | 2018-11-15 | prov2 äldre oxiderad spån. Materialet har legat ca 5 månader innan det briketterades Sign:Krijoh | 1 | 53.6% | 4.36244 | 0.43038 | 1.12064 | 0.32361 | 0.16449 | 0.0224 | 0.52304 | 0.03258 | 0.03162 | 0.00862 | 0.03697 | 5e-05 | 5e-05 | 0.00126 | 0.00121 | 0.01533 | 6e-05 | 0.00023 | 0.00672 | 2e-05 | 0 | 0 | - | - | 20181115074544536536
40106 Stena aluminium ab | 536 | 536 | - | 2018-11-15 | Prov1 Äldre oxiderad spån. Materialet har legat ca 5 månader innan det briketterades Sign:Krijoh | 1 | 56.89% | 4.16749 | 0.43788 | 1.09478 | 0.3344 | 0.16813 | 0.02167 | 0.58273 | 0.03265 | 0.03187 | 0.00875 | 0.03958 | 0.00083 | 5e-05 | 0.00131 | 0.00128 | 0.0173 | 0.0001 | 0.00022 | 0.0051 | 2e-05 | 0 | 0 | - | - | 20181115074649536536
40142 Stena Recycling AB Ljungby | 532 | 532 |  | 2018-11-15 | Sign:brielm | 1 | - | 6.66209 | 0.35099 | 0.39847 | 0.14262 | 0.39346 | 0.0081 | 0.70268 | 0.05216 | 0.01017 | 0.01491 | 0.03203 | 0.0017 | 8e-05 | 0 | 0.00092 | 0.00187 | 0.00647 | 0 | 0.00386 | 6e-05 | 0 | 0.00015 | - | - | 20181115093409AP109031532532
Fundo | 532 | 501 |  | 2018-11-14 | Sign:brielm | 1 | - | 9.67902 | 0.30813 | 0.09575 | 0.20363 | 0.28562 | 0.00725 | 0.05125 | 0.11848 | 0.00429 | 0.0015 | 0.01095 | 1e-05 | 0.00734 | 0.00113 | 0.00136 | 0.00068 | 0.00036 | 1e-05 | 0.00274 | 1e-05 | 0 | 0 | - | - | 20181114112402AP109027532501
Skogslunds | 520 | 520 |  | 2018-11-14 | Sign:brielm | 1 | - | 9.64193 | 0.43351 | 0.14225 | 0.25804 | 0.0507 | 0.00733 | 0.08658 | 0.01877 | 0.00649 | 0.00165 | 0.02437 | 5e-05 | 0.0002 | 0 | 0.00105 | 6e-05 | 9e-05 | 0 | 0.00317 | 2e-05 | 0 | 0.00015 | - | - | 20181114085033AP109004520520
40148 Stena Recycling AB Skövde | 501 | 501 |  | 2018-11-14 | Sign:brielm | 1 | - | 1.00821 | 0.17952 | 0.12963 | 0.50813 | 0.64346 | 0.00533 | 0.0826 | 0.0174 | 0.01605 | 0.00114 | 0.02401 | 2e-05 | 4e-05 | 0.00088 | 0.00142 | 0.02247 | 0.00041 | 0 | 0.00323 | 3e-05 | 0 | 0 | - | - | 20181114085121AP109026501501
40165 Stena Recycling AB Jönköping | 223 | 223 | - | 2018-11-14 | prov3 kvarnade färgade profiler lågt utbyte Sign:Krijoh | 1 | 79.17% | 0.5387 | 0.24592 | 0.02695 | 0.07281 | 0.08657 | 0.00464 | 0.02073 | 0.01288 | 0.00161 | 0.00069 | 0.002 | 0.00012 | 0 | 0 | 0.00087 | 0 | 3e-05 | 0 | 0.00121 | 3e-05 | 0.00014 | 0.00016 | - | - | 20181114074727AP108893223223
40165 Stena Recycling AB Jönköping | 223 | 223 | - | 2018-11-14 | prov2 kvarnade färgade profiler lågt utbyte Sign:magnni | 1 | 77.7% | 0.53564 | 0.24245 | 0.01918 | 0.04916 | 0.08603 | 0.00439 | 0.04159 | 0.01207 | 0.00124 | 0.00065 | 0.00205 | 4e-05 | 4e-05 | 0 | 0.00083 | 0 | 3e-05 | 0 | 0.0011 | 3e-05 | 0.00019 | 0.00016 | - | - | 20181114074504AP108893223223
40165 Stena Recycling AB Jönköping | 223 | 223 | - | 2018-11-14 | prov1 kvarnade färgade profiler Sign:Krijoh | 1 | 82.41% | 0.51314 | 0.24341 | 0.00896 | 0.03748 | 0.01354 | 0.00372 | 0.01324 | 0.00939 | 0.00088 | 0.00065 | 0.00137 | 3e-05 | 0 | 0 | 0.00084 | 0 | 2e-05 | 0 | 0.0011 | 2e-05 | 0.00014 | 0.00016 | - | - | 20181114074214AP108893223223
40165 Stena Recycling AB Jönköping | 501 | 501 |  | 2018-11-14 | Sign:brielm | 1 | - | 1.09426 | 0.31598 | 0.03464 | 0.19695 | 0.07579 | 0.00613 | 0.04446 | 0.00683 | 0.00176 | 0.00067 | 0.00671 | 5e-05 | 1e-05 | 0 | 0.00109 | 0 | 9e-05 | 0 | 0.00204 | 2e-05 | 9e-05 | 0.00016 | - | - | 20181114134526AP108898501501
40243 Stena Recycling AB Vetlanda | 501 | 501 |  | 2018-11-14 | Sign:brielm | 1 | - | 0.8167 | 0.27016 | 0.03119 | 0.19047 | 0.17036 | 0.00432 | 0.02618 | 0.00924 | 0.00163 | 0.00067 | 0.00347 | 6e-05 | 1e-05 | 0 | 0.00115 | 0 | 0.00019 | 0 | 0.00134 | 2e-05 | 0.00015 | 0.00016 | - | - | 20181114084907AP109019501501
Fundo | 532 | 532 |  | 2018-11-13 | Sign:brielm | 1 | - | 9.17963 | 0.4696 | 0.58343 | 0.27126 | 0.05079 | 0.01366 | 0.16364 | 0.12564 | 0.00971 | 0.00381 | 0.01345 | 2e-05 | 0.00026 | 0.00134 | 0.00138 | 0.00167 | 3e-05 | 8e-05 | 0.00353 | 1e-05 | 0 | 0 | - | - | 20181113084503AP108996532532
Oslo | 520 | 520 |  | 2018-11-13 | Sign:brielm | 1 | - | 6.74817 | 0.15071 | 0.00195 | 0.00519 | 0.03103 | 0.00187 | 0.00502 | 0.11543 | 0.0004 | 0.00046 | 0.00093 | 2e-05 | 0.00014 | 0 | 0.00072 | 0 | 0 | 0 | 0.00118 | 2e-05 | 5e-05 | 0.00015 | - | - | 20181113084217AP108989520520
40066 Stena Recycling A/S | 532 | 532 |  | 2018-11-13 | Sign:brielm | 1 | - | 0.83673 | 0.33036 | 0.37745 | 0.45485 | 2.77111 | 0.00805 | 0.15504 | 0.03319 | 0.02768 | 0.00155 | 0.06799 | 0.00045 | 0.00031 | 0.0016 | 0.00115 | 0.03526 | 0.00053 | 8e-05 | 0.00131 | 5e-05 | 0 | 0 | - | - | 20181113084713AP108777532532
40177 Stena Recycling AB Åstorp | 532 | 532 |  | 2018-11-13 | Sign:brielm | 1 | - | 1.1435 | 0.46989 | 1.35082 | 0.49306 | 0.53313 | 0.0166 | 0.83917 | 0.02222 | 0.17369 | 0.01378 | 0.06235 | 5e-05 | 4e-05 | 0.00239 | 0.0017 | 0.06404 | 0.00031 | 4e-05 | 0.01147 | 0.00018 | 0 | 0 | - | - | 20181113141835AP108909532532
40180 Stena Recycling OY | 203 | 203 | - | 2018-11-13 | Zn? Sign:Krijoh | 1 | 97.26% | 0.58288 | 0.25052 | 0.02988 | 0.10967 | 0.35345 | 0.00521 | 0.22629 | 0.01294 | 0.00648 | 0.00116 | 0.00592 | 5e-05 | 4e-05 | 0 | 0.00054 | 0.00468 | 0 | 0 | 0.00805 | 3e-05 | 0.00021 | 0.00016 | - | - | 20181113073428AP108832203203
40180 Stena Recycling OY | 203 | 305 | Pb | 2018-11-13 | Hög Cu Pb Bi Sign:Krijoh | 1 | 94.23% | 0.8958 | 0.35316 | 0.15609 | 0.53386 | 0.7425 | 0.01378 | 0.10726 | 0.02765 | 0.09084 | 0.00435 | 0.05199 | 0.00012 | 7e-05 | 8e-05 | 0.00077 | 0.08618 | 7e-05 | 0 | 0.0042 | 0.00011 | 0 | 0.00016 | - | - | 20181113073158AP108828203305PB
40460 Jydsk Aluminium Industri A/S | 520 | 520 |  | 2018-11-13 | Sign:brielm | 1 | - | 9.88189 | 0.30314 | 0.02563 | 0.18213 | 0.10222 | 0.00653 | 0.02585 | 0.03929 | 0.0027 | 0.00082 | 0.00542 | 0.0002 | 0.00054 | 0 | 0.00114 | 0 | 8e-05 | 0 | 0.00142 | 2e-05 | 0 | 0.00015 | - | - | 20181113142029AP108404520520
40149 Stena Recycling AB Växjö | 501 | 501 |  | 2018-11-12 | Sign:brielm | 1 | - | 0.70792 | 0.24972 | 0.00608 | 0.16701 | 0.09913 | 0.00316 | 0.0085 | 0.00864 | 0.00093 | 0.00057 | 0.00143 | 2e-05 | 1e-05 | 0 | 0.00057 | 0 | 0 | 0 | 0.00099 | 3e-05 | 0 | 0.00016 | - | - | 20181112102932AP108922501501
40215 Stena Recycling AS | 620 | 620 | - | 2018-11-12 | Hög Fe materialet fick lastas om för klippning i Malmö Sign:Krijoh | 1 | 98.06% | 0.16177 | 1.65492 | 0.00487 | 0.00967 | 0.0005 | 0.0055 | 0.0128 | 0.00431 | 0.0005 | 0.0011 | 0.00163 | 0.00014 | 2e-05 | 0 | 0.00054 | 0 | 4e-05 | 0 | 0.00136 | 2e-05 | 0.00019 | 0.00016 | - | - | 20181112104917AP108739620620
40270 Westfalen Metall GmbH | 502 | 502 | x | 2018-11-12 | Hög Zn Sign:magnni | 1 | 82.98% | 0.64733 | 0.2226 | 0.03302 | 0.26949 | 0.13617 | 0.00509 | 0.39364 | 0.01227 | 0.00197 | 0.00124 | 0.01355 | 6e-05 | 0 | 0 | 0.00048 | 0 | 0 | 0 | 0.01087 | 3e-05 | 0 | 0.00016 | - | - | 20181112074233AP108293502502X
40091 Nord-Schrott GmbH & Co KG | 666 | 666 | - | 2018-11-09 | mek Fe 46kg Sign:Krijoh | 1 | 80.5% | 6.9491 | 0.50817 | 1.30451 | 0.25341 | 0.4605 | 0.05651 | 0.86301 | 0.04316 | 0.08309 | 0.01434 | 0.02425 | 3e-05 | 7e-05 | 0.00308 | 0.0012 | 0.0048 | 5e-05 | 0.00168 | 0.0061 | 4e-05 | 2e-05 | 0 | - | - | 20181109073931AP108256666666
40121 Svenska Metallkretsen AB | 317 | 317 | - | 2018-11-09 | månadsprov september Sign:krijoh | 1 | 46.28% | 0.46058 | 0.58952 | 1.13117 | 0.6311 | 0.18362 | 0.02966 | 2.16819 | 0.01577 | 0.03848 | 0.16712 | 0.00919 | 0.00017 | 4e-05 | 0.00879 | 0.00133 | 0.00067 | 2e-05 | 0.00205 | 0.00166 | 1e-05 | 0 | 0 | - | - | 20181109074058AP108561317317
40130 SR Halmstad NF | 650 | 650 | - | 2018-11-09 | transnr 9086 v45 Sign:Krijoh | 1 | 87.63% | 5.06192 | 0.45123 | 1.01672 | 0.18528 | 0.30415 | 0.04253 | 0.48728 | 0.03237 | 0.03212 | 0.01185 | 0.01858 | 2e-05 | 4e-05 | 0.00225 | 0.00113 | 0.00285 | 4e-05 | 0.00047 | 0.00538 | 2e-05 | 0.00018 | 0 | - | - | 20181109074332AP108698650650
Skövde | 532 | 532 |  | 2018-11-08 | Sign:brielm | 1 | - | 8.95744 | 0.81082 | 2.58824 | 0.289 | 0.13737 | 0.04737 | 0.664 | 0.05032 | 0.04032 | 0.01387 | 0.03151 | 3e-05 | 0.00022 | 0.0022 | 0.00146 | 0.01534 | 0.0001 | 0.00047 | 0.00699 | 1e-05 | 0 | 0 | - | - | 20181108075244AP108900532532
40130 SR Halmstad NF | 312 | 312 | - | 2018-11-08 | transnr 9021 v45 Sign:magnni | 1 | 80.85% | 4.34379 | 0.49922 | 1.18696 | 0.24133 | 0.18658 | 0.05229 | 0.50531 | 0.03045 | 0.03285 | 0.02497 | 0.02065 | 1e-05 | 4e-05 | 0.00214 | 0.00111 | 0.00319 | 0 | 0.00053 | 0.00592 | 2e-05 | 1e-05 | 0 | - | - | 20181108073319AP108764312312
40149 Stena Recycling AB Växjö | 501 | 501 |  | 2018-11-07 | Sign:brielm | 1 | - | 0.77653 | 0.21528 | 0.00362 | 0.20697 | 0.26922 | 0.00214 | 0.02122 | 0.00568 | 0.00087 | 0.00066 | 0.00109 | 4e-05 | 3e-05 | 0.00057 | 0.00093 | 7e-05 | 6e-05 | 0 | 0.00136 | 0 | 0.0005 | 0 | - | - | 20181107083753AP108808501501
Halmstad Nf | Tweak | 312 | - | 2018-11-06 | tweak Grenå material Sign:magnni | 1 | 79.14% | 3.85009 | 0.51021 | 1.20971 | 0.25657 | 0.17685 | 0.04084 | 0.68477 | 0.02746 | 0.03563 | 0.01853 | 0.01992 | 8e-05 | 4e-05 | 0.00264 | 0.00124 | 0.00538 | 2e-05 | 0.00065 | 0.0044 | 2e-05 | 6e-05 | 0 | - | - | 20181106075209AP108778TWEAK312
Halmstad Nf | Twitch | 650 | - | 2018-11-06 | twitch Grenå material Sign:magnni | 1 | 87.11% | 5.21714 | 0.46583 | 1.11884 | 0.18537 | 0.31495 | 0.04641 | 0.48231 | 0.0315 | 0.03588 | 0.01148 | 0.0209 | 3e-05 | 4e-05 | 0.00261 | 0.0011 | 0.00255 | 3e-05 | 0.00055 | 0.00606 | 2e-05 | 0.00019 | 0 | - | - | 20181106074714AP108778TWITCH650
40137 STÅL & METALL AB | 501 | 501 |  | 2018-11-06 | Sign:brielm | 1 | - | 0.54291 | 0.24246 | 0.01552 | 0.07406 | 0.0072 | 0.00443 | 0.0301 | 0.01068 | 0.00118 | 0.00058 | 0.00208 | 2e-05 | 0 | 0 | 0.0007 | 0 | 0 | 0 | 0.00174 | 2e-05 | 0.00013 | 0.00016 | - | - | 20181106135431AP108810501501
40215 Stena Recycling AS | 520 | 520 |  | 2018-11-06 | Sign:brielm | 1 | - | 6.73115 | 0.13216 | 0.00363 | 0.00936 | 0.03273 | 0.00282 | 0.00748 | 0.11551 | 0.00046 | 0.00051 | 0.00102 | 2e-05 | 0.00023 | 0 | 0.00077 | 0 | 0 | 0 | 0.00133 | 2e-05 | 9e-05 | 0.00015 | - | - | 20181106084715AP108748520520
40243 Stena Recycling AB Vetlanda | 532 | 529 |  | 2018-11-06 | Sign:brielm | 1 | - | 0.28863 | 0.21127 | 0.05108 | 0.02941 | 0.28622 | 0.00349 | 3.74188 | 0.01126 | 0.00425 | 0.00216 | 0 | 2e-05 | 2e-05 | 0.00096 | 0.00078 | 0.0032 | 5e-05 | 0 | 0.11492 | 1e-05 | 0.00098 | 0 | - | - | 20181106085003AP108842532529
40106 Stena aluminium ab | 345 | 345 | - | 2018-11-05 | 345 slaggkyl Sign:magnni | 1 | 69.6% | 4.64417 | 1.17814 | 3.57482 | 0.17439 | 0.0005 | 0.08247 | 0.68625 | 0.03347 | 0.04489 | 0.02034 | 0.04417 | 0.00017 | 4e-05 | 0.00418 | 0.00107 | 0.00914 | 0.00013 | 0.00036 | 0.00612 | 0 | 1e-05 | 0 | - | - | 20181105073817345345
40130 SR Halmstad NF | 312 | 312 | - | 2018-11-05 | transnr8440 v44 Sign:Krijoh | 1 | 78.63% | 3.93999 | 0.47026 | 1.13309 | 0.24118 | 0.13898 | 0.04405 | 0.53602 | 0.0273 | 0.0344 | 0.02359 | 0.01753 | 4e-05 | 4e-05 | 0.00207 | 0.00113 | 0.00268 | 1e-05 | 0.00072 | 0.00517 | 2e-05 | 8e-05 | 0 | - | - | 20181105074339AP108779312312
40130 SR Halmstad NF | 312 | 312 | - | 2018-11-05 | transnr 8424 Sign:Krijoh | 1 | 81.2% | 3.69822 | 0.47985 | 1.08622 | 0.24351 | 0.16843 | 0.04196 | 0.50027 | 0.02527 | 0.03178 | 0.0202 | 0.01874 | 2e-05 | 4e-05 | 0.00197 | 0.00115 | 0.00229 | 0 | 0.00062 | 0.00514 | 2e-05 | 9e-05 | 0 | - | - | 20181105074022AP108605312312
40165 Stena Recycling AB Jönköping | 501 | 501 |  | 2018-11-05 | Sign:brielm | 1 | - | 0.67848 | 0.25697 | 0.02922 | 0.18272 | 0.37544 | 0.00463 | 0.04387 | 0.00681 | 0.00155 | 0.00073 | 0.00462 | 3e-05 | 3e-05 | 0 | 0.00073 | 0 | 0.0002 | 0 | 0.00176 | 2e-05 | 0.00024 | 0.00016 | - | - | 20181105151748AP108733501501
40177 Stena Recycling AB Åstorp | 532 | 532 |  | 2018-11-05 | Sign:brielm | 1 | - | 1.60979 | 0.43476 | 0.77379 | 0.39076 | 0.78569 | 0.01407 | 1.14025 | 0.02171 | 0.07278 | 0.00627 | 0.07064 | 2e-05 | 4e-05 | 0.00167 | 0.00126 | 0.11234 | 0.00021 | 0.00013 | 0.00708 | 0.00011 | 0 | 0 | - | - | 20181105151919AP108718532532
40243 Stena Recycling AB Vetlanda | 501 | 501 |  | 2018-11-05 | Sign:brielm | 1 | - | 0.75568 | 0.25761 | 0.0307 | 0.27505 | 0.38585 | 0.00404 | 0.01985 | 0.00655 | 0.00178 | 0.00071 | 0.00594 | 3e-05 | 4e-05 | 0 | 0.00082 | 0 | 0.00013 | 0 | 0.00085 | 2e-05 | 2e-05 | 0.00016 | - | - | 20181105151608AP108753501501
Halmstad NF | 650 | 312 | - | 2018-11-02 | ett prov av denna omgång var fellastad blir ej kört. Sign:Krijoh | 1 | 79.85% | 1.20204 | 0.59128 | 0.30061 | 0.33828 | 0.2263 | 0.01236 | 0.17118 | 0.00969 | 0.01232 | 0.00864 | 0.01588 | 2e-05 | 4e-05 | 0.00113 | 0.00115 | 0.00097 | 2e-05 | 0.00016 | 0.00267 | 2e-05 | 0 | 0 | - | - | 20181102074704AP108704650312
40130 SR Halmstad NF | 312 | 312 | - | 2018-11-02 | transnr 8372 Sign:Krijoh | 1 | 80% | 6.37934 | 0.57627 | 1.84777 | 0.19497 | 0.09271 | 0.0697 | 0.76657 | 0.02948 | 0.0568 | 0.05688 | 0.019 | 7e-05 | 4e-05 | 0.00295 | 0.00121 | 0.00474 | 1e-05 | 0.00128 | 0.00636 | 1e-05 | 7e-05 | 0 | - | - | 20181102074534AP108604312312
40130 SR Halmstad NF | 650 | 650 | - | 2018-11-02 | transnr 8512 v44 Sign:magnni | 1 | 90% | 4.5141 | 0.43435 | 0.89946 | 0.1896 | 0.3213 | 0.04086 | 0.39086 | 0.02929 | 0.03033 | 0.01115 | 0.02114 | 3e-05 | 4e-05 | 0.00227 | 0.00118 | 0.00334 | 2e-05 | 0.00039 | 0.0068 | 2e-05 | 0.00014 | 0 | - | - | 20181102074341AP108615650650
40149 Stena Recycling AB Växjö | 501 | 501 |  | 2018-11-02 | Sign:brielm | 1 | - | 0.49845 | 0.25501 | 0.00511 | 0.04695 | 0.21242 | 0.00315 | 0.00696 | 0.0065 | 0.00071 | 0.00049 | 0.00114 | 4e-05 | 4e-05 | 0 | 0.00074 | 0 | 3e-05 | 0 | 0.00086 | 2e-05 | 0.00028 | 0.00016 | - | - | 20181102092845AP108807501501
Halmstad | 329 | 312 | - | 2018-11-01 | prov3 tweak normalkörning Sign:Krijoh | 1 | 78.61% | 4.36204 | 0.46965 | 1.18442 | 0.24576 | 0.18521 | 0.04751 | 0.50101 | 0.02653 | 0.03692 | 0.02739 | 0.01834 | 2e-05 | 4e-05 | 0.00234 | 0.00118 | 0.00305 | 3e-05 | 0.00058 | 0.0057 | 2e-05 | 5e-05 | 0 | - | - | 20181101074304AP108722329312
Halmstad NF | 329 | 329 | X | 2018-11-01 | prov2 light alu normalkörning Sign:Krijoh | 1 | 48.06% | 1.72023 | 0.37287 | 0.48648 | 0.30026 | 8.24197 | 0.01734 | 0.38462 | 0.02039 | 0.02756 | 0.01994 | 0.01952 | 0.0013 | 5e-05 | 0.00301 | 0.00147 | 0.00342 | 0.00188 | 0.00103 | 0.00371 | 8e-05 | 0.0004 | 4e-05 | - | - | 20181101074523AP108722329329X
40066 Stena Recycling A/S | 501 | 501 |  | 2018-11-01 | Sign:brielm | 1 | - | 0.45022 | 0.17052 | 0.03755 | 0.03868 | 0.19962 | 0.00354 | 0.00815 | 0.01117 | 0.00068 | 0.00044 | 0.00287 | 2e-05 | 4e-05 | 0 | 0.00168 | 0 | 0 | 0 | 0.00073 | 0.0001 | 2e-05 | 0.00016 | - | - | 20181101152522AP108775501501
40121 Svenska Metallkretsen AB | 317 | 317 | - | 2018-11-01 | Torkat bal från denna lev. Vikt in 32kg ut 28,6kg =3,4kg fukt 10,6% Sign:Krijoh | 1 | 50.19% | 0.3374 | 0.56106 | 1.19854 | 0.60732 | 0.25168 | 0.03739 | 1.6205 | 0.0157 | 0.0311 | 0.04465 | 0.01283 | 5e-05 | 3e-05 | 0.00275 | 0.00206 | 0.00244 | 1e-05 | 0.00102 | 0.00161 | 1e-05 | 0 | 0 | - | - | 20181101074114AP108560317317
40215 Stena Recycling AS | 520 | 520 |  | 2018-11-01 | Sign:brielm | 1 | - | 6.95412 | 0.12218 | 0.00154 | 0.00401 | 0.1244 | 0.00217 | 0.00514 | 0.11701 | 0.00034 | 0.00049 | 0.0011 | 4e-05 | 0.00075 | 0 | 0.00077 | 0 | 0 | 0 | 0.00121 | 2e-05 | 4e-05 | 0.00015 | - | - | 20181101082812AP108787520520
40243 Stena Recycling AB Vetlanda | 501 | 501 |  | 2018-11-01 | Sign:brielm | 1 | - | 0.83897 | 0.2414 | 0.03446 | 0.28035 | 0.47814 | 0.00393 | 0.00972 | 0.0085 | 0.00156 | 0.00068 | 0.00404 | 8e-05 | 5e-05 | 0 | 0.00077 | 0 | 0.00029 | 0 | 0.0009 | 2e-05 | 0.00013 | 0.00016 | - | - | 20181101083137AP108751501501
Halmstad NF | 329 | 650 | - | 2018-10-31 | Prov 1 twitch normalkörning Sign:Krijoh | 1 | 88.77% | 4.64643 | 0.4427 | 0.91365 | 0.19684 | 0.28529 | 0.04002 | 0.4143 | 0.03048 | 0.03077 | 0.01025 | 0.022 | 0 | 3e-05 | 0.00152 | 0.00119 | 0.00247 | 0 | 0.00042 | 0.00666 | 2e-05 | 0.00012 | 0 | - | - | 20181031070643AP108722329650
40130 SR Halmstad NF | 312 | 312 | - | 2018-10-31 | transnr 7947 ny inställning Sign:magnni | 1 | 77.54% | 4.07072 | 0.47279 | 1.11157 | 0.24906 | 0.17 | 0.03973 | 0.53247 | 0.02744 | 0.0337 | 0.02493 | 0.01776 | 1e-05 | 3e-05 | 0.00182 | 0.00119 | 0.00262 | 0 | 0.00046 | 0.00492 | 2e-05 | 3e-05 | 0 | - | - | 20181031071012AP108602312312
40130 SR Halmstad NF | 312 | 312 | - | 2018-10-31 | prov1 gavel44 transnr 7947 Sign:magnni | 1 | 75.72% | 3.8233 | 0.4749 | 1.25743 | 0.24737 | 0.08204 | 0.04258 | 0.54795 | 0.02625 | 0.03925 | 0.0253 | 0.01744 | 0 | 3e-05 | 0.002 | 0.00121 | 0.00541 | 0 | 0.0006 | 0.0052 | 2e-05 | 0 | 0 | - | - | 20181031070833AP108602312312
40215 Stena Recycling AS | 501 | 501 |  | 2018-10-31 | Sign:brielm | 1 | - | 3.27915 | 0.34663 | 0.15688 | 0.40316 | 0.05221 | 0.00469 | 0.01264 | 0.02485 | 0.00125 | 0.00069 | 0.00424 | 0 | 4e-05 | 0 | 0.00087 | 0 | 0 | 0 | 0.01573 | 3e-05 | 0 | 0.00016 | - | - | 20181031125515AP108680501501
40130 SR Halmstad NF | 650 | 650 | - | 2018-10-30 | transnr 8115 v43 Sign:Krijoh | 1 | 89.88% | 4.809 | 0.45709 | 0.92805 | 0.18644 | 0.25771 | 0.04005 | 0.44729 | 0.02812 | 0.03027 | 0.01095 | 0.02169 | 0 | 3e-05 | 0.00153 | 0.00125 | 0.00273 | 0 | 0.0004 | 0.00651 | 2e-05 | 7e-05 | 0 | - | - | 20181030073509AP108609650650
40177 Stena Recycling AB Åstorp | 317 | 315 | zn | 2018-10-30 | prov 1 SIS material briketterat Sign:magnni | 1 | 68.37% | 3.81573 | 0.55056 | 2.20064 | 0.33901 | 0.78264 | 0.04426 | 2.66953 | 0.02276 | 0.05957 | 0.05003 | 0.00759 | 0 | 8e-05 | 0.00262 | 0.00135 | 0.01156 | 0 | 0.00164 | 0.004 | 6e-05 | 0 | 0 | - | - | 20181030073813AP108632317315ZN
40177 Stena Recycling AB Åstorp | 317 | 327 | - | 2018-10-30 | prov 2 SIS material Sign:magnni | 1 | 70.91% | 3.81524 | 0.55716 | 2.24064 | 0.33092 | 0.76036 | 0.04692 | 2.87301 | 0.02362 | 0.06043 | 0.05502 | 0.00634 | 0 | 3e-05 | 0.00259 | 0.00127 | 0.00731 | 0 | 0.00205 | 0.00409 | 5e-05 | 0 | 0 | - | - | 20181030073924AP108632317327
Ljunghäll | 620 | 620 | - | 2018-10-29 | 44300-? Kontrollprov Sign:magnni | 1 | 94.68% | 11.53454 | 0.35023 | 0.02517 | 0.40096 | 0.13362 | 0.00532 | 0.02774 | 0.0415 | 0.00232 | 0.00089 | 0.00356 | 7e-05 | 0.00297 | 0 | 0.00106 | 0 | 0.00024 | 0 | 0.00162 | 2e-05 | 0 | 0.00015 | - | - | 20181029074054AP108663620620
40130 SR Halmstad NF | 312 | 315 | - | 2018-10-29 | prov2 Sign:magnni | 1 | 65.03% | 5.94343 | 0.56189 | 2.34607 | 0.24208 | 0.31845 | 0.06813 | 0.89144 | 0.02857 | 0.06971 | 0.12153 | 0.01767 | 0 | 6e-05 | 0.00374 | 0.00121 | 0.00404 | 0 | 0.00129 | 0.00647 | 3e-05 | 0 | 0 | - | - | 20181029074443AP108601312315
40215 Oslo | 520 | 520 |  | 2018-10-29 | Sign:brielm | 1 | - | 7.20564 | 0.11013 | 0.00199 | 0.00292 | 0.25085 | 0.00246 | 0.00665 | 0.12235 | 0.00041 | 0.00041 | 0.00113 | 0.00121 | 0.00585 | 0 | 0.00101 | 0 | 0.00016 | 0 | 0.00125 | 3e-05 | 0.00056 | 0.00017 | - | - | 20181029124604AP108742520520
40215 Stena Recycling AS | 501 | 501 |  | 2018-10-29 | Sign:brielm | 1 | - | 8.46405 | 0.14552 | 0.03889 | 0.04176 | 0.1403 | 0.00455 | 0.00745 | 0.09792 | 0.00072 | 0.00039 | 0.00084 | 6e-05 | 0.00163 | 0 | 0.00115 | 0 | 0 | 0 | 0.00215 | 3e-05 | 0 | 0.00015 | - | - | 20181029133805AP108686501501
40243 Stena Recycling AB Vetlanda | 501 | 501 |  | 2018-10-29 | Sign:brielm | 1 | - | 0.65353 | 0.35863 | 0.00843 | 0.15159 | 0.09109 | 0.00449 | 0.01507 | 0.01333 | 0.00141 | 0.00057 | 0.00292 | 0 | 4e-05 | 0 | 0.00088 | 0 | 0 | 0 | 0.00118 | 2e-05 | 0 | 0.00016 | - | - | 20181029124653AP108741501501
40066 Stena Recycling A/S | 200 | 200 | - | 2018-10-25 | kontrollprov Sign:magnni | 1 | 90.99% | 0.72301 | 0.83733 | 0.00926 | 0.02261 | 0.00017 | 0.00388 | 0.00645 | 0.02666 | 0.00076 | 0.00062 | 0.00116 | 3e-05 | 0 | 0 | 0.00113 | 0 | 0 | 0 | 0.00116 | 3e-05 | 0 | 0.00016 | - | - | 20181025071101AP108371200200
40106 Stena aluminium ab | 501 | 501 | x | 2018-10-25 | Fluff spån rensprov Sign:magnni | 1 | 13.33% | 0.71809 | 0.28742 | 0.02263 | 0.03517 | 0.064 | 0.00521 | 0.01316 | 0.00503 | 0.00124 | 0.00095 | 0.00081 | 0 | 0 | 0 | 0.00098 | 0 | 0 | 0 | 0.00075 | 2e-05 | 0.00013 | 0.00016 | - | - | 20181025070709501501X
40215 Stena Recycling AS | 620 | 620 | - | 2018-10-25 | Hög Ti Sign:krijoh | 1 | 92.41% | 6.48718 | 0.63755 | 0.00374 | 0.00313 | 0.12338 | 0.00222 | 0.01126 | 0.10853 | 0.00036 | 0.00056 | 0.00091 | 0.00011 | 0.00047 | 0 | 0.00086 | 0 | 0 | 0 | 0.00119 | 2e-05 | 0.00018 | 0.00015 | - | - | 20181025070918AP108673620620
40460 Jydsk Aluminium Industri A/S | 520 | 520 |  | 2018-10-25 | Sign:brielm | 1 | - | 9.94253 | 0.29879 | 0.02939 | 0.19375 | 0.06572 | 0.00631 | 0.02797 | 0.03902 | 0.00271 | 0.00087 | 0.00607 | 3e-05 | 0.00018 | 0 | 0.00112 | 0 | 0 | 0 | 0.00155 | 2e-05 | 0 | 0.00015 | - | - | 20181025101253AP108720520520
Halmstad | 329 | 370 | - | 2018-10-24 | light Alu Brinner väldigt mycket. Sign:magnni | 1 | 36.84% | 1.58112 | 0.38871 | 0.41127 | 0.31064 | 9.74417 | 0.01411 | 0.48832 | 0.01916 | 0.02475 | 0.01804 | 0.01732 | 0.00025 | 0.00202 | 0.00263 | 0.00133 | 0.00151 | 0.00053 | 0.00111 | 0.00314 | 6e-05 | 0.00041 | 1e-05 | - | - | 20181024074112AP108668329370
Ljunghäll | 646 | 646 | - | 2018-10-24 | kontrollprov Sign:magnni | 1 | 82.83% | 9.37854 | 1.0056 | 2.81375 | 0.29374 | 0.04956 | 0.04922 | 0.60722 | 0.03239 | 0.0365 | 0.01835 | 0.05759 | 2e-05 | 4e-05 | 0.00237 | 0.0016 | 0.00718 | 0 | 0.00049 | 0.00497 | 1e-05 | 0 | 0 | - | - | 20181024074654AP108628646646
Oslo | 501 | 501 |  | 2018-10-24 | Sign:brielm | 1 | - | 0.6724 | 0.25526 | 0.1936 | 0.42954 | 1.47113 | 0.00514 | 0.04994 | 0.01645 | 0.05791 | 0.00134 | 0.03425 | 0 | 8e-05 | 0 | 0.00082 | 0.0548 | 0.00011 | 0 | 0.00212 | 5e-05 | 0 | 0.00016 | - | - | 20181024084824AP108681501501
40130 SR Halmstad NF | 312 | 315 | x | 2018-10-24 | lågt utbyte Sign:magnni | 1 | 59.66% | 6.03125 | 0.51592 | 1.78254 | 0.19938 | 0.09117 | 0.06374 | 0.79339 | 0.02999 | 0.06612 | 0.08963 | 0.01331 | 2e-05 | 3e-05 | 0.00273 | 0.00119 | 0.0043 | 0 | 0.00097 | 0.00691 | 2e-05 | 4e-05 | 0 | - | - | 20181024074425AP108601312315X
40149 Stena Recycling AB Växjö | 501 | 501 |  | 2018-10-24 | Sign:brielm | 1 | - | 0.85989 | 0.33083 | 0.00406 | 0.35317 | 0.07853 | 0.00246 | 0.00602 | 0.00937 | 0.00184 | 0.0006 | 0.00158 | 0 | 3e-05 | 0 | 0.00085 | 0 | 0 | 0 | 0.00105 | 2e-05 | 0 | 0.00016 | - | - | 20181024151629AP108705501501
40165 Stena Recycling AB Jönköping | 529 | 529 |  | 2018-10-24 | Sign:brielm | 1 | - | 0.69116 | 0.38338 | 1.3881 | 0.17953 | 1.18382 | 0.01167 | 4.43594 | 0.0295 | 0.01045 | 0.00237 | 0.10411 | 9e-05 | 0.00018 | 0.0013 | 0.00185 | 0.0098 | 0.00079 | 0.0001 | 0.03175 | 0.00037 | 0.00019 | 0 | - | - | 20181024160516AP108652529529
Fundo | 532 | 532 |  | 2018-10-23 | Sign:brielm | 1 | - | 9.09159 | 0.55535 | 0.3267 | 0.25451 | 0.09646 | 0.01093 | 0.16346 | 0.13292 | 0.00716 | 0.00342 | 0.0162 | 1e-05 | 0.00078 | 0.00048 | 0.00086 | 0.00126 | 0 | 0.00014 | 0.00294 | 2e-05 | 0.00016 | 0 | - | - | 20181023083459AP108674532532
Halmstad | 329 | 315 | - | 2018-10-23 | prov1 Sign:magnni | 1 | 64.67% | 0.97993 | 0.5592 | 0.37072 | 0.47643 | 0.0343 | 0.02059 | 0.16515 | 0.01548 | 0.01441 | 0.01486 | 0.01733 | 0 | 3e-05 | 0.00097 | 0.00124 | 0.00134 | 0 | 0.00015 | 0.00287 | 1e-05 | 0 | 0 | - | - | 20181023071833AP108630329315
Halmstad | 329 | 329 | - | 2018-10-23 | Prov3 Sign:magnni | 1 | 42.16% | 0.51946 | 0.46649 | 0.23768 | 0.50367 | 2.80465 | 0.01324 | 0.31999 | 0.01702 | 0.01387 | 0.01432 | 0.01397 | 1e-05 | 3e-05 | 0.00152 | 0.00118 | 0.00083 | 0.00011 | 0.00023 | 0.00347 | 3e-05 | 0 | 0 | - | - | 20181023072146AP108630329329
Halmstad | 329 | 370 | - | 2018-10-23 | prov2 Sign:magnni | 1 | 23.47% | 0.48954 | 0.61767 | 0.58283 | 0.56766 | 0.04574 | 0.01072 | 0.12635 | 0.01699 | 0.03377 | 0.07195 | 0.0249 | 3e-05 | 3e-05 | 0.00101 | 0.00112 | 0.00079 | 9e-05 | 4e-05 | 0.00215 | 1e-05 | 0 | 0 | - | - | 20181023071954AP108630329370
40149 Stena Recycling AB Växjö | 501 | 501 |  | 2018-10-23 | Sign:brielm | 1 | - | 0.66781 | 0.28046 | 0.05323 | 0.09214 | 0.22989 | 0.00364 | 0.01741 | 0.00965 | 0.00085 | 0.00063 | 0.00266 | 2e-05 | 7e-05 | 0 | 0.00024 | 0.00027 | 0 | 0.00011 | 0.00121 | 2e-05 | 0.00113 | 2e-05 | - | - | 20181023103421AP108667501501
40149 Stena Recycling AB Växjö | 501 | 501 |  | 2018-10-23 | Sign:brielm | 1 | - | 0.51097 | 0.23811 | 0.00586 | 0.03269 | 0.29124 | 0.00493 | 0.00638 | 0.01295 | 0.00074 | 0.00052 | 0.00098 | 0 | 8e-05 | 0 | 0.00024 | 0.00031 | 0 | 8e-05 | 0.00132 | 2e-05 | 0.00052 | 2e-05 | - | - | 20181023141537AP108669501501
40215 Stena Recycling AS | 520 | 520 |  | 2018-10-23 | Sign:brielm | 1 | - | 7.27659 | 0.12321 | 0.0032 | 0.00392 | 0.15668 | 0.00281 | 0.00518 | 0.11924 | 0.00043 | 0.00041 | 0.00075 | 0 | 0.00262 | 0 | 1e-05 | 7e-05 | 0 | 6e-05 | 0.00117 | 2e-05 | 0.00021 | 1e-05 | - | - | 20181023083659AP108672520520
40130 SR Halmstad NF | 312 | 315 | - | 2018-10-22 | Lågt utbyte transnr 7290 Sign:magnni | 1 | 64.6% | 4.81383 | 0.51127 | 2.3806 | 0.25416 | 0.06315 | 0.05735 | 0.76638 | 0.02789 | 0.05816 | 0.09135 | 0.01948 | 1e-05 | 8e-05 | 0.00379 | 0.00102 | 0.00499 | 0 | 0.00088 | 0.00652 | 3e-05 | 0.00016 | 3e-05 | - | - | 20181022075123AP108453312315
40165 Stena Recycling AB Jönköping | 501 | 501 |  | 2018-10-22 | Sign:brielm | 1 | - | 0.77609 | 0.25083 | 0.05493 | 0.2535 | 0.0488 | 0.00616 | 0.07936 | 0.00791 | 0.00311 | 0.00074 | 0.00824 | 0 | 8e-05 | 0 | 0.00049 | 0.0038 | 0 | 9e-05 | 0.00154 | 3e-05 | 0.00113 | 2e-05 | - | - | 20181022141609AP108650501501
40165 Stena Recycling AB Jönköping | 659 | 659 | 2 | 2018-10-22 | fraggad rulltrappa Sign:magnni | 1 | 91.42% | 12.29463 | 0.59927 | 0.12374 | 0.23285 | 0.01988 | 0.00908 | 0.08309 | 0.02467 | 0.01607 | 0.0027 | 0.01483 | 0 | 4e-05 | 0.0014 | 0.00168 | 0.00101 | 0 | 0.00053 | 0.00201 | 1e-05 | 0 | 0 | - | - | 20181022074703AP10859165965902
40467 Skrotfrag AB | 311 | 311 | Zn | 2018-10-19 | zn gränsfall Sign:Krijoh | 1 | 86.03% | 1.11299 | 0.38552 | 0.27868 | 0.36208 | 0.23501 | 0.0093 | 0.27713 | 0.01573 | 0.01368 | 0.00416 | 0.01199 | 7e-05 | 7e-05 | 8e-05 | 0.00056 | 0 | 9e-05 | 0 | 0.00332 | 5e-05 | 0 | 0.00016 | - | - | 20181019074539AP108621311311ZN
40467 Skrotfrag AB | 311 | 311 | Zn | 2018-10-19 | prov 1 zn gränsfall Sign:magnni | 1 | 87.52% | 1.0009 | 0.39415 | 0.22214 | 0.37602 | 0.25099 | 0.00831 | 0.26337 | 0.01491 | 0.00951 | 0.00296 | 0.01152 | 7e-05 | 8e-05 | 0 | 0.0006 | 0 | 0.0001 | 0.00025 | 0.00336 | 6e-05 | 0 | 0.00016 | - | - | 20181019074609AP108621311311ZN
Ljunghäll | 536 | 536 | - | 2018-10-18 | kontrollprov Sign:magnni | 1 | 71.32% | 9.33004 | 0.92109 | 2.85816 | 0.24431 | 0.01372 | 0.05114 | 0.64173 | 0.02687 | 0.0421 | 0.02621 | 0.03666 | 2e-05 | 4e-05 | 0.0022 | 0.00108 | 0.00584 | 5e-05 | 0.00047 | 0.00624 | 1e-05 | 0 | 0 | - | - | 20181018081104AP108625536536
40066 Stena Recycling A/S | 501 | 501 |  | 2018-10-18 | Sign:brielm | 1 | - | 0.46457 | 0.19365 | 0.03926 | 0.02919 | 0.14175 | 0.00338 | 0.00878 | 0.01282 | 0.00071 | 0.00043 | 0.00406 | 2e-05 | 9e-05 | 0 | 0.0016 | 0 | 3e-05 | 0 | 0.00073 | 8e-05 | 0 | 0.00016 | - | - | 20181018095357AP108573501501
40130 SR Halmstad NF | 312 | 315 | - | 2018-10-18 | Lågt utbyte transnr 6945 Sign:magnni | 1 | 65.15% | 3.97074 | 0.48842 | 1.67768 | 0.24802 | 0.11752 | 0.03875 | 0.61572 | 0.02755 | 0.04664 | 0.03982 | 0.01946 | 7e-05 | 4e-05 | 0.00257 | 0.00102 | 0.00278 | 0.00011 | 0.00056 | 0.00516 | 2e-05 | 4e-05 | 0 | - | - | 20181018081114AP108452312315
40066 Stena Recycling A/S | 532 | 532 |  | 2018-10-17 | Sign:brielm | 1 | - | 2.87386 | 0.51004 | 0.65904 | 0.44397 | 0.76951 | 0.01714 | 0.91056 | 0.02588 | 0.0209 | 0.00706 | 0.04793 | 2e-05 | 4e-05 | 0.00135 | 0.00131 | 0.0041 | 0.00015 | 0.00012 | 0.00534 | 7e-05 | 0 | 0 | - | - | 20181017085726AP108106532532
40130 SR Halmstad NF | 312 | 315 | - | 2018-10-17 | Lågt utbyte Sign:magnni | 1 | 67.7% | 4.60885 | 0.57608 | 2.01481 | 0.27348 | 0.08901 | 0.05233 | 0.68201 | 0.02609 | 0.04668 | 0.0498 | 0.01709 | 0.0002 | 4e-05 | 0.00312 | 0.00106 | 0.00284 | 0.00016 | 0.0008 | 0.00587 | 2e-05 | 0 | 0 | - | - | 20181017074725AP108450312315
40130 SR Halmstad NF | 312 | 315 | - | 2018-10-17 | lågt utbyte Sign:magnni | 1 | 65.18% | 4.52623 | 0.5548 | 1.8247 | 0.288 | 0.07776 | 0.04938 | 0.5581 | 0.02536 | 0.04816 | 0.04366 | 0.01903 | 2e-05 | 4e-05 | 0.00238 | 0.001 | 0.00272 | 6e-05 | 0.00078 | 0.00517 | 2e-05 | 0 | 0 | - | - | 20181017074423AP108451312315
40130 SR Halmstad NF | 650 | 650 | - | 2018-10-17 | transnr 6924 v42 Sign:magnni | 1 | 86.85% | 3.87223 | 0.45537 | 0.85734 | 0.20703 | 0.25057 | 0.03999 | 0.39891 | 0.02647 | 0.02939 | 0.01143 | 0.02037 | 0.00023 | 4e-05 | 0.00186 | 0.001 | 0.00236 | 0.00065 | 0.00047 | 0.00625 | 2e-05 | 9e-05 | 0 | - | - | 20181017074223AP108462650650
40460 Jydsk Aluminium Industri A/S | 520 | 520 |  | 2018-10-17 | Sign:brielm | 1 | - | 7.97842 | 0.26045 | 0.01919 | 0.1012 | 0.03441 | 0.00577 | 0.02079 | 0.06601 | 0.00195 | 0.0007 | 0.00416 | 3e-05 | 0.00012 | 0 | 0.0009 | 0 | 3e-05 | 0 | 0.00115 | 3e-05 | 0 | 0.00015 | - | - | 20181017085442AP108403520520
40149 Stena Recycling AB Växjö | 501 | 501 |  | 2018-10-16 | Sign:brielm | 1 | - | 0.6658 | 0.31157 | 0.01741 | 0.08371 | 0.18596 | 0.00579 | 0.01249 | 0.01181 | 0.0056 | 0.00089 | 0.0037 | 0.00015 | 0.0001 | 0 | 0.00038 | 0.01049 | 1e-05 | 0.00011 | 0.00142 | 2e-05 | 0.00062 | 2e-05 | - | - | 20181016085358AP108608501501
40177 Stena Recycling AB Åstorp | 532 | 532 |  | 2018-10-16 | Sign:brielm | 1 | - | 0.94145 | 0.42933 | 0.15078 | 0.54748 | 0.40121 | 0.00832 | 0.21336 | 0.01948 | 0.00724 | 0.00183 | 0.0284 | 8e-05 | 3e-05 | 0.00096 | 0.00285 | 0.00294 | 0.00019 | 0 | 0.00225 | 5e-05 | 0 | 0 | - | - | 20181016154545AP108531532532
ljunghäll | 646 | 646 | - | 2018-10-15 | kontrollprov Sign:magnni | 1 | 85.85% | 9.22697 | 0.93661 | 2.76732 | 0.27763 | 0.04799 | 0.05357 | 0.63158 | 0.03283 | 0.03981 | 0.02585 | 0.04874 | 4e-05 | 4e-05 | 0.00248 | 0.00137 | 0.00729 | 6e-05 | 0.00049 | 0.00483 | 1e-05 | 0 | 0 | - | - | 20181015074937AP108577646646
40121 Svenska Metallkretsen AB | 317 | 317 | - | 2018-10-15 | Månadsprov Oktober Sign:magnni | 1 | 51.67% | 0.70505 | 0.85957 | 2.72185 | 0.62692 | 0.12627 | 0.08102 | 2.36114 | 0.01607 | 0.1102 | 0.0441 | 0.03259 | 0.00218 | 4e-05 | 0.00347 | 0.00247 | 0.00683 | 0.00104 | 0.00132 | 0.00189 | 1e-05 | 0 | 1e-05 | - | - | 20181015075005AP108558317317
40130 SR Halmstad NF | 650 | 650 | - | 2018-10-15 | transnr 5628 v41 Sign:magnni | 1 | 87.8% | 5.04789 | 0.48704 | 1.06347 | 0.19358 | 0.2851 | 0.0499 | 0.48332 | 0.02894 | 0.03758 | 0.01475 | 0.01912 | 3e-05 | 4e-05 | 0.0024 | 0.00105 | 0.00343 | 8e-05 | 0.00047 | 0.00653 | 2e-05 | 0.00015 | 0 | - | - | 20181015075329AP108345650650
40460 Jydsk Aluminium Industri A/S | 520 | 520 |  | 2018-10-15 | Sign:brielm | 1 | - | 9.01527 | 0.44832 | 0.0349 | 0.17058 | 0.03055 | 0.00591 | 0.02322 | 0.0432 | 0.00256 | 0.00092 | 0.0063 | 3e-05 | 0.00016 | 0 | 0.00092 | 0 | 4e-05 | 0 | 0.00138 | 2e-05 | 0 | 0.00015 | - | - | 20181015093027AP108402520520
40130 SR Halmstad NF | 314 | 217 | - | 2018-10-12 | prov2 Sign:magnni | 1 | 67.79% | 0.3574 | 0.33879 | 0.29394 | 0.1137 | 0.00144 | 0.00613 | 0.15194 | 0.01137 | 0.00394 | 0.00279 | 0.00366 | 4e-05 | 3e-05 | 0.00041 | 0.00095 | 0.00012 | 0.00015 | 0 | 0.00565 | 0 | 0.00034 | 0 | - | - | 20181012073514AP108507314217
40130 SR Halmstad NF | 314 | 312 | - | 2018-10-12 | prov1 (låg si) Sign:magnni | 1 | 83.73% | 0.33657 | 0.37094 | 1.35545 | 0.06862 | 0.00095 | 0.005 | 0.1543 | 0.01169 | 0.00289 | 0.00315 | 0.00352 | 5e-05 | 3e-05 | 0.00057 | 0.00104 | 0.00017 | 8e-05 | 0 | 0.0081 | 0 | 0.00025 | 0 | - | - | 20181012073257AP108506314312
40130 SR Halmstad NF | 314 | 314 | - | 2018-10-12 | prov3 Sign:magnni | 1 | 71.94% | 0.28962 | 0.41287 | 1.34749 | 0.10788 | 0.00015 | 0.00517 | 0.18791 | 0.01184 | 0.00754 | 0.01674 | 0.00392 | 1e-05 | 3e-05 | 0.00106 | 0.00108 | 0.00016 | 4e-05 | 0 | 0.00673 | 0 | 0.00011 | 0 | - | - | 20181012073802AP108508314314
40215 Stena Recycling AS | 501 | 501 |  | 2018-10-12 | Sign:brielm | 1 | - | 0.55874 | 0.47745 | 0.28965 | 0.04657 | 0.65351 | 0.00334 | 0.00662 | 0.01447 | 0.00158 | 0.00078 | 0.01414 | 0.00026 | 8e-05 | 0 | 0.00085 | 0 | 0.00068 | 0 | 0.00082 | 3e-05 | 0.00014 | 0.00016 | - | - | 20181012115314AP108546501501
40243 Stena Recycling AB Vetlanda | 501 | 501 |  | 2018-10-12 | Sign:brielm | 1 | - | 0.78229 | 0.26971 | 0.06092 | 0.24849 | 0.44966 | 0.00429 | 0.08559 | 0.00667 | 0.00136 | 0.00074 | 0.00629 | 2e-05 | 3e-05 | 0.00061 | 0.00101 | 0.00015 | 0.00017 | 0 | 0.00121 | 1e-05 | 0.00041 | 0 | - | - | 20181012080329AP108588501501
40169 Stena Recycling AB Malmö | 532 | 529 |  | 2018-10-11 | Sign:brielm | 1 | - | 0.32551 | 0.28247 | 1.00106 | 0.25168 | 2.17688 | 0.00904 | 3.87843 | 0.02906 | 0.00442 | 0.00152 | 0.14788 | 0.00017 | 0 | 0.00133 | 0.0017 | 0.00352 | 0.00056 | 0.00027 | 0.00461 | 0.0004 | 0.00058 | 1e-05 | - | - | 20181011080851AP108581532529
40148 Stena Recycling AB Skövde | 532 | 532 |  | 2018-10-10 | Sign:brielm | 1 | - | 9.0235 | 0.96573 | 2.78564 | 0.31132 | 0.03114 | 0.0531 | 0.63856 | 0.04324 | 0.04447 | 0.01604 | 0.03515 | 2e-05 | 8e-05 | 0.00233 | 0.0019 | 0.01544 | 8e-05 | 0.00044 | 0.00585 | 1e-05 | 0 | 0 | - | - | 20181010085035AP108427532532
40149 Stena Recycling AB Växjö | 501 | 501 |  | 2018-10-10 | Sign:brielm | 1 | - | 0.90187 | 0.3226 | 0.00872 | 0.10066 | 0.19242 | 0.00366 | 0.00757 | 0.01015 | 0.00091 | 0.00056 | 0.00111 | 4e-05 | 9e-05 | 0 | 0.00079 | 0 | 6e-05 | 0 | 0.00092 | 2e-05 | 0.00015 | 0.00016 | - | - | 20181010085327AP108566501501
40165 Stena Recycling AB Jönköping | 529 | 529 |  | 2018-10-10 | Sign:brielm | 1 | - | 0.59075 | 0.30202 | 1.27434 | 0.25772 | 1.73358 | 0.00887 | 4.41824 | 0.02759 | 0.04938 | 0.00238 | 0.15026 | 2e-05 | 3e-05 | 0.00175 | 0.00126 | 0.07493 | 0.0006 | 0.00019 | 0.00675 | 0.00026 | 0.00084 | 0 | - | - | 20181010112315AP108541529529
40165 Stena Recycling AB Jönköping | 532 | 532 |  | 2018-10-10 | Sign:brielm | 1 | - | 0.74712 | 0.317 | 0.26284 | 0.35909 | 1.20794 | 0.00816 | 0.56419 | 0.01051 | 0.03754 | 0.00698 | 0.03965 | 0.00015 | 4e-05 | 0.00123 | 0.0015 | 0.05974 | 0.00025 | 0 | 0.00137 | 0.00016 | 0.00063 | 0 | - | - | 20181010130212AP108540532532
40066 Stena Recycling A/S | 325 | 324 | - | 2018-10-09 | prov 1 Allan Sign:magnni | 1 | 78.94% | 0.78349 | 0.40938 | 0.39225 | 0.26169 | 0.15079 | 0.00575 | 0.28819 | 0.01429 | 0.03582 | 0.00328 | 0.00819 | 0.00012 | 3e-05 | 0.00289 | 0.00114 | 0.00324 | 0.00033 | 0.00014 | 0.00182 | 4e-05 | 0 | 0 | - | - | 20181009130449325324
40066 Stena Recycling A/S | 325 | 324 | - | 2018-10-09 | Prov 2 Otto Sign:magnni | 1 | 77.58% | 0.55956 | 0.48973 | 0.2255 | 0.26313 | 0.30959 | 0.00576 | 0.79645 | 0.01184 | 0.01189 | 0.00719 | 0.00986 | 4e-05 | 3e-05 | 0.00147 | 0.00119 | 0.00151 | 7e-05 | 7e-05 | 0.00343 | 3e-05 | 2e-05 | 0 | - | - | 20181009130256325324
40066 Stena Recycling A/S | 660 | 660 | x | 2018-10-09 | Hög Zn Sign:magnni | 1 | 81.9% | 8.57768 | 0.49896 | 1.33988 | 0.16862 | 0.25261 | 0.04183 | 2.51415 | 0.04825 | 0.06164 | 0.03298 | 0.01646 | 0.00011 | 0 | 0.00231 | 0.00098 | 0.00254 | 0.00012 | 0.0008 | 0.00407 | 6e-05 | 0 | 0.00012 | - | - | 20181009145608AP108548660660X
40091 Nord-Schrott GmbH & Co KG | 310 | 310 | x | 2018-10-09 | Hög Zn Sign:magnni | 1 | 87.97% | 2.05649 | 0.33958 | 0.84118 | 0.12452 | 0.26536 | 0.02059 | 3.06554 | 0.01765 | 0.02811 | 0.00615 | 0.01182 | 7e-05 | 0 | 0.00059 | 0.00077 | 0.00246 | 0.00013 | 0.00041 | 0.00283 | 6e-05 | 4e-05 | 0.00013 | - | - | 20181009075249AP108248310310X
40130 SR Halmstad NF | 312 | 327 | - | 2018-10-09 | transnr 6156 materialet innehåller plast och gummi Sign:magnni | 1 | 70.6% | 3.99039 | 0.49546 | 1.53164 | 0.23897 | 0.22461 | 0.03986 | 0.58421 | 0.02969 | 0.05388 | 0.04834 | 0.01602 | 8e-05 | 0 | 0.00096 | 0.00079 | 0.00244 | 0.00018 | 0.00049 | 0.00408 | 6e-05 | 7e-05 | 0.00013 | - | - | 20181009074839AP108449312327
40215 Stena Recycling AS | 520 | 520 |  | 2018-10-09 | Sign:brielm | 1 | - | 7.4623 | 0.22083 | 0.00225 | 0.00901 | 0.04626 | 0.00415 | 0.00466 | 0.11241 | 0.00031 | 0.00051 | 0.00473 | 8e-05 | 0.00097 | 0 | 0.00091 | 0 | 7e-05 | 0 | 0.00112 | 2e-05 | 0.00011 | 0.00015 | - | - | 20181009080623AP108553520520
40130 SR Halmstad NF | 312 | 327 | - | 2018-10-08 | transnr 5968 innehåller plast och gummi Sign:magnni | 1 | 77.2% | 5.49927 | 0.48961 | 1.45283 | 0.17991 | 0.09809 | 0.0494 | 0.6021 | 0.03405 | 0.04776 | 0.03427 | 0.01629 | 0.0002 | 0 | 0.00117 | 0.00085 | 0.00398 | 0.00075 | 0.00062 | 0.00462 | 6e-05 | 7e-05 | 0.00013 | - | - | 20181008081027AP108446312327
40130 SR Halmstad NF | 312 | 327 | - | 2018-10-08 | transnr 5974 innehåller plast och gummi. Lågt utbyte Sign:magnni | 1 | 69.04% | 5.23087 | 0.53116 | 1.54224 | 0.22315 | 0.14731 | 0.04983 | 0.69635 | 0.03465 | 0.05145 | 0.04744 | 0.01966 | 0.00011 | 0 | 0.00125 | 0.0009 | 0.003 | 0.00025 | 0.00058 | 0.00476 | 6e-05 | 6e-05 | 0.00013 | - | - | 20181008081327AP108447312327
40149 Stena Recycling AB Växjö | 501 | 501 |  | 2018-10-08 | Sign:brielm | 1 | - | 0.7018 | 0.41306 | 0.01023 | 0.19357 | 0.20436 | 0.00255 | 0.00734 | 0.00922 | 0.00141 | 0.00112 | 0.00173 | 5e-05 | 6e-05 | 0 | 0.00079 | 0 | 0.0001 | 0 | 0.00101 | 2e-05 | 0 | 0.00016 | - | - | 20181008100918AP108438501501
40177 Stena Recycling AB Åstorp | 532 | 532 |  | 2018-10-08 | Sign:brielm | 1 | - | 1.5283 | 0.35396 | 0.90271 | 0.34603 | 1.15687 | 0.01171 | 2.00319 | 0.02686 | 0.02386 | 0.00414 | 0.08218 | 4e-05 | 6e-05 | 0.00136 | 0.00119 | 0.01297 | 0.00032 | 0.00011 | 0.00612 | 0.00015 | 0 | 0 | - | - | 20181008114423AP108529532532
40215 Stena Recycling AS | 501 | 501 |  | 2018-10-08 | Sign:brielm | 1 | - | 8.49895 | 0.18382 | 0.00647 | 0.12547 | 0.16503 | 0.00463 | 0.00734 | 0.0797 | 0.001 | 0.00057 | 0.00084 | 9e-05 | 0.0026 | 0 | 0.00128 | 0 | 0.00023 | 0 | 0.00191 | 3e-05 | 0 | 0.00015 | - | - | 20181008155235AP108535501501
40243 Stena Recycling AB Vetlanda | 501 | 501 |  | 2018-10-08 | Sign:brielm | 1 | - | 0.73417 | 0.28383 | 0.0381 | 0.23632 | 0.41371 | 0.00474 | 0.02831 | 0.00953 | 0.00129 | 0.00097 | 0.00441 | 0.00012 | 6e-05 | 0 | 0.00044 | 0.00103 | 0 | 0.00013 | 0.00109 | 2e-05 | 0.00093 | 2e-05 | - | - | 20181008130017AP108433501501
40243 Stena Recycling AB Vetlanda | 501 | 501 |  | 2018-10-08 | Sign:brielm | 1 | - | 0.72361 | 0.44728 | 0.02054 | 0.20747 | 0.05101 | 0.00417 | 0.01843 | 0.01106 | 0.00181 | 0.00156 | 0.0021 | 0.00044 | 4e-05 | 0 | 0.00094 | 0 | 0.00013 | 0 | 0.00205 | 2e-05 | 0 | 0.00016 | - | - | 20181008100801AP108432501501
Fundo | 532 | 542 |  | 2018-10-05 | Sign:brielm | 1 | - | 9.6004 | 0.47105 | 0.18406 | 0.19281 | 0.02022 | 0.00859 | 0.08001 | 0.1301 | 0.00557 | 0.00192 | 0.01042 | 0.00069 | 0.00015 | 0.00038 | 0.00111 | 0.00193 | 0.00041 | 0.00016 | 0.00264 | 2e-05 | 0.00022 | 1e-05 | - | - | 20181005130404AP108547532542
40149 Stena Recycling AB Växjö | 501 | 501 |  | 2018-10-05 | Sign:brielm | 1 | - | 0.51967 | 0.34479 | 0.03961 | 0.04318 | 0.01039 | 0.00447 | 0.00832 | 0.00706 | 0.00176 | 0.00394 | 0.00126 | 2e-05 | 3e-05 | 0 | 0.00094 | 0 | 2e-05 | 0 | 0.00126 | 2e-05 | 0.00035 | 0.00016 | - | - | 20181005094607AP108533501501
40165 Stena Recycling AB Jönköping | 202 | 215 | - | 2018-10-05 | skräp och sand bottenskrap Sign:magnni | 1 | 85.76% | 0.65318 | 0.33419 | 0.08454 | 0.32746 | 1.09268 | 0.00791 | 0.19155 | 0.01598 | 0.00569 | 0.00484 | 0.02832 | 0.00011 | 0.00011 | 0 | 0.00085 | 0.00113 | 0.00031 | 0 | 0.00172 | 0.00015 | 0 | 0.00016 | - | - | 20181005074418AP108379202215
40130 SR Halmstad NF | 650 | 650 | - | 2018-10-04 | transnr 5710 v40 Sign:magnni | 1 | 87.45% | 3.56911 | 0.40901 | 0.83432 | 0.19154 | 0.19535 | 0.03304 | 0.36808 | 0.02518 | 0.02627 | 0.01166 | 0.02 | 3e-05 | 3e-05 | 0.00197 | 0.0013 | 0.00278 | 6e-05 | 0.00044 | 0.00696 | 2e-05 | 6e-05 | 0 | - | - | 20181004073911AP108319650650
40142 Stena Recycling AB Ljungby | 501 | 532 |  | 2018-10-04 | Sign:brielm | 1 | - | 4.96352 | 0.34913 | 3.4447 | 0.2963 | 0.08101 | 0.02808 | 0.22994 | 0.0398 | 0.08123 | 0.45138 | 0.01915 | 0.00027 | 4e-05 | 0.00213 | 0.00171 | 0.03844 | 0.00022 | 3e-05 | 0.00515 | 1e-05 | 0 | 0 | - | - | 20181004112452AP108525501532
40148 Stena Recycling AB Skövde | 532 | 532 |  | 2018-10-04 | Sign:brielm | 1 | - | 7.60193 | 0.61565 | 2.13031 | 0.28129 | 0.31545 | 0.03518 | 0.57385 | 0.05101 | 0.03391 | 0.01051 | 0.02838 | 0.0001 | 0.00074 | 0.00187 | 0.00148 | 0.01689 | 0.00032 | 0.00037 | 0.00497 | 1e-05 | 0 | 0 | - | - | 20181004161433AP108426532532
40177 Stena Recycling AB Åstorp | 532 | 501 |  | 2018-10-04 | Sign:brielm | 1 | - | 1.29429 | 0.33397 | 0.14297 | 0.43569 | 3.23764 | 0.00902 | 0.09873 | 0.02604 | 0.01234 | 0.00135 | 0.0721 | 0.0002 | 0.00014 | 0.00144 | 0.0013 | 0.00913 | 0.00038 | 9e-05 | 0.00173 | 0.00016 | 0 | 0 | - | - | 20181004112029AP108429532501
40374 AGES Machining AB | 536 | 536 | - | 2018-10-04 | Sign:magnni | 1 | 68.2% | 9.53324 | 0.72425 | 2.36493 | 0.26793 | 0.02611 | 0.04366 | 0.49216 | 0.02172 | 0.033 | 0.01602 | 0.02694 | 2e-05 | 4e-05 | 0.00184 | 0.00133 | 0.006 | 5e-05 | 0.00042 | 0.00475 | 0 | 0 | 0 | - | - | 20181004074324AP107453536536
Halmstad NF | 650 | 650 | - | 2018-10-03 | konsignationslager. materialet kom mellan 29/8-30/8 med låga utbyten Sign:magnni | 1 | 87.4% | 3.89791 | 0.43333 | 0.75642 | 0.20497 | 0.33571 | 0.03351 | 0.36137 | 0.02614 | 0.02694 | 0.013 | 0.01736 | 7e-05 | 3e-05 | 0.0016 | 0.00105 | 0.00217 | 0.00014 | 0.00028 | 0.00686 | 2e-05 | 0.00019 | 0 | - | - | 20181003074631650650
Halsmstad NF | 650 | 650 | - | 2018-10-03 | konsignationslager. Materialet kom mellan 29/8-30/8 med låga utbyten Sign:magnni | 1 | 88.74% | 4.25129 | 0.47926 | 0.91484 | 0.22109 | 0.27674 | 0.03813 | 0.48046 | 0.02617 | 0.03226 | 0.01217 | 0.02014 | 3e-05 | 4e-05 | 0.00189 | 0.001 | 0.00322 | 8e-05 | 0.0006 | 0.00695 | 2e-05 | 4e-05 | 0 | - | - | 20181003075029650650
Jkp | 532 | 532 |  | 2018-10-03 | Sign:brielm | 1 | - | 1.61661 | 0.37563 | 0.30458 | 0.48389 | 1.11442 | 0.00851 | 1.08224 | 0.02932 | 0.03628 | 0.00247 | 0.06921 | 0.00013 | 4e-05 | 0.00111 | 0.00133 | 0.03471 | 0.00061 | 3e-05 | 0.01447 | 0.00013 | 0 | 0 | - | - | 20181003092601108381532532
40137 STÅL & METALL AB | 501 | 501 |  | 2018-10-03 | Sign:brielm | 1 | - | 0.55252 | 0.26571 | 0.0917 | 0.06977 | 0.3564 | 0.00367 | 0.01001 | 0.01251 | 0.00111 | 0.00051 | 0.00161 | 4e-05 | 4e-05 | 0 | 0.00092 | 0 | 0.00012 | 0 | 0.00092 | 3e-05 | 0.00022 | 0.00016 | - | - | 20181003104752AP108522501501
40149 Stena Recycling AB Växjö | 501 | 501 |  | 2018-10-03 | Sign:brielm | 1 | - | 0.54987 | 0.34092 | 0.00453 | 0.09559 | 0.28653 | 0.00381 | 0.00602 | 0.00974 | 0.0009 | 0.00052 | 0.00113 | 5e-05 | 3e-05 | 0 | 0.00064 | 0 | 9e-05 | 0 | 0.00112 | 3e-05 | 0.00014 | 0.00016 | - | - | 20181003092827AP108437501501
40165 Stena Recycling AB Jönköping | 501 | 501 |  | 2018-10-03 | Sign:brielm | 1 | - | 0.69641 | 0.48702 | 0.02714 | 0.20477 | 0.08192 | 0.00573 | 0.03594 | 0.00586 | 0.0022 | 0.00081 | 0.00587 | 3e-05 | 3e-05 | 0 | 0.00068 | 0 | 6e-05 | 0 | 0.00159 | 2e-05 | 0.00025 | 0.00016 | - | - | 20181003082541AP108381501501
40165 Stena Recycling AB Jönköping | 532 | 532 |  | 2018-10-03 | Sign:brielm | 1 | - | 4.06815 | 0.43625 | 0.95893 | 0.24798 | 0.16485 | 0.01689 | 0.42509 | 0.02922 | 0.01653 | 0.00627 | 0.02604 | 3e-05 | 7e-05 | 0.00113 | 0.00151 | 0.00339 | 0.0001 | 8e-05 | 0.00469 | 2e-05 | 0 | 0 | - | - | 20181003135515AP108380532532
40165 Stena Recycling AB Jönköping | 532 | 532 |  | 2018-10-03 | Sign:brielm | 1 | - | 1.58965 | 0.39582 | 0.86727 | 0.60251 | 0.62737 | 0.01153 | 0.30243 | 0.0194 | 0.11904 | 0.00459 | 0.0457 | 4e-05 | 0.00015 | 0.00146 | 0.0013 | 0.18156 | 0.00023 | 0.00012 | 0.00268 | 7e-05 | 0 | 0 | - | - | 20181003135705AP108384532532
60869 AGES Casting Unnaryd AB | 426 | 426 | - | 2018-10-03 | Hög Mn Sign:magnni | 1 | 57.58% | 8.11151 | 1.15143 | 1.53581 | 0.86129 | 0.01767 | 0.0244 | 0.3492 | 0.0563 | 0.02513 | 0.01017 | 0.04796 | 0.00022 | 0.00038 | 0.00218 | 0.00141 | 0.00595 | 0.00013 | 0.00027 | 0.00416 | 1e-05 | 0 | 0 | - | - | 20181003074051AP108456426426
Nybro | 317 | 315 | - | 2018-10-02 | lösa burkar. Hög Zn Sign:magnni | 1 | 61.44% | 1.04341 | 0.4064 | 1.15565 | 0.33191 | 0.05907 | 0.02479 | 2.79642 | 0.01485 | 0.03189 | 0.0195 | 0.00065 | 0.00091 | 7e-05 | 0.00145 | 0.00117 | 0.00216 | 0.00046 | 0.00015 | 0.00305 | 3e-05 | 0 | 0 | - | - | 20181002080041317315
40101 Siegfried Jacob GmbH & Co. KG | 666 | 661 | - | 2018-10-02 | mek Fe 67kg Hög Mg Zn Sign:magnni | 1 | 79% | 6.92184 | 0.5008 | 1.43613 | 0.22275 | 0.75585 | 0.10998 | 2.33401 | 0.04442 | 0.07795 | 0.016 | 0.00907 | 0.00011 | 5e-05 | 0.00295 | 0.00122 | 0.00444 | 0.00012 | 0.00103 | 0.00558 | 0.0001 | 0.00012 | 0 | - | - | 20181002075824AP108172666661
40149 Stena Recycling AB Växjö | 501 | 501 |  | 2018-10-02 | Sign:brielm | 1 | - | 0.56159 | 0.31308 | 0.00521 | 0.04378 | 0.17023 | 0.00295 | 0.00829 | 0.00533 | 0.00101 | 0.00055 | 0.00095 | 0.00016 | 0.0002 | 0 | 0.00065 | 0 | 0.00046 | 0 | 0.00102 | 2e-05 | 0.00074 | 0.00017 | - | - | 20181002092359AP108436501501
40165 Stena Recycling AB Jönköping | 532 | 532 |  | 2018-10-02 | Sign:brielm | 1 | - | 1.67582 | 0.3055 | 0.50967 | 0.42946 | 0.78818 | 0.00842 | 1.67987 | 0.02857 | 0.04078 | 0.01465 | 0.07125 | 5e-05 | 3e-05 | 0.0011 | 0.00097 | 0.04405 | 0.00027 | 2e-05 | 0.01882 | 7e-05 | 0 | 0 | - | - | 20181002143722AP108378532532
40276 Kvistgaard Jern og Metal A/S | 501 | 501 |  | 2018-10-02 | Sign:brielm | 1 | - | 0.82468 | 0.3619 | 0.03264 | 0.36347 | 0.39851 | 0.00505 | 0.01671 | 0.0228 | 0.00304 | 0.00088 | 0.02743 | 7e-05 | 3e-05 | 0 | 0.00066 | 0 | 0.00017 | 0 | 0.00113 | 4e-05 | 0 | 0.00016 | - | - | 20181002124908AP108194501501
Oslo | 501 | 501 |  | 2018-10-01 | Sign:brielm | 1 | - | 0.8548 | 0.61563 | 0.02645 | 0.13002 | 0.14794 | 0.00619 | 0.01595 | 0.01907 | 0.00134 | 0.00072 | 0.00229 | 0.00016 | 0.0001 | 0.00015 | 0.00041 | 0.00095 | 0 | 9e-05 | 0.00141 | 3e-05 | 0.00029 | 2e-05 | - | - | 20181001114048AP108365501501
SR Skövde | 101 | 101 | - | 2018-10-01 | Hög Fe Mg Sign:magnni | 1 | 91.53% | 0.1765 | 0.44476 | 0.00806 | 0.04647 | 0.4152 | 0.00355 | 0.02993 | 0.00945 | 0.00105 | 0.00055 | 0.00378 | 0.00012 | 6e-05 | 0 | 0.00043 | 0 | 6e-05 | 0 | 0.00118 | 4e-05 | 0.00021 | 0.00016 | - | - | 20181001073705AP108367101101
40066 Stena Recycling A/S | 501 | 501 |  | 2018-10-01 | Sign:brielm | 1 | - | 0.48731 | 0.24941 | 0.03245 | 0.0279 | 0.36708 | 0.00361 | 0.02626 | 0.01275 | 0.00085 | 0.0005 | 0.00378 | 4e-05 | 7e-05 | 0 | 0.0012 | 0 | 9e-05 | 0 | 0.0008 | 6e-05 | 9e-05 | 0.00016 | - | - | 20181001123431AP108035501501
40091 Nord-Schrott GmbH & Co KG | 532 | 532 |  | 2018-10-01 | Sign:brielm | 1 | - | 1.09144 | 0.3409 | 0.76282 | 0.49183 | 1.66135 | 0.0168 | 0.59634 | 0.02409 | 0.12415 | 0.01218 | 0.05607 | 2e-05 | 8e-05 | 0.00129 | 0.00103 | 0.04448 | 0.0002 | 4e-05 | 0.00498 | 0.00014 | 0 | 0 | - | - | 20181001142444AP108099532532
40130 SR Halmstad NF | 312 | 312 | - | 2018-10-01 | transnr 5101 v39. Materialet innehåller betong Sign:magnni | 1 | 80.07% | 6.25644 | 0.57846 | 1.92626 | 0.24363 | 0.09005 | 0.0679 | 0.72763 | 0.0307 | 0.06019 | 0.06343 | 0.01903 | 3e-05 | 3e-05 | 0.00304 | 0.00099 | 0.00388 | 7e-05 | 0.00117 | 0.00676 | 2e-05 | 0 | 1e-05 | - | - | 20181001073344AP108356312312
40130 SR Halmstad NF | 650 | 650 | - | 2018-10-01 | transnr 5381 v39 Sign:magnni | 1 | 91.22% | 4.76191 | 0.46138 | 1.19198 | 0.2331 | 0.23931 | 0.05129 | 0.52845 | 0.03125 | 0.0394 | 0.00992 | 0.02804 | 0.00011 | 5e-05 | 0.0027 | 0.00076 | 0.00351 | 0.00022 | 0.0005 | 0.00486 | 3e-05 | 0.00011 | 3e-05 | - | - | 20181001073131AP108085650650
40215 Stena Recycling AS | 520 | 520 |  | 2018-10-01 | Sign:brielm | 1 | - | 7.0348 | 0.24245 | 0.00515 | 0.00584 | 0.08849 | 0.00235 | 0.01044 | 0.11676 | 0.00024 | 0.00045 | 0.00118 | 5e-05 | 0.00116 | 0 | 0.0007 | 0 | 0.00021 | 0 | 0.00117 | 2e-05 | 0.0002 | 0.00015 | - | - | 20181001083148AP108372520520
40460 Jydsk Aluminium Industri A/S | 520 | 520 |  | 2018-10-01 | Sign:brielm | 1 | - | 9.84072 | 0.46517 | 0.03911 | 0.24699 | 0.11078 | 0.00573 | 0.03592 | 0.0399 | 0.00297 | 0.00139 | 0.00662 | 6e-05 | 0.00074 | 0 | 0.0012 | 0 | 0.00017 | 0 | 0.00189 | 2e-05 | 0 | 0.00015 | - | - | 20181001083312AP108401520520
40215 Stena Recycling AS | 621 | 621 | x | 2018-09-28 | fack4 Sign:magnni | 1 | 75.79% | 0.12484 | 0.31202 | 0.00507 | 0.00236 | 0.00054 | 0.00852 | 0.00826 | 0.00429 | 0.00129 | 0.00052 | 0.00107 | 0.00013 | 2e-05 | 0 | 0.00061 | 0 | 7e-05 | 0 | 0.0011 | 3e-05 | 5e-05 | 0.00016 | - | - | 20180928073324AP108157621621X
40467 Skrotfrag AB | 311 | 303 | - | 2018-09-28 | prov1 Hög Zn Sign:magnni | 1 | 95.2% | 0.24312 | 0.32213 | 0.13517 | 0.40711 | 0.48154 | 0.00476 | 2.71966 | 0.01823 | 0.00573 | 0.00105 | 0.00553 | 0.00019 | 0 | 0 | 0.0004 | 0 | 0.00017 | 0 | 0.07147 | 3e-05 | 6e-05 | 0.00015 | - | - | 20180928073512AP108296311303
40467 Skrotfrag AB | 311 | 303 | - | 2018-09-28 | prov2 Hög Zn Sign:magnni | 1 | 94.9% | 0.2309 | 0.33895 | 0.06073 | 0.42417 | 0.45566 | 0.0046 | 2.73125 | 0.01693 | 0.0061 | 0.00105 | 0.00541 | 0.00014 | 0 | 0 | 0.00046 | 0 | 0.00013 | 0 | 0.06962 | 3e-05 | 8e-05 | 0.00015 | - | - | 20180928073709AP108296311303
| 348 | 348 | - | 2018-09-27 | slaggkyl 348 Sign:magnni | 1 | 35.95% | 3.94156 | 1.67828 | 2.27692 | 0.26958 | 0.01484 | 0.069 | 0.93193 | 0.02954 | 0.03986 | 0.01771 | 0.07466 | 9e-05 | 4e-05 | 0.00328 | 0.00123 | 0.0105 | 8e-05 | 0.00038 | 0.00883 | 1e-05 | 0 | 0 | - | - | 20180927072956348348
40066 Stena Recycling A/S | 532 | 532 |  | 2018-09-26 | Sign:brielm | 1 | - | 1.74028 | 0.3729 | 0.36693 | 0.45622 | 1.61935 | 0.0102 | 0.22162 | 0.02724 | 0.02229 | 0.00406 | 0.06171 | 2e-05 | 4e-05 | 0.00139 | 0.00123 | 0.02015 | 0.00017 | 5e-05 | 0.00269 | 0.0001 | 0 | 0 | - | - | 20180926170528AP107840532532
40165 Stena Recycling AB Jönköping | 529 | 529 |  | 2018-09-26 | Sign:brielm | 1 | - | 0.42139 | 0.30201 | 1.14042 | 0.2674 | 1.72442 | 0.00693 | 4.22894 | 0.02831 | 0.00692 | 0.00153 | 0.11961 | 0.00027 | 4e-05 | 0.00132 | 0.0012 | 0.00413 | 0.00033 | 0.0001 | 0.02163 | 0.00036 | 0.00055 | 0 | - | - | 20180926170339AP108265529529
40165 Stena Recycling AB Jönköping | 532 | 532 |  | 2018-09-26 | Sign:brielm | 1 | - | 3.71497 | 0.52685 | 0.95542 | 0.40424 | 2.50978 | 0.0231 | 0.29856 | 0.025 | 0.01791 | 0.00813 | 0.06685 | 0.00045 | 0.00015 | 0.00164 | 0.00109 | 0.00255 | 0.00098 | 0.00025 | 0.00701 | 0.00012 | 0 | 0 | - | - | 20180926135637AP108265532532
Skövde | 532 | 532 |  | 2018-09-25 | Sign:brielm | 1 | - | 6.80915 | 0.58894 | 1.72856 | 0.32756 | 0.30266 | 0.02477 | 0.31606 | 0.05273 | 0.07492 | 0.00872 | 0.02703 | 3e-05 | 0.00038 | 0.00181 | 0.00142 | 0.09005 | 0.00021 | 0.00029 | 0.00468 | 1e-05 | 0 | 0 | - | - | 20180925153215AP108358532532
40066 Stena Recycling A/S | 532 | 532 |  | 2018-09-25 | Sign:brielm | 1 | - | 0.79916 | 0.38234 | 0.75448 | 0.40045 | 2.26154 | 0.01179 | 0.37906 | 0.02052 | 0.03066 | 0.01829 | 0.05287 | 3e-05 | 4e-05 | 0.00142 | 0.00114 | 0.02281 | 0.00028 | 0.0001 | 0.00211 | 0.0001 | 0 | 0 | - | - | 20180925081016AP107839532532
40165 Jkp | 501 | 501 |  | 2018-09-25 | Sign:brielm | 1 | - | 0.72221 | 0.31095 | 0.02751 | 0.25885 | 0.4255 | 0.00496 | 0.03019 | 0.00745 | 0.00237 | 0.00078 | 0.00506 | 8e-05 | 5e-05 | 0 | 0.00073 | 0 | 0.0003 | 0 | 0.0015 | 3e-05 | 1e-05 | 0.00016 | - | - | 20180925102221AP108359501501
40165 Jkp | 532 | 532 |  | 2018-09-25 | Sign:brielm | 1 | - | 5.17016 | 0.48101 | 0.87037 | 0.18916 | 0.16449 | 0.0189 | 0.88921 | 0.0247 | 0.02949 | 0.00767 | 0.026 | 3e-05 | 0.00024 | 0.00157 | 0.00152 | 0.01809 | 0.00015 | 0.00012 | 0.01126 | 2e-05 | 0.0001 | 0 | - | - | 20180925102116AP108359532532
40215 Stena Recycling AS | 501 | 501 |  | 2018-09-25 | Sign:brielm | 1 | - | 7.87309 | 0.16712 | 0.08377 | 0.035 | 0.22027 | 0.00484 | 0.00877 | 0.09637 | 0.0008 | 0.00045 | 0.00098 | 0.00012 | 0.00617 | 0 | 0.00105 | 0 | 0.00027 | 0 | 0.00199 | 3e-05 | 1e-05 | 0.00015 | - | - | 20180925115409AP108229501501
40215 Stena Recycling AS | 520 | 520 |  | 2018-09-25 | Sign:brielm | 1 | - | 6.70358 | 0.18331 | 0.00182 | 0.011 | 0.06879 | 0.00357 | 0.00521 | 0.11646 | 0.0003 | 0.00044 | 0.00168 | 6e-05 | 0.00098 | 0 | 0.0008 | 0 | 9e-05 | 0 | 0.00103 | 2e-05 | 0.00015 | 0.00015 | - | - | 20180925115258AP108304520520
Fundo | 532 | 532 |  | 2018-09-24 | Sign:brielm | 1 | - | 9.47296 | 0.30652 | 0.14597 | 0.17805 | 0.16305 | 0.00772 | 0.05603 | 0.11363 | 0.00484 | 0.0017 | 0.015 | 0.0001 | 0.00296 | 0.00114 | 0.00131 | 0.00043 | 0.00027 | 1e-05 | 0.0026 | 1e-05 | 0.0003 | 0 | - | - | 20180924155636AP108309532532
SR skövde | 662 | 662 | - | 2018-09-24 | 84kg mek Fe Sign:magnni | 1 | 79.39% | 9.11925 | 0.85277 | 2.55905 | 0.27438 | 0.11183 | 0.04116 | 0.47915 | 0.06958 | 0.03385 | 0.01361 | 0.02373 | 9e-05 | 5e-05 | 0.00194 | 0.00139 | 0.00307 | 7e-05 | 0.0004 | 0.00483 | 1e-05 | 0 | 0 | - | - | 20180924075025AP108244662662
Vetlanda | 501 | 501 |  | 2018-09-24 | Sign:brielm | 1 | - | 0.75924 | 0.24644 | 0.03432 | 0.27504 | 0.45328 | 0.00378 | 0.01739 | 0.00645 | 0.00179 | 0.00068 | 0.00477 | 9e-05 | 8e-05 | 0 | 0.00067 | 0 | 0.00029 | 0 | 0.00085 | 2e-05 | 0.00029 | 0.00016 | - | - | 20180924102224AP108291501501
Växjö | 501 | 501 |  | 2018-09-24 | Sign:brielm | 1 | - | 1.17846 | 0.46801 | 0.00381 | 0.45836 | 0.05365 | 0.00161 | 0.00635 | 0.01024 | 0.00179 | 0.00076 | 0.0013 | 2e-05 | 1e-05 | 0 | 0.00066 | 0 | 4e-05 | 0 | 0.00091 | 2e-05 | 0 | 0.00016 | - | - | 20180924120446AP108295501501
40066 Stena Recycling A/S | 501 | 501 |  | 2018-09-24 | Sign:brielm | 1 | - | 0.55605 | 0.20562 | 0.03765 | 0.02473 | 0.35028 | 0.0036 | 0.03154 | 0.01337 | 0.00126 | 0.00061 | 0.00347 | 3e-05 | 1e-05 | 0 | 0.00136 | 0 | 8e-05 | 0 | 0.00089 | 6e-05 | 3e-05 | 0.00016 | - | - | 20180924085705AP108034501501
40066 Stena Recycling A/S | 530 | 530 | x | 2018-09-24 | lösa briketter Hög Si Sign:magnni | 1 | 66.47% | 0.54332 | 0.31284 | 0.91626 | 0.23582 | 1.99858 | 0.00691 | 3.62877 | 0.02194 | 0.00288 | 0.00139 | 0.02669 | 0.00057 | 2e-05 | 0.00143 | 0.00098 | 0.00062 | 0.00023 | 8e-05 | 0.05233 | 0.0002 | 0 | 0 | - | - | 20180924104032AP107986530530X
40091 Nord-Schrott GmbH & Co KG | 532 | 532 |  | 2018-09-24 | Sign:brielm | 1 | - | 0.57277 | 0.30737 | 0.78543 | 0.45959 | 2.14527 | 0.01122 | 0.68268 | 0.02222 | 0.12997 | 0.00823 | 0.05435 | 2e-05 | 3e-05 | 0.00138 | 0.00097 | 0.01842 | 9e-05 | 7e-05 | 0.00461 | 0.00012 | 0 | 0 | - | - | 20180924142717AP107856532532
40130 SR Halmstad NF | 650 | 650 | - | 2018-09-24 | transnr 4496 v38 Sign:magnni | 1 | 90.06% | 4.47847 | 0.44543 | 0.87017 | 0.19639 | 0.34764 | 0.04168 | 0.40995 | 0.02812 | 0.03088 | 0.01168 | 0.01948 | 6e-05 | 4e-05 | 0.00196 | 0.00116 | 0.00263 | 8e-05 | 0.00036 | 0.00668 | 3e-05 | 0.00019 | 0 | - | - | 20180924075247AP108063650650
40137 STÅL & METALL AB | 532 | 532 |  | 2018-09-24 | Sign:brielm | 1 | - | 0.62669 | 0.4386 | 0.59348 | 0.38279 | 1.26754 | 0.01504 | 1.55095 | 0.02137 | 0.02994 | 0.00236 | 0.08893 | 4e-05 | 3e-05 | 0.00137 | 0.00121 | 0.04262 | 0.00032 | 5e-05 | 0.00736 | 0.00014 | 0.00019 | 0 | - | - | 20180924120709AP108232532532
40180 Stena Recycling OY | 532 | 532 |  | 2018-09-24 | Sign:brielm | 1 | - | 1.29831 | 0.31693 | 0.56869 | 0.4189 | 0.98554 | 0.00843 | 1.10444 | 0.02463 | 0.0557 | 0.00264 | 0.05383 | 2e-05 | 5e-05 | 0.00129 | 0.00129 | 0.10354 | 0.00024 | 4e-05 | 0.01359 | 0.00013 | 0 | 0.00017 | - | - | 20180924085531AP108197532532
40460 Jydsk Aluminium Industri A/S | 520 | 520 |  | 2018-09-24 | Sign:brielm | 1 | - | 9.06904 | 0.45057 | 0.03156 | 0.24097 | 0.05469 | 0.00588 | 0.02855 | 0.03119 | 0.00301 | 0.00102 | 0.00664 | 8e-05 | 0.00016 | 0 | 0.00103 | 0 | 5e-05 | 0 | 0.00151 | 2e-05 | 0 | 0.00015 | - | - | 20180924120304AP108308520520
40463 Sedenborgs Metallgjuteri AB | 520 | 520 |  | 2018-09-24 | Sign:brielm | 1 | - | 9.44199 | 0.37203 | 0.15714 | 0.10287 | 0.07498 | 0.00605 | 0.0459 | 0.05758 | 0.00901 | 0.00652 | 0.00664 | 0.00023 | 8e-05 | 1e-05 | 0.00112 | 0 | 0.00021 | 0 | 0.0016 | 2e-05 | 0 | 0.00015 | - | - | 20180924085539AP106943520520
40101 Siegfried Jacob GmbH & Co. KG | 666 | 661 | - | 2018-09-21 | mek Fe 55kg Sign:magnni | 1 | 78.27% | 8.31164 | 0.49552 | 1.38985 | 0.21504 | 0.38598 | 0.07 | 1.66661 | 0.04558 | 0.05992 | 0.01438 | 0.01005 | 7e-05 | 0.00017 | 0.00317 | 0.0013 | 0.00292 | 0.0001 | 0.00108 | 0.00659 | 3e-05 | 1e-05 | 0 | - | - | 20180921074504AP108171666661
40106 Stena aluminium ab | 346 | 346 | - | 2018-09-21 | slaggkyl 346 Hög Fe Sign:magnni | 1 | 58.48% | 3.94062 | 1.27631 | 2.34736 | 0.18981 | 0.01284 | 0.06967 | 0.57109 | 0.02867 | 0.03608 | 0.01954 | 0.02682 | 0.00041 | 4e-05 | 0.00332 | 0.00123 | 0.00976 | 0.00048 | 0.00017 | 0.00483 | 1e-05 | 0 | 0 | - | - | 20180921074802346346
40106 Stena aluminium ab | 346 | - | - | 2018-09-21 | Slaggkyl 346 Sign:magnni | 1 | 58.48% | 3.94062 | 1.27631 | 2.34736 | 0.18981 | 0.01284 | 0.06967 | 0.57109 | 0.02867 | 0.03608 | 0.01954 | 0.02682 | 0.00041 | 4e-05 | 0.00332 | 0.00123 | 0.00976 | 0.00048 | 0.00017 | 0.00483 | 1e-05 | 0 | 0 | - | - | 20180921074802346
40165 Stena Recycling AB Jönköping | 501 | 501 |  | 2018-09-21 | Sign:brielm | 1 | - | 0.69006 | 0.28068 | 0.02724 | 0.18401 | 0.11922 | 0.00434 | 0.02906 | 0.0056 | 0.00156 | 0.00063 | 0.00577 | 4e-05 | 2e-05 | 0 | 0.00084 | 0 | 7e-05 | 0 | 0.00149 | 2e-05 | 0.0004 | 0.00016 | - | - | 20180921120906AP108185501501
40165 Stena Recycling AB Jönköping | 532 | 532 |  | 2018-09-21 | Sign:brielm | 1 | - | 1.50009 | 0.29148 | 0.21626 | 0.09375 | 0.62764 | 0.00458 | 2.35943 | 0.01657 | 0.00645 | 0.00186 | 0.0134 | 6e-05 | 0.0002 | 0.00097 | 0.00133 | 0.0042 | 0.00061 | 0 | 0.03836 | 7e-05 | 0.00087 | 0 | - | - | 20180921121009AP108190532532
40091 Nord-Schrott GmbH & Co KG | 612 | 612 | x | 2018-09-20 | prov1 Hög Mg zn Sign:magnni | 1 | 74.41% | 7.58919 | 0.61639 | 2.18264 | 0.15583 | 0.78264 | 0.08246 | 1.32278 | 0.02739 | 0.08812 | 0.06992 | 0.01556 | 5e-05 | 4e-05 | 0.00288 | 0.00123 | 0.00545 | 0.00045 | 0.00166 | 0.00532 | 3e-05 | 0.00014 | 0 | - | - | 20180920073919AP107871612612X
40091 Nord-Schrott GmbH & Co KG | 612 | 612 | - | 2018-09-20 | prov2 Hög Mg Sign:magnni | 1 | 75.8% | 7.73297 | 0.65524 | 2.0691 | 0.16806 | 0.94383 | 0.08364 | 1.11341 | 0.02749 | 0.08015 | 0.06317 | 0.01992 | 6e-05 | 4e-05 | 0.00323 | 0.00124 | 0.00554 | 0.00032 | 0.00173 | 0.0054 | 3e-05 | 0.00011 | 0 | - | - | 20180920074237AP107871612612
40106 Stena aluminium ab | 345 | 345 | - | 2018-09-20 | Hög Fe Sign:magnni | 1 | 71.15% | 3.64119 | 1.36974 | 2.2937 | 0.18534 | 0.00153 | 0.0656 | 0.4418 | 0.03314 | 0.03703 | 0.01538 | 0.04869 | 2e-05 | 4e-05 | 0.00342 | 0.00128 | 0.01191 | 5e-05 | 6e-05 | 0.00423 | 0 | 4e-05 | 0 | - | - | 20180920074319345345
40137 STÅL & METALL AB | 501 | 501 |  | 2018-09-20 | Sign:brielm | 1 | - | 0.53005 | 0.26028 | 0.08011 | 0.08564 | 0.10601 | 0.00414 | 0.01119 | 0.01268 | 0.00094 | 0.00054 | 0.00213 | 4e-05 | 3e-05 | 0 | 0.00083 | 0 | 4e-05 | 0 | 0.0009 | 2e-05 | 0.00017 | 0.00016 | - | - | 20180920112705AP108230501501
40165 Jkp | 532 | 532 |  | 2018-09-20 | Sign:brielm | 1 | - | 2.38269 | 0.2957 | 0.16365 | 0.16359 | 0.24196 | 0.00461 | 0.58876 | 0.02066 | 0.00387 | 0.0013 | 0.01337 | 2e-05 | 6e-05 | 0.00081 | 0.00127 | 0.00184 | 6e-05 | 0 | 0.01401 | 2e-05 | 0.00013 | 0 | - | - | 20180920143609AP108189532532
40177 Stena Recycling AB Åstorp | 532 | 532 |  | 2018-09-20 | Sign:brielm | 1 | - | 1.29004 | 0.42027 | 0.46156 | 0.56909 | 0.88513 | 0.01212 | 0.72467 | 0.02019 | 0.09593 | 0.00382 | 0.07127 | 1e-05 | 3e-05 | 0.00132 | 0.00109 | 0.12026 | 0.0002 | 9e-05 | 0.00574 | 9e-05 | 0 | 0 | - | - | 20180920081604AP108179532532
Jkp | 501 | 501 |  | 2018-09-19 | Sign:brielm | 1 | - | 0.79271 | 0.45908 | 0.01971 | 0.05215 | 0.11996 | 0.00454 | 0.01346 | 0.00858 | 0.00125 | 0.00067 | 0.00338 | 5e-05 | 2e-05 | 0 | 0.00085 | 0 | 0.00016 | 0 | 0.00088 | 3e-05 | 0.00029 | 0.00016 | - | - | 20180919093911AP108224501501
40215 Stena Recycling AS | 501 | 532 |  | 2018-09-19 | Sign:brielm | 1 | - | 0.80335 | 0.33227 | 0.17698 | 0.41229 | 1.11103 | 0.00494 | 0.37392 | 0.02907 | 0.00543 | 0.00108 | 0.06282 | 3e-05 | 5e-05 | 0 | 0.00081 | 0.00172 | 0.00014 | 0 | 0.00289 | 0.00011 | 0 | 0.00016 | - | - | 20180919094035AP108108501532
40130 SR Halmstad NF | 312 | 312 | x | 2018-09-18 | transnr 4216 v38. Materialet innehåller betong Sign:magnni | 1 | 76.08% | 4.30968 | 0.49015 | 1.69081 | 0.25943 | 0.18767 | 0.0452 | 0.66547 | 0.02811 | 0.04757 | 0.04071 | 0.02089 | 4e-05 | 5e-05 | 0.00245 | 0.00117 | 0.00481 | 8e-05 | 0.00069 | 0.00612 | 2e-05 | 2e-05 | 0 | - | - | 20180918074108AP108211312312X
40165 Stena Recycling AB Jönköping | 532 | 532 |  | 2018-09-18 | Sign:brielm | 1 | - | 1.12021 | 0.44076 | 0.79142 | 0.57362 | 0.43298 | 0.0087 | 0.37628 | 0.01604 | 0.11008 | 0.00272 | 0.07603 | 5e-05 | 5e-05 | 0.0014 | 0.00152 | 0.21337 | 0.00021 | 2e-05 | 0.00189 | 4e-05 | 0 | 0 | - | - | 20180918084621AP108188532532
40173 Stena Recycling AB Sundsvall | 148 | 148 | - | 2018-09-18 | kontrollprov granulat från plast processen Sign:krijoh | 1 | 72.6% | 0.10901 | 0.21541 | 1.45491 | 0.00579 | 0.00016 | 0.00386 | 0.0198 | 0.00152 | 0.0031 | 0.00178 | 0.00081 | 6e-05 | 3e-05 | 0.00062 | 0.00075 | 0.00013 | 0.00015 | 0 | 0.00048 | 0 | 0.00104 | 0 | - | - | 20180918074401AP107946148148
40173 Stena Recycling AB Sundsvall | 148 | - | - | 2018-09-18 | kontrollprov Sign:Krijoh | 1 | 72.6% | 0.10901 | 0.21541 | 1.45491 | 0.00579 | 0.00016 | 0.00386 | 0.0198 | 0.00152 | 0.0031 | 0.00178 | 0.00081 | 6e-05 | 3e-05 | 0.00062 | 0.00075 | 0.00013 | 0.00015 | 0 | 0.00048 | 0 | 0.00104 | 0 | - | - | 20180918AP107946148
40180 Stena Recycling OY | 532 | 532 |  | 2018-09-18 | Sign:brielm | 1 | - | 0.79643 | 0.3424 | 0.43021 | 0.56349 | 0.70783 | 0.00769 | 0.70719 | 0.02813 | 0.19008 | 0.00234 | 0.08694 | 1e-05 | 3e-05 | 0.00131 | 0.00107 | 0.2585 | 0.0001 | 2e-05 | 0.0115 | 5e-05 | 0 | 7e-05 | - | - | 20180918145743AP108195532532
40197 Skogslunds Metallgjuteri AB | 520 | 520 |  | 2018-09-18 | Sign:brielm | 1 | - | 10.73565 | 0.57636 | 0.10623 | 0.26923 | 0.02685 | 0.00699 | 0.09511 | 0.02325 | 0.0065 | 0.00145 | 0.01177 | 4e-05 | 0.00015 | 6e-05 | 0.001 | 0 | 6e-05 | 0 | 0.00311 | 2e-05 | 0 | 0.00015 | - | - | 20180918084905AP107732520520
Oslo | 520 | 520 |  | 2018-09-17 | Sign:brielm | 1 | - | 6.63255 | 0.2082 | 0.00358 | 0.0195 | 0.22102 | 0.00199 | 0.00776 | 0.11797 | 0.00042 | 0.00049 | 0.00351 | 6e-05 | 0.00139 | 0 | 0.00081 | 0 | 0.00012 | 0 | 0.00103 | 3e-05 | 0.00015 | 0.00015 | - | - | 20180917093155AP108221520520
stena recycling ABSkövde | 532 | 532 |  | 2018-09-17 | Sign:brielm | 1 | - | 0.73118 | 0.27982 | 0.71132 | 0.45909 | 1.00354 | 0.01202 | 1.04998 | 0.02548 | 0.06793 | 0.00995 | 0.05725 | 2e-05 | 3e-05 | 0.00125 | 0.0015 | 0.01281 | 0.00015 | 2e-05 | 0.00611 | 0.00017 | 0 | 0 | - | - | 20180917142618AP108217532532
40091 Nord-Schrott GmbH & Co KG | 532 | 532 |  | 2018-09-17 | Sign:brielm | 1 | - | 9.17513 | 1.23797 | 2.55263 | 0.25799 | 0.21541 | 0.04413 | 0.48237 | 0.05887 | 0.0322 | 0.01163 | 0.03372 | 0.00036 | 0.00084 | 0.00211 | 0.00202 | 0.00301 | 0.00041 | 0.00042 | 0.00501 | 1e-05 | 0.00046 | 0 | - | - | 20180917142413AP107855532532
40130 SR Halmstad NF | 312 | 312 | x | 2018-09-17 | transnr 4058 v37. Materialet innehåller betong Sign:magnni | 1 | 75.09% | 4.24135 | 0.44626 | 1.32477 | 0.24648 | 0.20406 | 0.03903 | 0.57217 | 0.02957 | 0.0523 | 0.04809 | 0.01792 | 6e-05 | 4e-05 | 0.00227 | 0.00127 | 0.00617 | 9e-05 | 0.00079 | 0.00645 | 3e-05 | 0.00012 | 0 | - | - | 20180917074635AP107834312312X
40130 SR Halmstad NF | 650 | 650 | - | 2018-09-17 | transnr 4117 v37 Sign:magnni | 1 | 85.84% | 3.71946 | 0.44016 | 0.83255 | 0.20828 | 0.18959 | 0.03185 | 0.41526 | 0.02614 | 0.02677 | 0.01006 | 0.02055 | 6e-05 | 3e-05 | 0.00181 | 0.00121 | 0.00231 | 9e-05 | 0.00039 | 0.00556 | 2e-05 | 6e-05 | 0 | - | - | 20180917074346AP107823650650
40180 Stena Recycling OY | 532 | 532 |  | 2018-09-17 | Sign:brielm | 1 | - | 0.73088 | 0.30421 | 0.25369 | 0.48878 | 1.79093 | 0.00907 | 1.30008 | 0.02396 | 0.0184 | 0.00434 | 0.0823 | 2e-05 | 4e-05 | 0.00147 | 0.0014 | 0.05578 | 0.00024 | 6e-05 | 0.01588 | 0.0004 | 0 | 0 | - | - | 20180917093628AP108094532532
40374 AGES Machining AB | 536 | 536 | - | 2018-09-17 | prov 2 briketter Sign:magnni | 1 | 74.54% | 9.72681 | 0.78052 | 2.4838 | 0.27199 | 0.00949 | 0.04741 | 0.51826 | 0.02209 | 0.03563 | 0.01762 | 0.02872 | 2e-05 | 3e-05 | 0.00198 | 0.00124 | 0.00402 | 5e-05 | 0.00045 | 0.00521 | 0 | 0 | 0 | - | - | 20180917074621AP107452536536
40460 Jydsk Aluminium Industri A/S | 520 | 520 |  | 2018-09-17 | Sign:brielm | 1 | - | 9.64116 | 0.43246 | 0.0302 | 0.19736 | 0.13065 | 0.00565 | 0.03091 | 0.03942 | 0.00293 | 0.00106 | 0.00659 | 0.00016 | 0.00055 | 0 | 0.00107 | 0 | 0.0001 | 0 | 0.00163 | 2e-05 | 0 | 0.00015 | - | - | 20180917093616AP108212520520
Jkp | 501 | 501 |  | 2018-09-14 | Sign:brielm | 1 | - | 0.69311 | 0.7913 | 0.00735 | 0.16472 | 0.16404 | 0.00319 | 0.01249 | 0.00965 | 0.00124 | 0.00077 | 0.00214 | 4e-05 | 4e-05 | 0 | 0.00073 | 0 | 0.00011 | 0 | 0.00165 | 2e-05 | 1e-05 | 0.00016 | - | - | 20180914084211AP108201501501
40101 Siegfried Jacob GmbH & Co. KG | 666 | 661 | - | 2018-09-14 | hög Mg Sign:magnni | 1 | 80% | 6.8934 | 0.4883 | 1.20125 | 0.22606 | 0.52822 | 0.06293 | 1.92741 | 0.04705 | 0.09188 | 0.03663 | 0.0147 | 0.00012 | 4e-05 | 0.00298 | 0.00135 | 0.00643 | 0.00011 | 0.00175 | 0.00547 | 5e-05 | 0.00014 | 0 | - | - | 20180914074234AP107362666661
40130 SR Halmstad NF | 329 | 329 | - | 2018-09-14 | SLF (pb sn) Sign:magnni | 1 | 47.59% | 3.06826 | 0.48006 | 1.96618 | 0.3111 | 0.44837 | 0.03642 | 1.38025 | 0.02005 | 0.04752 | 0.07389 | 0.01136 | 3e-05 | 4e-05 | 0.00287 | 0.00127 | 0.00237 | 8e-05 | 0.00098 | 0.00508 | 7e-05 | 0 | 0 | - | - | 20180914073926AP108176329329
40142 Stena Recycling AB Ljungby | 501 | 501 |  | 2018-09-14 | Sign:brielm | 1 | - | 0.2295 | 0.37778 | 0.04272 | 0.56021 | 4.53024 | 0.00577 | 0.06278 | 0.01993 | 0.00423 | 0.0013 | 0.09707 | 0.00264 | 4e-05 | 0.00075 | 0.00084 | 0 | 0.00055 | 8e-05 | 0.00141 | 0.00016 | 0 | 0.00016 | - | - | 20180914084435AP108200501501
40165 Jkp | 532 | 532 |  | 2018-09-14 | Sign:brielm | 1 | - | 3.33937 | 0.41394 | 0.93478 | 0.46058 | 1.13401 | 0.01809 | 0.93308 | 0.02803 | 0.02672 | 0.0111 | 0.0635 | 2e-05 | 0.00049 | 0.00144 | 0.00134 | 0.01582 | 0.00034 | 0.00021 | 0.00894 | 0.00012 | 0 | 0 | - | - | 20180914150837AP108209532532
40165 Stena Recycling AB Jönköping | 532 | 532 |  | 2018-09-14 | Sign:brielm | 1 | - | 6.31364 | 0.58455 | 1.35209 | 0.36063 | 0.1664 | 0.02568 | 0.64511 | 0.02397 | 0.07084 | 0.01121 | 0.03133 | 7e-05 | 0.00027 | 0.00168 | 0.00178 | 0.0775 | 0.00017 | 0.00022 | 0.00592 | 2e-05 | 0 | 0 | - | - | 20180914142504AP108104532532
40165 Stena Recycling AB Jönköping | 532 | 532 |  | 2018-09-14 | Sign:brielm | 1 | - | 1.55644 | 0.30893 | 0.46593 | 0.29629 | 0.64145 | 0.00734 | 1.25649 | 0.02202 | 0.03646 | 0.00268 | 0.04231 | 0.00011 | 0.00017 | 0.00114 | 0.00124 | 0.05472 | 0.00033 | 4e-05 | 0.01375 | 6e-05 | 5e-05 | 0 | - | - | 20180914142544AP108167532532
40091 Nord-Schrott GmbH & Co KG | 532 | 532 |  | 2018-09-13 | Sign:brielm | 1 | - | 1.03941 | 0.29401 | 0.7304 | 0.43171 | 1.60039 | 0.01001 | 1.11524 | 0.02619 | 0.05925 | 0.02265 | 0.05698 | 2e-05 | 4e-05 | 0.00135 | 0.00115 | 0.02016 | 0.00012 | 7e-05 | 0.00654 | 0.00016 | 0 | 0 | - | - | 20180913100141AP107854532532
40121 Svenska Metallkretsen AB | 317 | 317 | - | 2018-09-13 | månadsprov september Sign:magnni | 1 | 53.54% | 0.31104 | 0.57663 | 1.26353 | 0.63696 | 0.2228 | 0.04229 | 1.64625 | 0.01574 | 0.03543 | 0.02795 | 0.01408 | 0.00011 | 3e-05 | 0.00234 | 0.00199 | 0.00048 | 9e-05 | 0.00145 | 0.00155 | 1e-05 | 0 | 0 | - | - | 20180913074904AP107334317317
40165 Stena Recycling AB Jönköping | 532 | 532 |  | 2018-09-13 | Sign:brielm | 1 | - | 4.4135 | 0.45772 | 0.84465 | 0.4125 | 0.48868 | 0.02114 | 0.80379 | 0.02246 | 0.03123 | 0.00848 | 0.05702 | 2e-05 | 0.00027 | 0.00147 | 0.00128 | 0.01917 | 0.00028 | 0.00018 | 0.00587 | 2e-05 | 0 | 0 | - | - | 20180913075535AP108114532532
40165 Stena Recycling AB Jönköping | 532 | 532 |  | 2018-09-13 | Sign:brielm | 1 | - | 3.1163 | 0.42187 | 0.93023 | 0.45074 | 0.54708 | 0.01562 | 0.90411 | 0.0267 | 0.0323 | 0.00575 | 0.0666 | 6e-05 | 0.00025 | 0.00139 | 0.00172 | 0.02171 | 0.00039 | 0.00014 | 0.00793 | 5e-05 | 0 | 0 | - | - | 20180913170303AP108103532532
40177 Stena Recycling AB Åstorp | 532 | 532 |  | 2018-09-13 | Sign:brielm | 1 | - | 1.63788 | 0.36904 | 0.78917 | 0.40698 | 2.05866 | 0.01616 | 0.94976 | 0.02323 | 0.04309 | 0.01947 | 0.06508 | 9e-05 | 4e-05 | 0.00169 | 0.00139 | 0.05352 | 0.00042 | 0.00019 | 0.00662 | 0.00013 | 0 | 1e-05 | - | - | 20180913111628AP108097532532
40374 AGES Machining AB | 536 | 536 | - | 2018-09-13 | löst samt briketter prov 1 Sign:magnni | 1 | 70.3% | 9.56107 | 0.78181 | 2.47394 | 0.27261 | 0.00974 | 0.04711 | 0.51788 | 0.0222 | 0.03547 | 0.01742 | 0.02944 | 3e-05 | 3e-05 | 0.00208 | 0.00124 | 0.00408 | 5e-05 | 0.00045 | 0.00527 | 0 | 0 | 0 | - | - | 20180913074507AP107452536536
60869 AGES Casting Unnaryd AB | 426 | 426 | - | 2018-09-13 | Hög Fe Mn Sign:magnni | 1 | 55.09% | 7.44384 | 1.28927 | 2.08548 | 0.78219 | 0.02573 | 0.04341 | 0.48322 | 0.06188 | 0.03085 | 0.01375 | 0.10244 | 0.00012 | 0.00031 | 0.00335 | 0.00177 | 0.00806 | 0.0001 | 0.00034 | 0.00566 | 1e-05 | 0 | 0 | - | - | 20180913074824AP108111426426
40130 SR Halmstad NF | 312 | 312 | - | 2018-09-12 | v36 Transnr 3414 Sign:magnni | 1 | 78.28% | 4.16043 | 0.47629 | 1.60854 | 0.25853 | 0.18936 | 0.0441 | 0.56145 | 0.02851 | 0.0504 | 0.03999 | 0.01933 | 3e-05 | 4e-05 | 0.00226 | 0.00113 | 0.00384 | 9e-05 | 0.00157 | 0.0055 | 4e-05 | 1e-05 | 0 | - | - | 20180912074943AP107833312312
40165 Stena Recycling AB Jönköping | 532 | 501 |  | 2018-09-12 | Sign:brielm | 1 | - | 1.37928 | 0.36102 | 0.08875 | 0.42306 | 1.35055 | 0.00748 | 0.07011 | 0.02237 | 0.00872 | 0.00125 | 0.05354 | 0.00011 | 6e-05 | 0.00091 | 0.00139 | 0.00729 | 0.0002 | 0.00095 | 0.0023 | 4e-05 | 0.00049 | 0 | - | - | 20180912100828AP108168532501
40387 Scanmetals Deutschland GmbH | 340 | 341 | - | 2018-09-12 | prov2 57kg salt 10% Hög Si Zn Sign:magnni | 1 | 67.37% | 2.40796 | 0.78575 | 0.72186 | 0.20808 | 0.06358 | 0.03587 | 1.35985 | 0.01863 | 0.06806 | 0.02893 | 0.01732 | 1e-05 | 4e-05 | 0.00278 | 0.00128 | 0.00214 | 7e-05 | 0.00263 | 0.00294 | 1e-05 | 0 | 0 | - | - | 20180912074736AP107728340341
40387 Scanmetals Deutschland GmbH | 340 | 341 | - | 2018-09-12 | prov1 67kg salt 10% Hög Si Zn Sign:magnni | 1 | 70.09% | 2.25279 | 0.81895 | 0.76369 | 0.2246 | 0.06267 | 0.033 | 1.31276 | 0.0207 | 0.05517 | 0.02487 | 0.01882 | 2e-05 | 4e-05 | 0.00249 | 0.00143 | 0.00188 | 8e-05 | 0.00147 | 0.00291 | 1e-05 | 1e-05 | 0 | - | - | 20180912074519AP107728340341
Vetlanda | 501 | 501 |  | 2018-09-11 | Sign:brielm | 1 | - | 0.78736 | 0.34351 | 0.03725 | 0.32292 | 0.32008 | 0.00366 | 0.04895 | 0.00621 | 0.00327 | 0.00069 | 0.00539 | 6e-05 | 2e-05 | 0 | 0.00071 | 0 | 0.00016 | 0 | 0.00095 | 3e-05 | 0.00022 | 0.00016 | - | - | 20180911140636AP108165501501
Vetlanda | 501 | 501 |  | 2018-09-11 | Sign:brielm | 1 | - | 0.51482 | 0.53529 | 0.01093 | 0.06492 | 0.15412 | 0.00463 | 0.07498 | 0.01436 | 0.00119 | 0.00067 | 0.00354 | 2e-05 | 0 | 0 | 0.00067 | 0 | 5e-05 | 0 | 0.0034 | 2e-05 | 3e-05 | 0.00016 | - | - | 20180911163722AP108166501501
40066 Stena Recycling A/S | 325 | 360 | - | 2018-09-11 | mek Fe 32kg Hög Zn Sign:magnni | 1 | 80.35% | 0.70228 | 0.43803 | 0.34229 | 0.25431 | 0.64702 | 0.00745 | 0.74993 | 0.01393 | 0.03455 | 0.00311 | 0.00968 | 3e-05 | 4e-05 | 0.00104 | 0.00107 | 0.00079 | 0.00015 | 0.00119 | 0.00422 | 6e-05 | 0.00015 | 0 | - | - | 20180911074828AP106929325360
40066 Stena Recycling A/S | 325 | 360 | - | 2018-09-11 | klassas till 360 då dom tre tidigare lev har varit över 5% mek fe. mek Fe 20kg Hög Zn Sign:magnni | 1 | 84.48% | 0.59114 | 0.52789 | 0.07972 | 0.54128 | 0.13679 | 0.00514 | 0.31913 | 0.01278 | 0.0064 | 0.0014 | 0.01152 | 4e-05 | 4e-05 | 0.00077 | 0.00107 | 0.00023 | 7e-05 | 0.00105 | 0.00119 | 2e-05 | 0 | 0 | - | - | 20180911074614AP106930325360
Jkp | 501 | 501 |  | 2018-09-10 | Sign:brielm | 1 | - | 0.57363 | 0.36087 | 0.00715 | 0.0756 | 0.28743 | 0.00356 | 0.00531 | 0.00609 | 0.00102 | 0.00051 | 0.00083 | 3e-05 | 2e-05 | 0 | 0.00062 | 0 | 0.0001 | 0 | 0.00087 | 2e-05 | 0.00066 | 0.00016 | - | - | 20180910105803AP108116501501
40130 SR Halmstad NF | 650 | 650 | - | 2018-09-10 | v 39 transnr 3298 Sign:magnni | 1 | 87.5% | 4.81864 | 0.48566 | 1.00464 | 0.20722 | 0.27358 | 0.04631 | 0.46659 | 0.02904 | 0.03274 | 0.01476 | 0.02134 | 3e-05 | 4e-05 | 0.00212 | 0.00106 | 0.00311 | 0.00011 | 0.00142 | 0.00599 | 2e-05 | 2e-05 | 0 | - | - | 20180910074504AP107807650650
40136 Stena Recycling AB Arvika | 532 | 520 |  | 2018-09-10 | Sign:brielm | 1 | - | 8.93242 | 0.35219 | 0.08411 | 0.19568 | 0.09445 | 0.00691 | 0.07139 | 0.07332 | 0.00517 | 0.00144 | 0.01075 | 3e-05 | 0.00035 | 0.00106 | 0.00122 | 0.00074 | 0.00016 | 0.0009 | 0.00287 | 0 | 0 | 0 | - | - | 20180910143642AP108042532520
40136 Stena Recycling AB Arvika | 532 | 532 |  | 2018-09-10 | Sign:brielm | 1 | - | 8.93242 | 0.35219 | 0.08411 | 0.19568 | 0.09445 | 0.00691 | 0.07139 | 0.07332 | 0.00517 | 0.00144 | 0.01075 | 3e-05 | 0.00035 | 0.00106 | 0.00122 | 0.00074 | 0.00016 | 0.0009 | 0.00287 | 0 | 0 | 0 | - | - | 20180910143642AP108042532532
40233 Fundo Components AB | 532 | 520 |  | 2018-09-10 | Sign:brielm | 1 | - | 9.52861 | 0.31302 | 0.29685 | 0.12501 | 0.084 | 0.00968 | 0.08165 | 0.09955 | 0.00587 | 0.00252 | 0.00873 | 0.00019 | 0.00073 | 0.00077 | 0.00155 | 0.00072 | 0.00017 | 0.0009 | 0.00325 | 1e-05 | 0.00053 | 1e-05 | - | - | 20180910143901AP107459532520
40233 Fundo Components AB | 532 | 532 |  | 2018-09-10 | Sign:brielm | 1 | - | 9.45363 | 0.29835 | 0.28862 | 0.12508 | 0.07915 | 0.00927 | 0.08127 | 0.09943 | 0.00555 | 0.0025 | 0.00852 | 8e-05 | 0.00061 | 0.00089 | 0.00141 | 0.00066 | 0.00013 | 0.00091 | 0.00319 | 1e-05 | 0.00039 | 0 | - | - | 20180910143803AP107459532532
Oslo | 501 | 501 |  | 2018-09-07 | Sign:brielm | 1 | - | 0.90447 | 0.84564 | 0.02498 | 0.1186 | 0.10133 | 0.00552 | 0.01344 | 0.01604 | 0.00156 | 0.00075 | 0.00282 | 3e-05 | 5e-05 | 0 | 0.00088 | 0 | 5e-05 | 0 | 0.00089 | 3e-05 | 0 | 0.00016 | - | - | 20180907111747AP108036501501
40101 Siegfried Jacob GmbH & Co. KG | 666 | 661 | - | 2018-09-07 | prov 1 5-10% mek fe Sign:magnni | 1 | 83% | 6.4914 | 0.38376 | 1.45364 | 0.16759 | 0.47808 | 0.06735 | 1.85908 | 0.06055 | 0.23517 | 0.01348 | 0.00638 | 0.00015 | 0.00015 | 0.00258 | 0.00132 | 0.00244 | 0.00014 | 0.01947 | 0.00405 | 3e-05 | 9e-05 | 1e-05 | - | - | 20180907AP107361666661
40165 Stena Recycling AB Jönköping | 223 | 223 | x | 2018-09-07 | mek Fe4kg Sign:magnni | 1 | 90.08% | 0.72013 | 0.23132 | 0.01201 | 0.046 | 0.0913 | 0.00401 | 0.04372 | 0.01293 | 0.00143 | 0.00061 | 0.00245 | 0.00214 | 6e-05 | 0 | 0.0006 | 0 | 0.00019 | 0 | 0.00108 | 3e-05 | 0.00023 | 0.00016 | - | - | 20180907081113AP107974223223X
40165 Stena Recycling AB Jönköping | 532 | 532 |  | 2018-09-07 | Sign:brielm | 1 | - | 1.72523 | 0.43295 | 2.31629 | 0.23944 | 0.39895 | 0.01056 | 0.50578 | 0.01792 | 0.10654 | 0.00584 | 0.02867 | 1e-05 | 5e-05 | 0.00126 | 0.00102 | 0.15311 | 9e-05 | 0.00103 | 0.00549 | 3e-05 | 0 | 0 | - | - | 20180907133823AP107981532532
JYDSK | 520 | 520 |  | 2018-09-06 | Sign:brielm | 1 | - | 9.53205 | 0.62423 | 0.02809 | 0.17926 | 0.155 | 0.00584 | 0.0271 | 0.0445 | 0.00287 | 0.00106 | 0.00552 | 0.00015 | 0.00123 | 0 | 0.00101 | 0 | 0.00014 | 0 | 0.00158 | 2e-05 | 0 | 0.00015 | - | - | 20180906155705AP108110520520
40091 Nord-Schrott GmbH & Co KG | 532 | 532 |  | 2018-09-06 | Sign:brielm | 1 | - | 0.78963 | 0.33633 | 0.65113 | 0.45892 | 1.63988 | 0.01186 | 0.74059 | 0.02396 | 0.06288 | 0.00645 | 0.06393 | 2e-05 | 4e-05 | 0.00126 | 0.00106 | 0.03671 | 0.00028 | 0.00101 | 0.00407 | 0.00013 | 0 | 0 | - | - | 20180906094803AP107853532532
40165 Stena Recycling AB Jönköping | 501 | 501 |  | 2018-09-06 | Sign:brielm | 1 | - | 0.98601 | 0.42768 | 0.03134 | 0.19821 | 0.34152 | 0.00443 | 0.04167 | 0.00844 | 0.00217 | 0.00072 | 0.00648 | 7e-05 | 7e-05 | 0 | 0.0008 | 0 | 0.00023 | 0 | 0.00117 | 3e-05 | 0.00031 | 0.00016 | - | - | 20180906082101AP107977501501
40165 Stena Recycling AB Jönköping | 532 | 532 |  | 2018-09-06 | Sign:brielm | 1 | - | 2.00133 | 0.36083 | 3.09046 | 0.4442 | 1.15341 | 0.01234 | 0.69956 | 0.0259 | 0.02623 | 0.01344 | 0.045 | 1e-05 | 8e-05 | 0.00137 | 0.0011 | 0.00779 | 0.00017 | 0.00106 | 0.0024 | 0.00012 | 0 | 0 | - | - | 20180906082033AP107977532532
40165 Stena Recycling AB Jönköping | 600 | 600 | - | 2018-09-06 | krossade fälgar Sign:magnni | 1 | 93.58% | 8.10966 | 0.13987 | 0.03134 | 0.03187 | 0.14817 | 0.01226 | 0.02139 | 0.10257 | 0.0022 | 0.00069 | 0.005 | 0.00019 | 0.00059 | 0.00208 | 0.00085 | 0 | 0.0003 | 0 | 0.00151 | 3e-05 | 5e-05 | 0.00015 | - | - | 20180906073806AP107974600600
40177 Stena Recycling AB Åstorp | 532 | 532 |  | 2018-09-06 | Sign:brielm | 1 | - | 0.82213 | 0.33458 | 0.2296 | 0.47544 | 3.02313 | 0.01114 | 0.15744 | 0.02361 | 0.05379 | 0.002 | 0.07666 | 9e-05 | 4e-05 | 0.00146 | 0.00122 | 0.08415 | 0.00035 | 0.00108 | 0.00204 | 0.0002 | 0 | 0 | - | - | 20180906142413AP107973532532
Sr Skövde | 537 | 537 | - | 2018-09-05 | Prov3 Sign:magnni | 1 | 75.68% | 8.14894 | 1.01226 | 2.2343 | 0.21646 | 0.03283 | 0.02952 | 0.33866 | 0.08481 | 0.02359 | 0.00939 | 0.03004 | 5e-05 | 0.0001 | 0.00157 | 0.00137 | 0.00166 | 6e-05 | 0.00118 | 0.00566 | 1e-05 | 0 | 0 | - | - | 20180905080434AP107940537537
40091 Nord-Schrott GmbH & Co KG | 659 | 659 | - | 2018-09-05 | Hög Mg Sign:magnni | 1 | 87.72% | 5.74105 | 0.5185 | 1.01732 | 0.26254 | 0.8603 | 0.04676 | 1.00365 | 0.03068 | 0.06384 | 0.01186 | 0.02753 | 8e-05 | 5e-05 | 0.00319 | 0.00126 | 0.0064 | 0.00016 | 0.00148 | 0.00565 | 0.00013 | 0.0001 | 1e-05 | - | - | 20180905075305AP107866659659
40091 Nord-Schrott GmbH & Co KG | 666 | 666 | - | 2018-09-05 | Mek Fe25kg Hög Mg Sign:magnni | 1 | 85.52% | 5.79966 | 0.47341 | 1.09362 | 0.26169 | 0.78229 | 0.10604 | 1.70206 | 0.03656 | 0.04441 | 0.01368 | 0.01787 | 6e-05 | 0.00092 | 0.00274 | 0.00136 | 0.0042 | 0.00016 | 0.00137 | 0.00367 | 0.0001 | 0.00018 | 0 | - | - | 20180905080206AP107870666666
40304 Siegfried Jacob GmbH & Co. KG | 532 | 532 |  | 2018-09-05 | Sign:brielm | 1 | - | 2.37439 | 0.2613 | 0.33901 | 0.35312 | 1.53627 | 0.00729 | 0.57744 | 0.04087 | 0.01834 | 0.0015 | 0.06538 | 2e-05 | 4e-05 | 0.00117 | 0.00109 | 0.00304 | 0.0001 | 0.001 | 0.00381 | 0.00022 | 0 | 0 | - | - | 20180905083339AP107724532532
Halmstad | 650 | 650 | - | 2018-09-04 | prov5 konsignationslager från transnr 11350 till 11363 Sign:magnni | 1 | 87.55% | 4.893 | 0.46789 | 1.0255 | 0.19063 | 0.24218 | 0.05182 | 0.49161 | 0.02803 | 0.03413 | 0.01663 | 0.02064 | 3e-05 | 4e-05 | 0.00196 | 0.00124 | 0.00378 | 8e-05 | 0.00147 | 0.00517 | 2e-05 | 9e-05 | 0 | - | - | 20180904074933650650
Jkp | 501 | 501 |  | 2018-09-04 | Sign:brielm | 1 | - | 1.68554 | 0.83311 | 0.00393 | 0.19214 | 0.21631 | 0.00446 | 0.00556 | 0.01997 | 0.00123 | 0.00085 | 0.00157 | 6e-05 | 0.00027 | 0 | 0.00083 | 0 | 0.00012 | 0 | 0.00112 | 2e-05 | 0 | 0.00016 | - | - | 20180904141254AP108039501501
40130 SR Halmstad NF | 650 | 650 | - | 2018-09-04 | prov4 konsignationslager från transnr 11350 till11363. Sign:magnni | 1 | 88.77% | 4.64845 | 0.43699 | 0.94758 | 0.17755 | 0.2654 | 0.04613 | 0.43884 | 0.02849 | 0.03292 | 0.01305 | 0.01973 | 2e-05 | 4e-05 | 0.00194 | 0.0012 | 0.0036 | 8e-05 | 0.00143 | 0.00511 | 2e-05 | 0.00016 | 0 | - | - | 20180904074945650650
40215 Stena Recycling AS | 520 | 520 |  | 2018-09-04 | Sign:brielm | 1 | - | 8.13735 | 0.29769 | 0.00437 | 0.11582 | 0.2445 | 0.00488 | 0.01167 | 0.08599 | 0.00101 | 0.00053 | 0.00102 | 0.00014 | 0.00463 | 0 | 0.00113 | 0 | 0.00041 | 0 | 0.00173 | 3e-05 | 0 | 0.00015 | - | - | 20180904123335AP107984520520
40460 Jydsk Aluminium Industri A/S | 520 | 520 |  | 2018-09-04 | Sign:brielm | 1 | - | 9.55979 | 0.68795 | 0.03104 | 0.23599 | 0.05815 | 0.00578 | 0.02993 | 0.03318 | 0.00307 | 0.00115 | 0.00601 | 8e-05 | 0.00035 | 0 | 0.00106 | 0 | 6e-05 | 0 | 0.00182 | 2e-05 | 0 | 0.00015 | - | - | 20180904141519AP107417520520
60869 AGES Casting Unnaryd AB | 426 | 426 | - | 2018-09-04 | 60% löst 40%klumpar Sign:magnni | 1 | 58.74% | 9.1811 | 0.8989 | 1.61596 | 0.36809 | 0.01256 | 0.03004 | 0.34863 | 0.03416 | 0.02564 | 0.01112 | 0.03819 | 3e-05 | 4e-05 | 0.00202 | 0.00144 | 0.00308 | 6e-05 | 0.00169 | 0.00503 | 1e-05 | 0 | 0 | - | - | 20180904074211AP107950426426
Halmstad NF | 650 | 312 | - | 2018-09-03 | prov konsignationslager från transnr 11253 till 11341. lågt utbyte Sign:magnni | 1 | 81.77% | 3.83449 | 0.44856 | 0.85221 | 0.19342 | 0.16638 | 0.03184 | 0.33643 | 0.0245 | 0.02891 | 0.01336 | 0.02018 | 0.00016 | 4e-05 | 0.0017 | 0.00118 | 0.00224 | 9e-05 | 0.0014 | 0.00446 | 2e-05 | 8e-05 | 0 | - | - | 20180903075049650312
Halmstad NF | 650 | 650 | x | 2018-09-03 | prov3 konsignationslager från transnr 11253 till 11341 Sign:magnni | 1 | 84.95% | 4.79165 | 0.45432 | 1.05548 | 0.18108 | 0.25556 | 0.04929 | 0.45703 | 0.03059 | 0.0354 | 0.01158 | 0.02022 | 3e-05 | 4e-05 | 0.00207 | 0.00122 | 0.0027 | 8e-05 | 0.00181 | 0.00488 | 2e-05 | 0.00012 | 0 | - | - | 20180903074905650650X
Växjö | 501 | 501 |  | 2018-09-03 | Sign:brielm | 1 | - | 0.64575 | 0.44333 | 0.01684 | 0.10904 | 0.23835 | 0.00321 | 0.00739 | 0.0074 | 0.00106 | 0.00058 | 0.00188 | 5e-05 | 9e-05 | 0 | 0.00077 | 0 | 0.00014 | 0 | 0.00147 | 2e-05 | 0.00016 | 0.00016 | - | - | 20180903111015AP108005501501
40137 STÅL & METALL AB | 501 | 501 |  | 2018-09-03 | Sign:brielm | 1 | - | 0.50974 | 0.32852 | 0.00606 | 0.07187 | 0.2496 | 0.00374 | 0.00546 | 0.01244 | 0.0008 | 0.00053 | 0.00142 | 0.0001 | 6e-05 | 0 | 0.00084 | 0 | 0.00012 | 0 | 0.00092 | 3e-05 | 0.00026 | 0.00016 | - | - | 20180903111214AP107965501501
40180 Stena Recycling OY | 532 | 532 |  | 2018-09-03 | Sign:brielm | 1 | - | 11.05169 | 1.0329 | 3.21877 | 0.2404 | 0.13851 | 0.04643 | 0.93512 | 0.01399 | 0.03962 | 0.01298 | 0.02572 | 2e-05 | 4e-05 | 0.00223 | 0.00152 | 0.02315 | 0.00015 | 0.00141 | 0.00437 | 0 | 4e-05 | 0 | - | - | 20180903082709AP107988532532
60869 AGES Casting Unnaryd AB | 426 | 425 | - | 2018-09-03 | Hög Mn Sign:magnni | 1 | 63.68% | 8.3266 | 1.09861 | 2.34397 | 0.7407 | 0.0266 | 0.03889 | 0.5254 | 0.05069 | 0.03585 | 0.01437 | 0.0721 | 0.00013 | 0.00024 | 0.00343 | 0.00163 | 0.0094 | 0.00011 | 0.00125 | 0.00507 | 1e-05 | 0 | 0 | - | - | 20180903074506AP107907426425
Halmstad NF | 650 | 650 | x | 2018-08-31 | prov1 konsignationslager från transnr 11253 till 11341 lågt utbyte Sign:magnni | 1 | 82.4% | 3.93933 | 0.44556 | 0.9113 | 0.19376 | 0.25957 | 0.03849 | 0.39649 | 0.02583 | 0.02993 | 0.01277 | 0.01945 | 3e-05 | 4e-05 | 0.00173 | 0.00115 | 0.0032 | 0.0001 | 0.00134 | 0.00643 | 2e-05 | 0.00011 | 0 | - | - | 20180831073933650650X
40124 Metallfabriken Ljunghäll AB | 426 | 426 | - | 2018-08-31 | 40%löst 60% klumpar Hög Fe Sign:magnni | 1 | 50.05% | 8.62199 | 1.45774 | 2.46736 | 0.47515 | 0.02516 | 0.04182 | 0.592 | 0.03865 | 0.03213 | 0.01452 | 0.10426 | 3e-05 | 4e-05 | 0.00243 | 0.00165 | 0.00509 | 8e-05 | 0.00128 | 0.00527 | 1e-05 | 0 | 0 | - | - | 20180831074339AP107447426426
40124 Metallfabriken Ljunghäll AB | 646 | 646 | - | 2018-08-31 | Sign:magnni | 1 | 81.99% | 9.49946 | 0.89466 | 2.69041 | 0.26839 | 0.04186 | 0.04679 | 0.6966 | 0.03528 | 0.03766 | 0.01643 | 0.03995 | 5e-05 | 4e-05 | 0.00227 | 0.00167 | 0.00508 | 9e-05 | 0.00138 | 0.00599 | 1e-05 | 0 | 0 | - | - | 20180831073646AP107447646646
Sr Skövde | 537 | 537 | - | 2018-08-30 | Prov1 Sign:magnni | 1 | 80.18% | 8.31035 | 0.78635 | 2.22046 | 0.19697 | 0.03084 | 0.02735 | 0.32416 | 0.08684 | 0.02207 | 0.00847 | 0.02486 | 3e-05 | 8e-05 | 0.00133 | 0.00132 | 0.00142 | 6e-05 | 0.00115 | 0.00552 | 1e-05 | 0 | 0 | - | - | 20180830074335AP107940537537
Sr Skövde | 537 | 537 | - | 2018-08-30 | Prov2 Sign:magnni | 1 | 82.34% | 8.23904 | 1.16529 | 2.20287 | 0.20834 | 0.04842 | 0.02897 | 0.32166 | 0.08522 | 0.02282 | 0.00876 | 0.03424 | 8e-05 | 0.00012 | 0.00146 | 0.00156 | 0.0016 | 7e-05 | 0.00116 | 0.00561 | 1e-05 | 1e-05 | 0 | - | - | 20180830074504AP107940537537
40066 Stena Recycling A/S | 532 | 532 | zn | 2018-08-30 | Hög Mg Zn Sign:magnni | 1 | 60.04% | 3.69429 | 0.55731 | 2.39326 | 0.332 | 0.56659 | 0.04622 | 2.71208 | 0.02206 | 0.06153 | 0.05188 | 0.00741 | 6e-05 | 4e-05 | 0.00278 | 0.00142 | 0.00291 | 0.00012 | 0.00289 | 0.00411 | 6e-05 | 0 | 0 | - | - | 20180830074729AP107500532532ZN
40091 Nord-Schrott GmbH & Co KG | 313 | 313 | - | 2018-08-29 | Sign:magnni | 1 | 89.58% | 0.46913 | 0.21353 | 0.02 | 0.04184 | 0.16052 | 0.00331 | 0.03236 | 0.0117 | 0.00221 | 0.00071 | 0.00392 | 0.00012 | 6e-05 | 0 | 0.00068 | 0 | 0.0002 | 0 | 0.00159 | 3e-05 | 0.00012 | 0.00016 | - | - | 20180829074313AP107929313313
40138 Stena Recycling AB Hallsta. | 501 | 532 |  | 2018-08-29 | Sign:brielm | 1 | - | 0.47318 | 0.25623 | 0.0078 | 0.03899 | 0.40592 | 0.00275 | 1.1664 | 0.01086 | 0.00107 | 0.00059 | 0.00547 | 9e-05 | 5e-05 | 0 | 0.0008 | 0 | 0.00027 | 0 | 0.03113 | 3e-05 | 0.00036 | 0.00016 | - | - | 20180829113318AP107892501532
40165 Stena Recycling AB Jönköping | 101 | 101 | - | 2018-08-29 | 50% löst 50%paket Hög Mg Sign:magnni | 1 | 95.49% | 0.17252 | 0.27314 | 0.00491 | 0.03876 | 0.08195 | 0.003 | 0.00897 | 0.01581 | 0.00052 | 0.00042 | 0.00239 | 0.0001 | 6e-05 | 0 | 0.00061 | 0 | 0.00011 | 0 | 0.00084 | 3e-05 | 0.00026 | 0.00016 | - | - | 20180829074752AP107896101101
40197 Skogslunds Metallgjuteri AB | 520 | 520 |  | 2018-08-29 | Sign:brielm | 1 | - | 10.22168 | 0.44196 | 0.09506 | 0.23575 | 0.16664 | 0.00675 | 0.10713 | 0.02763 | 0.00681 | 0.00138 | 0.01343 | 0.0001 | 0.00026 | 0.00052 | 2e-05 | 0.00269 | 0 | 0.00012 | 0.00262 | 2e-05 | 0.00036 | 2e-05 | - | - | 20180829100908AP107937520520
40215 Stena Recycling AS | 501 | 501 |  | 2018-08-29 | Sign:brielm | 1 | - | 2.28014 | 0.47429 | 0.1171 | 0.26176 | 0.18824 | 0.00575 | 0.01597 | 0.02169 | 0.00137 | 0.00096 | 0.00431 | 3e-05 | 0.00011 | 0.00102 | 1e-05 | 0.00297 | 0 | 0.00012 | 0.00712 | 2e-05 | 0.00033 | 2e-05 | - | - | 20180829101014AP107895501501
40381 Veolia Recycling Sweden AB | 532 | 532 |  | 2018-08-29 | Sign:brielm | 1 | - | 4.71431 | 0.3179 | 0.21041 | 0.40006 | 0.44068 | 0.00768 | 0.22296 | 0.04736 | 0.03431 | 0.00172 | 0.03879 | 1e-05 | 4e-05 | 0.00138 | 0.00125 | 0.0506 | 9e-05 | 0.00096 | 0.00263 | 4e-05 | 0 | 0 | - | - | 20180829142131AP107845532532
40381 Veolia Recycling Sweden AB | 532 | 532 |  | 2018-08-29 | Sign:brielm | 1 | - | 2.7013 | 0.3192 | 0.23622 | 0.36518 | 2.19458 | 0.00811 | 0.60243 | 0.04598 | 0.03759 | 0.0035 | 0.05707 | 3e-05 | 0.00013 | 0.00135 | 0.0005 | 0.03722 | 0.00038 | 0.00019 | 0.00249 | 0.00019 | 0.00066 | 1e-05 | - | - | 20180829101213AP107844532532
40165 Stena Recycling AB Jönköping | 203 | 203 | x | 2018-08-28 | mek Fe3kg Sign:magnni | 1 | 92.74% | 0.48135 | 0.24407 | 0.01004 | 0.03301 | 0.18162 | 0.00432 | 0.04729 | 0.00988 | 0.00124 | 0.00056 | 0.00227 | 6e-05 | 5e-05 | 0 | 0.00071 | 0 | 7e-05 | 0 | 0.00088 | 3e-05 | 0.00022 | 0.00016 | - | - | 20180828074735AP107784203203X
40169 Stena Recycling AB Malmö | 532 | 529 |  | 2018-08-28 | Sign:brielm | 1 | - | 0.15403 | 0.20221 | 1.50131 | 0.06675 | 1.72393 | 0.00636 | 5.56616 | 0.03097 | 0.00191 | 0.00043 | 0.17992 | 1e-05 | 3e-05 | 0.00143 | 0.00154 | 0.00071 | 0.00034 | 0.00105 | 0.0059 | 0.0005 | 0.00032 | 0 | - | - | 20180828124103AP107893532529
Jkp | 501 | 501 |  | 2018-08-27 | Sign:brielm | 1 | - | 0.52094 | 0.66069 | 0.03713 | 0.0653 | 0.0077 | 0.00275 | 0.01055 | 0.00135 | 0.00095 | 0.00059 | 0.0075 | 2e-05 | 3e-05 | 0 | 0.0008 | 0 | 3e-05 | 0 | 0.00063 | 2e-05 | 0.0017 | 0.00016 | - | - | 20180827130034AP107930501501
40130 SR Halmstad NF | 312 | 312 | x | 2018-08-27 | mek rostfritt 3kg transnr 11057 v34 Sign:magnni | 1 | 74.8% | 5.06568 | 0.45919 | 1.82108 | 0.2059 | 0.15019 | 0.05409 | 0.74786 | 0.03347 | 0.05831 | 0.0635 | 0.01665 | 2e-05 | 7e-05 | 0.00259 | 0.00128 | 0.00331 | 8e-05 | 0.00188 | 0.00652 | 2e-05 | 0.00019 | 0 | - | - | 20180827074208AP107880312312X
40130 SR Halmstad NF | 312 | 312 | x | 2018-08-27 | transnr 10922 v33 Sign:magnni | 1 | 77.98% | 4.15619 | 0.43868 | 1.6687 | 0.20698 | 0.25037 | 0.04438 | 0.6779 | 0.02523 | 0.04942 | 0.05329 | 0.01873 | 9e-05 | 4e-05 | 0.00277 | 0.00125 | 0.00271 | 9e-05 | 0.00168 | 0.00542 | 2e-05 | 0.00015 | 0 | - | - | 20180827074419AP107562312312X
40130 SR Halmstad NF | 650 | 650 | - | 2018-08-27 | transnr 11142 v34 Sign:magnni | 1 | 88.05% | 5.32997 | 0.45532 | 1.188 | 0.17502 | 0.27998 | 0.05506 | 0.47779 | 0.03383 | 0.03676 | 0.01007 | 0.02129 | 3e-05 | 4e-05 | 0.00221 | 0.00123 | 0.0026 | 9e-05 | 0.00144 | 0.00701 | 2e-05 | 6e-05 | 0 | - | - | 20180827074837AP107698650650
40165 Stena Recycling AB Jönköping | 532 | 532 |  | 2018-08-27 | Sign:brielm | 1 | - | 3.28473 | 0.41602 | 0.83164 | 0.16988 | 0.23099 | 0.01591 | 1.19867 | 0.01589 | 0.01537 | 0.00664 | 0.0232 | 3e-05 | 0.00015 | 0.00105 | 0.00149 | 0.00698 | 0.00014 | 0.00102 | 0.01747 | 2e-05 | 0.00021 | 0 | - | - | 20180827130113AP107896532532
Jönköping | 501 | 504 |  | 2018-08-24 | Sign:brielm | 1 | - | 0.64565 | 0.25062 | 0.02118 | 0.16531 | 0.35514 | 0.00387 | 0.02276 | 0.00927 | 0.00133 | 0.00057 | 0.00286 | 3e-05 | 5e-05 | 0 | 0.00088 | 0 | 8e-05 | 0 | 0.00108 | 2e-05 | 0.00014 | 0.00016 | - | - | 20180824142405AP107928501504
40130 SR Halmstad NF | 650 | 650 | - | 2018-08-24 | transnr 10951 v33 Sign:magnni | 1 | 87.8% | 4.3048 | 0.42232 | 0.85948 | 0.17716 | 0.28765 | 0.04073 | 0.40841 | 0.02814 | 0.02796 | 0.00999 | 0.01891 | 4e-05 | 4e-05 | 0.00172 | 0.00128 | 0.00239 | 8e-05 | 0.00144 | 0.00681 | 2e-05 | 0.00021 | 0 | - | - | 20180824074248AP107672650650
40165 Stena Recycling AB Jönköping | 223 | 223 | - | 2018-08-24 | Sign:magnni | 1 | 85.84% | 0.52079 | 0.25963 | 0.00963 | 0.03745 | 0.0259 | 0.00383 | 0.02026 | 0.01024 | 0.00102 | 0.00053 | 0.00214 | 0.00022 | 3e-05 | 0 | 0.00075 | 0 | 7e-05 | 0 | 0.00122 | 2e-05 | 0.00015 | 0.00016 | - | - | 20180824073719AP107782223223
40165 Stena Recycling AB Jönköping | 501 | 501 |  | 2018-08-24 | Sign:brielm | 1 | - | 0.82151 | 0.37695 | 0.03212 | 0.19928 | 0.09516 | 0.00412 | 0.05144 | 0.01031 | 0.00178 | 0.00063 | 0.00612 | 4e-05 | 5e-05 | 0 | 0.00101 | 0 | 6e-05 | 0 | 0.00189 | 3e-05 | 0 | 0.00016 | - | - | 20180824082651AP107783501501
40091 Nord-Schrott GmbH & Co KG | 122 | 122 | - | 2018-08-23 | Hög Zn Sign:magnni | 1 | 88.02% | 0.39256 | 0.34042 | 0.05125 | 0.34931 | 0.78727 | 0.00437 | 0.2537 | 0.01477 | 0.00602 | 0.00114 | 0.01652 | 4e-05 | 9e-05 | 0 | 0.00086 | 0 | 8e-05 | 0.00061 | 0.00352 | 8e-05 | 0 | 0.00016 | - | - | 20180823074656AP107548122122
40177 Stena Recycling AB Åstorp | 532 | 532 |  | 2018-08-23 | Sign:brielm | 1 | - | 1.01563 | 0.34444 | 0.81844 | 0.43074 | 0.73886 | 0.0107 | 0.55146 | 0.02075 | 0.03849 | 0.00387 | 0.04491 | 6e-05 | 9e-05 | 0.00109 | 0.0012 | 0.04908 | 0.00025 | 0.00099 | 0.00663 | 9e-05 | 2e-05 | 0 | - | - | 20180823164003AP107778532532
40180 Stena Recycling OY | 532 | 532 |  | 2018-08-23 | Sign:brielm | 1 | - | 0.75838 | 0.45579 | 0.45716 | 0.41446 | 0.8266 | 0.01232 | 1.01439 | 0.0227 | 0.03082 | 0.00214 | 0.07764 | 2e-05 | 3e-05 | 0.0012 | 0.00141 | 0.04731 | 0.00018 | 0.00098 | 0.00325 | 0.00021 | 0 | 1e-05 | - | - | 20180823164238AP107750532532
40215 Stena Recycling AS | 620 | 624 | - | 2018-08-23 | gjutna detaljer med gjutsanden kvar hög Ti Sign:magnni | 1 | 58.81% | 6.90744 | 0.0999 | 0.0011 | 0.00171 | 0.15879 | 0.00159 | 0.00442 | 0.11723 | 0.00018 | 0.00035 | 0.00071 | 5e-05 | 0.00114 | 0 | 0.00085 | 0 | 9e-05 | 0 | 0.00091 | 2e-05 | 0.00035 | 0.00015 | - | - | 20180823074344AP107879620624
40261 Scanmetals | 216 | 216 | - | 2018-08-23 | Sign:magnni | 1 | 80.83% | 0.7782 | 0.36481 | 0.10323 | 0.16033 | 0.08879 | 0.00687 | 0.08109 | 0.01456 | 0.01546 | 0.00265 | 0.01323 | 0.00025 | 4e-05 | 0 | 0.00106 | 0 | 0.00025 | 0 | 0.00147 | 3e-05 | 0 | 0.00016 | - | - | 20180823075122AP107890216216
40460 Jydsk Aluminium Industri A/S | 520 | 520 |  | 2018-08-23 | Sign:brielm | 1 | - | 9.08914 | 0.43951 | 0.02353 | 0.14882 | 0.05948 | 0.00555 | 0.02502 | 0.05347 | 0.00245 | 0.00083 | 0.00543 | 8e-05 | 0.00023 | 0 | 0.00113 | 0 | 6e-05 | 0 | 0.00212 | 2e-05 | 0 | 0.00015 | - | - | 20180823101014AP107418520520
Jkp | 501 | 501 |  | 2018-08-22 | Sign:brielm | 1 | - | 0.55302 | 0.43699 | 0.00562 | 0.07307 | 0.07887 | 0.00394 | 0.00533 | 0.00995 | 0.00082 | 0.00052 | 0.00128 | 3e-05 | 7e-05 | 0 | 0.0009 | 0 | 6e-05 | 0 | 0.00098 | 2e-05 | 0.00011 | 0.00016 | - | - | 20180822093702AP107884501501
40165 Stena Recycling AB Jönköping | 202 | 202 | x | 2018-08-22 | Mek Fe 5 mycket med glasfiber Sign:magnni | 1 | 71.3% | 0.4454 | 0.3027 | 0.05048 | 0.21601 | 0.93278 | 0.00681 | 0.12247 | 0.01695 | 0.00437 | 0.00123 | 0.06444 | 0.00061 | 0.00033 | 0.0001 | 0.00073 | 0 | 0.00142 | 0 | 0.00246 | 7e-05 | 0 | 0.00018 | - | - | 20180822073754AP107752202202X
40169 Stena Recycling AB Malmö | 220 | 219 | x | 2018-08-22 | brinner extremt Ca:3,5tim smältning Sign:magnni | 1 | 33.6% | 0.16099 | 0.67157 | 0.00482 | 0.01542 | 0.00126 | 0.00539 | 0.01554 | 0.02551 | 0.00087 | 0.00123 | 0.00233 | 8e-05 | 8e-05 | 0 | 0.00078 | 0 | 4e-05 | 0 | 0.00066 | 3e-05 | 1e-05 | 0.00016 | - | - | 20180822074439AP107738220219X
40215 Stena Recycling AS | 501 | 501 |  | 2018-08-22 | Sign:brielm | 1 | - | 8.3542 | 0.26813 | 0.06259 | 0.10093 | 0.12619 | 0.00489 | 0.01229 | 0.08533 | 0.00104 | 0.00048 | 0.00094 | 0.00015 | 0.00233 | 0 | 0.00127 | 0 | 0.00026 | 0 | 0.00144 | 3e-05 | 0 | 0.00015 | - | - | 20180822093942AP107843501501
40215 Stena Recycling AS | 501 | 501 |  | 2018-08-22 | Sign:brielm | 1 | - | 6.95707 | 0.54717 | 0.00461 | 0.01384 | 0.04434 | 0.00337 | 0.00566 | 0.11018 | 0.00039 | 0.00055 | 0.0034 | 4e-05 | 0.00031 | 0 | 0.00102 | 0 | 6e-05 | 0 | 0.00118 | 2e-05 | 0.00016 | 0.00015 | - | - | 20180822094007AP107879501501
40066 Stena Recycling A/S | 501 | 501 |  | 2018-08-21 | Sign:brielm | 1 | - | 0.45928 | 0.26772 | 0.04893 | 0.03355 | 0.18368 | 0.00479 | 0.0173 | 0.01449 | 0.0011 | 0.00067 | 0.00396 | 7e-05 | 9e-05 | 0 | 0.00129 | 0.00081 | 6e-05 | 0.0001 | 0.0009 | 0.0001 | 0.00031 | 2e-05 | - | - | 20180821102028AP107371501501
40165 Stena Recycling AB Jönköping | 532 | 532 |  | 2018-08-21 | Sign:brielm | 1 | - | 5.95601 | 0.54244 | 1.36541 | 0.35256 | 0.35281 | 0.03422 | 1.04628 | 0.01944 | 0.04216 | 0.01545 | 0.05546 | 4e-05 | 0.00112 | 0.00172 | 0.00175 | 0.02803 | 0.00024 | 0.00125 | 0.00609 | 4e-05 | 0.00022 | 2e-05 | - | - | 20180821153101AP107781532532
40137 STÅL & METALL AB | 501 | 501 |  | 2018-08-20 | Sign: | 1 | - | 0.60072 | 0.57418 | 0.02428 | 0.08889 | 0.13136 | 0.00588 | 0.02541 | 0.01302 | 0.00155 | 0.0008 | 0.0039 | 0.0001 | 8e-05 | 0.00021 | 0.00026 | 0.0012 | 0 | 9e-05 | 0.00114 | 2e-05 | 0.00058 | 2e-05 | - | - | 20180820112912AP107774501501
40091 Nord-Schrott GmbH & Co KG | 521 | 521 | - | 2018-08-17 | Sign:magnni | 1 | 87.98% | 7.58264 | 0.28546 | 0.05032 | 0.0487 | 0.12642 | 0.00581 | 0.02495 | 0.09404 | 0.01379 | 0.00081 | 0.00752 | 9e-05 | 0.00022 | 0 | 0.00108 | 0.0142 | 0.00014 | 0 | 0.00157 | 2e-05 | 0 | 0.00015 | - | - | 20180817074704AP107286521521
40177 Stena Recycling AB Åstorp | 203 | 203 | - | 2018-08-17 | Sign:magnni | 1 | 91.89% | 0.48378 | 0.21673 | 0.01706 | 0.037 | 0.15841 | 0.00335 | 0.01884 | 0.01151 | 0.00144 | 0.00051 | 0.00385 | 5e-05 | 5e-05 | 0 | 0.00084 | 0 | 6e-05 | 0 | 0.00094 | 3e-05 | 0.00021 | 0.00016 | - | - | 20180817073918AP107707203203
40177 Stena Recycling AB Åstorp | 532 | 532 |  | 2018-08-17 | Sign:brielm | 1 | - | 0.86169 | 0.39432 | 0.43316 | 0.51927 | 1.11327 | 0.00945 | 1.16467 | 0.02182 | 0.05106 | 0.00184 | 0.08034 | 1e-05 | 0 | 0.00118 | 0.00085 | 0.06115 | 0.00033 | 0.00017 | 0.00293 | 7e-05 | 0.00024 | 1e-05 | - | - | 20180817150109AP107708532532
40215 Stena Recycling AS | 620 | 620 | - | 2018-08-16 | inget salt används Sign:magnni | 1 | 94.65% | 0.08979 | 0.39232 | 0.00175 | 0.00602 | 0.0004 | 0.01191 | 0.0052 | 0.01177 | 0.00126 | 0.00054 | 0.00076 | 0.0001 | 0.00012 | 0 | 0 | 0.00102 | 0 | 6e-05 | 0.00265 | 3e-05 | 0.00028 | 2e-05 | - | - | 20180816074719AP107391620620
Jkp | 501 | 501 |  | 2018-08-15 | Sign:brielm | 1 | - | 0.77971 | 0.46709 | 0.0371 | 0.24945 | 0.20217 | 0.00482 | 0.02483 | 0.00501 | 0.00152 | 0.00085 | 0.00693 | 0.00023 | 8e-05 | 0.00042 | 0.00046 | 0.00011 | 0 | 0.00011 | 0.00096 | 2e-05 | 0.00231 | 2e-05 | - | - | 20180815094211AP107754501501
Jkp | 501 | 501 |  | 2018-08-15 | Sign:brielm | 1 | - | 0.65392 | 0.54887 | 0.01058 | 0.18377 | 0.10587 | 0.00444 | 0.00733 | 0.01338 | 0.00111 | 0.00068 | 0.00462 | 0.00053 | 3e-05 | 0.00023 | 0.00039 | 0.00046 | 0 | 9e-05 | 0.00118 | 2e-05 | 0.0003 | 2e-05 | - | - | 20180815094432AP107766501501
S&M | 532 | 532 |  | 2018-08-15 | Sign:brielm | 1 | - | 1.07024 | 0.37278 | 0.26949 | 0.35092 | 0.40149 | 0.00852 | 0.51448 | 0.01974 | 0.03629 | 0.00392 | 0.04268 | 0 | 0 | 0.00143 | 0.00061 | 0.04657 | 0 | 0.00013 | 0.00539 | 4e-05 | 0.00025 | 1e-05 | - | - | 20180815112224AP107767532532
40304 Siegfried Jacob GmbH & Co. KG | 532 | 532 |  | 2018-08-15 | Sign:brielm | 1 | - | 0.91331 | 0.27258 | 0.32079 | 0.36969 | 1.41375 | 0.00583 | 0.60167 | 0.02942 | 0.026 | 0.00163 | 0.06904 | 0 | 0 | 0.00106 | 0.00099 | 0.00922 | 3e-05 | 0.00013 | 0.00312 | 0.00017 | 0.00047 | 1e-05 | - | - | 20180815112431AP107723532532
40066 Stena Recycling A/S | 325 | 360 | - | 2018-08-14 | prov2 mek Fe 16kg Hög Zn Pb snitthalt mek fe på båda leveranserna 6,2% Sign:magnni | 1 | 82.62% | 0.79066 | 0.29772 | 0.16291 | 0.13685 | 0.22413 | 0.00461 | 0.55858 | 0.01369 | 0.08736 | 0.00368 | 0.00499 | 6e-05 | 3e-05 | 0.00057 | 0.00112 | 0.0005 | 0.0001 | 0.00019 | 0.00251 | 3e-05 | 0.00014 | 0 | - | - | 20180814073006AP106928325360
40066 Stena Recycling A/S | 325 | 360 | - | 2018-08-14 | prov1 mek Fe 49kg Hög Zn snitthaltem mek fe på båda leverranserna 6,2% Sign:magnni | 1 | 68.94% | 0.686 | 0.32744 | 0.15027 | 0.17579 | 0.01821 | 0.00993 | 0.78559 | 0.01411 | 0.01005 | 0.00176 | 0.01027 | 5e-05 | 3e-05 | 0.00066 | 0.00092 | 0.00309 | 0 | 1e-05 | 0.00175 | 2e-05 | 0 | 0 | - | - | 20180814073426AP106927325360
40091 Nord-Schrott GmbH & Co KG | 310 | 310 | - | 2018-08-14 | prov2 Hög Zn Sign:magnni | 1 | 84.93% | 4.76388 | 0.4467 | 1.48579 | 0.13542 | 0.68418 | 0.05842 | 1.46809 | 0.0231 | 0.09329 | 0.03453 | 0.01353 | 0 | 3e-05 | 0.00232 | 0.00118 | 0.00387 | 0 | 0.00121 | 0.0032 | 4e-05 | 0.00027 | 0 | - | - | 20180814073928AP107431310310
40091 Nord-Schrott GmbH & Co KG | 310 | 310 | - | 2018-08-14 | prov1 Sign:magnni | 1 | 85.77% | 4.47134 | 0.45534 | 1.41104 | 0.14756 | 0.75105 | 0.06036 | 1.12089 | 0.02211 | 0.04923 | 0.03505 | 0.01809 | 1e-05 | 3e-05 | 0.00213 | 0.00126 | 0.00333 | 0 | 0.00104 | 0.00302 | 4e-05 | 0.00019 | 0 | - | - | 20180814073634AP107431310310
40215 Stena Recycling AS | 501 | 501 |  | 2018-08-14 | Sign:brielm | 1 | - | 0.46405 | 0.2236 | 0.00632 | 0.02192 | 0.28804 | 0.00385 | 0.00791 | 0.01188 | 0.00064 | 0.00034 | 0.0006 | 1e-05 | 0 | 0 | 0.00087 | 0 | 0 | 0 | 0.00203 | 3e-05 | 0.00031 | 0.00017 | - | - | 20180814074505AP107709501501
S&M | 532 | 532 |  | 2018-08-13 | Sign:brielm | 1 | - | 0.95641 | 0.42765 | 0.33248 | 0.47403 | 1.60343 | 0.01377 | 0.67489 | 0.02175 | 0.0206 | 0.00203 | 0.07667 | 0.00019 | 4e-05 | 0.00118 | 0.00111 | 0.0186 | 0.00011 | 6e-05 | 0.00557 | 0.00015 | 0.00028 | 0 | - | - | 20180813110941AP107725532532
40091 Nord-Schrott GmbH & Co KG | 322 | 312 | - | 2018-08-13 | mek Fe 12kg Hög Zn Sign:magnni | 1 | 86.29% | 0.76808 | 0.35668 | 0.2991 | 0.18683 | 0.23593 | 0.01434 | 0.94882 | 0.01502 | 0.02904 | 0.00871 | 0.01328 | 0.00061 | 3e-05 | 0.00153 | 0.0011 | 0.00256 | 0.0005 | 0.00014 | 0.00501 | 3e-05 | 0.00023 | 0 | - | - | 20180813074908AP107532322312
40130 SR Halmstad NF | 650 | 650 | - | 2018-08-13 | transnr 10848 v33 Sign:magnni | 1 | 91.13% | 4.41539 | 0.46981 | 0.96147 | 0.19775 | 0.27549 | 0.04527 | 0.47343 | 0.02759 | 0.03317 | 0.0161 | 0.02199 | 0 | 4e-05 | 0.00209 | 0.00115 | 0.00269 | 0 | 0.00049 | 0.00504 | 3e-05 | 8e-05 | 0 | - | - | 20180813075539AP107593650650
40136 Stena Recycling AB Arvika | 532 | 532 |  | 2018-08-13 | Sign:brielm | 1 | - | 6.82704 | 0.32704 | 0.16538 | 0.2741 | 0.31697 | 0.00687 | 0.32042 | 0.07112 | 0.00323 | 0.00132 | 0.0228 | 0 | 0.0009 | 0.00091 | 0.00118 | 0.00051 | 1e-05 | 0 | 0.00383 | 1e-05 | 0 | 0 | - | - | 20180813145304AP107638532532
40233 Fundo Components AB | 532 | 532 |  | 2018-08-13 | Sign:brielm | 1 | - | 8.4726 | 0.33781 | 0.17561 | 0.18968 | 0.16259 | 0.01083 | 0.09934 | 0.17203 | 0.01423 | 0.01312 | 0.01445 | 6e-05 | 0.00291 | 0.00344 | 0.00717 | 0.01311 | 0.00078 | 0.00021 | 0.02468 | 0.00094 | 0.00507 | 6e-05 | - | - | 20180813145126AP107458532532
Jkp | 501 | 501 |  | 2018-08-10 | Sign:brielm | 1 | - | 0.67235 | 0.2638 | 0.02393 | 0.16432 | 0.39283 | 0.00394 | 0.0119 | 0.00767 | 0.0013 | 0.00064 | 0.00271 | 0 | 0 | 0 | 0.00075 | 0 | 0 | 0 | 0.00101 | 3e-05 | 0.00032 | 0.00017 | - | - | 20180810113735AP107713501501
S&M | 501 | 501 |  | 2018-08-10 | Sign:brielm | 1 | - | 0.54744 | 0.29387 | 0.01506 | 0.08754 | 0.09138 | 0.00415 | 0.00581 | 0.01149 | 0.00082 | 0.00045 | 0.00179 | 0 | 0 | 0 | 0.0008 | 0 | 0 | 0 | 0.00092 | 3e-05 | 4e-05 | 0.00017 | - | - | 20180810113644AP107714501501
Jkp | 501 | 501 |  | 2018-08-09 | Sign:brielm | 1 | - | 0.56135 | 0.31772 | 0.01342 | 0.05558 | 0.19658 | 0.00358 | 0.01165 | 0.0101 | 0.00097 | 0.00048 | 0.00254 | 3e-05 | 3e-05 | 0 | 0.00081 | 0 | 1e-05 | 0 | 0.00117 | 3e-05 | 0.00013 | 0.00017 | - | - | 20180809111835AP107701501501
40101 Siegfried Jacob GmbH & Co. KG | 303 | 303 | 305 | 2018-08-09 | prov2 mek Fe 3kg Hög Si Pb Sign:magnni | 1 | 93.2% | 0.67812 | 0.28073 | 0.65289 | 0.23852 | 1.41079 | 0.00742 | 1.63072 | 0.0225 | 0.05508 | 0.00439 | 0.07629 | 4e-05 | 0 | 0.00177 | 0.00075 | 0.01393 | 0.00022 | 0.00026 | 0.0188 | 0.00013 | 0.00069 | 1e-05 | - | - | 20180809075812AP107365303303305
40101 Siegfried Jacob GmbH & Co. KG | 303 | 303 | 305 | 2018-08-09 | prov1 mek Fe 3kg Hög Si Sign:magnni | 1 | 94.78% | 0.53123 | 0.28084 | 0.83923 | 0.31011 | 1.75158 | 0.0092 | 1.1831 | 0.0243 | 0.05099 | 0.0056 | 0.06287 | 2e-05 | 0 | 0.0018 | 0.00086 | 0.02254 | 6e-05 | 0.00022 | 0.0137 | 0.00027 | 0.00074 | 1e-05 | - | - | 20180809075423AP107364303303305
40121 Svenska Metallkretsen AB | 317 | 317 | - | 2018-08-09 | Månadsprov Augusti Sign:magnni | 1 | 56.48% | 0.3225 | 0.56599 | 1.27066 | 0.59604 | 0.21866 | 0.02865 | 1.77266 | 0.01683 | 0.04859 | 0.0933 | 0.02405 | 0 | 0 | 0.00905 | 0.00244 | 0.00099 | 0 | 0.00098 | 0.00146 | 2e-05 | 0.00019 | 1e-05 | - | - | 20180809074725AP107331317317
Oslo | 520 | 520 |  | 2018-08-08 | Sign:brielm | 1 | - | 7.16425 | 0.15436 | 0.00285 | 0.00415 | 0.04134 | 0.00199 | 0.00776 | 0.12118 | 0.00028 | 0.0004 | 0.00146 | 1e-05 | 0.00047 | 0 | 0.00078 | 0 | 0 | 0 | 0.00118 | 2e-05 | 6e-05 | 0.00016 | - | - | 20180808105625AP107649520520
S&M | 501 | 501 |  | 2018-08-08 | Sign:brielm | 1 | - | 0.57534 | 0.23094 | 0.00857 | 0.06507 | 0.14799 | 0.00367 | 0.00613 | 0.01208 | 0.00069 | 0.00046 | 0.0018 | 0 | 0 | 0 | 0.00084 | 0 | 0 | 0 | 0.00093 | 3e-05 | 0.00031 | 0.00017 | - | - | 20180808125734AP107650501501
v-vik | 532 | 532 |  | 2018-08-08 | Sign:brielm | 1 | - | 6.5873 | 0.67834 | 1.77266 | 0.33131 | 1.25885 | 0.03926 | 0.38043 | 0.02832 | 0.02646 | 0.01523 | 0.05382 | 0.00015 | 0.00011 | 0.00158 | 0.00111 | 0.00273 | 0.0003 | 0.00042 | 0.0046 | 6e-05 | 0 | 0 | - | - | 20180808130113AP107611532532
40165 Jkp | 532 | 532 |  | 2018-08-08 | Sign:brielm | 1 | - | 0.82312 | 0.32932 | 0.54603 | 0.42005 | 1.47847 | 0.00646 | 1.75132 | 0.03111 | 0.03081 | 0.00286 | 0.09915 | 0.00029 | 7e-05 | 0.00116 | 0.00123 | 0.05471 | 7e-05 | 7e-05 | 0.00964 | 0.00022 | 0 | 0 | - | - | 20180808105812AP107648532532
40165 Stena Recycling AB Jönköping | 202 | 202 | x | 2018-08-08 | 1prov burklock 70%utbyte 18kg mek Fe Sign:magnni | 1 | 82.69% | 0.38668 | 0.33256 | 0.05244 | 0.28672 | 1.45105 | 0.00723 | 0.04408 | 0.02029 | 0.00522 | 0.00111 | 0.03551 | 0.00023 | 9e-05 | 0 | 0.00066 | 0 | 0.00058 | 0 | 0.00122 | 7e-05 | 0 | 0.00017 | - | - | 20180808074708AP107497202202X
40165 Stena Recycling AB Jönköping | 529 | 529 |  | 2018-08-08 | Sign:brielm | 1 | - | 0.38571 | 0.27415 | 1.20158 | 0.21254 | 1.65277 | 0.0057 | 4.44079 | 0.03265 | 0.00742 | 0.0019 | 0.14342 | 0 | 4e-05 | 0.00133 | 0.00114 | 0.00501 | 7e-05 | 0.00013 | 0.01591 | 0.0002 | 0.00031 | 0 | - | - | 20180808083011AP107654529529
40165 Stena Recycling AB Jönköping | 532 | 532 |  | 2018-08-08 | Sign:brielm | 1 | - | 3.17631 | 0.3591 | 0.21279 | 0.3017 | 0.37103 | 0.00671 | 0.58551 | 0.05403 | 0.01154 | 0.00189 | 0.03665 | 0 | 0.00018 | 0.00091 | 0.00136 | 0.01079 | 0 | 0 | 0.00653 | 6e-05 | 0 | 0 | - | - | 20180808083131AP107654532532
40165 Stena Recycling AB Jönköping | 532 | 532 |  | 2018-08-08 | Sign:brielm | 1 | - | 0.97889 | 0.36688 | 0.4831 | 0.50724 | 1.51327 | 0.00921 | 1.11946 | 0.02867 | 0.04305 | 0.00226 | 0.10063 | 0 | 4e-05 | 0.00113 | 0.00119 | 0.06184 | 0 | 5e-05 | 0.00423 | 0.0002 | 0 | 0 | - | - | 20180808110029AP107630532532
40233 Fundo Components AB | 532 | 532 |  | 2018-08-08 | Sign:brielm | 1 | - | 9.12561 | 0.43529 | 0.08601 | 0.27894 | 0.10003 | 0.00588 | 0.08809 | 0.12963 | 0.0049 | 0.0013 | 0.01395 | 0 | 0.00079 | 0.0009 | 0.00118 | 0.00143 | 0 | 1e-05 | 0.00281 | 1e-05 | 0 | 0 | - | - | 20180808130001AP107457532532
40165 Stena Recycling AB Jönköping | 202 | 202 | x | 2018-08-07 | 3prov 5,4kg mek rostfritt Sign:magnni | 1 | 90.97% | 0.28942 | 0.35336 | 0.07527 | 0.25871 | 1.52852 | 0.00934 | 0.15098 | 0.01836 | 0.00299 | 0.00354 | 0.03658 | 0.0002 | 4e-05 | 0.00031 | 9e-05 | 0.00114 | 0 | 0.00019 | 0.00242 | 0.00013 | 0.0004 | 2e-05 | - | - | 20180807074342AP107498202202X
40165 Stena Recycling AB Jönköping | 532 | 532 |  | 2018-08-07 | Sign:brielm | 1 | - | 0.89929 | 0.52003 | 0.25894 | 0.51552 | 0.88314 | 0.00862 | 0.43524 | 0.02041 | 0.03448 | 0.04948 | 0.05193 | 0.00031 | 0 | 0.00137 | 0.00067 | 0.06083 | 0.00031 | 0.00013 | 0.00384 | 8e-05 | 0.001 | 1e-05 | - | - | 20180807084329AP107632532532
40215 Stena Recycling AS | 501 | 501 |  | 2018-08-07 | Sign:brielm | 1 | - | 7.09074 | 0.15149 | 0.04994 | 0.08159 | 0.2501 | 0.00507 | 0.00696 | 0.0725 | 0.00089 | 0.00035 | 0.00069 | 0.00049 | 0.00183 | 0 | 0.0002 | 2e-05 | 0.00022 | 4e-05 | 0.00206 | 2e-05 | 0.00018 | 2e-05 | - | - | 20180807084214AP107605501501
40091 Nord-Schrott GmbH & Co KG | 532 | 532 |  | 2018-08-06 | Sign:brielm | 1 | - | 1.05532 | 0.33533 | 1.2837 | 0.4431 | 1.07098 | 0.01587 | 0.69067 | 0.02468 | 0.13102 | 0.00983 | 0.05154 | 2e-05 | 0 | 0.00122 | 0.00073 | 0.0502 | 7e-05 | 0.00017 | 0.00461 | 0.00011 | 0.0003 | 1e-05 | - | - | 20180806141632AP107625532532
40180 Stena Recycling OY | 532 | 532 |  | 2018-08-06 | Sign:brielm | 1 | - | 2.32875 | 0.38677 | 0.51518 | 0.43819 | 0.62493 | 0.01053 | 0.45921 | 0.02555 | 0.04837 | 0.00497 | 0.04148 | 2e-05 | 0 | 0.00144 | 0.00076 | 0.11185 | 8e-05 | 0.00017 | 0.00603 | 8e-05 | 0.00037 | 1e-05 | - | - | 20180806082515AP107284532532
Jkp Nkpg | 501 | 501 |  | 2018-08-03 | Sign:brielm | 1 | - | 0.60492 | 0.28682 | 0.03016 | 0.19774 | 0.21671 | 0.00584 | 0.0195 | 0.01586 | 0.00198 | 0.0008 | 0.01441 | 5e-05 | 0.00011 | 0 | 0.00036 | 0.00081 | 0 | 7e-05 | 0.00141 | 5e-05 | 0.00058 | 2e-05 | - | - | 20180803135132AP107609501501
Jkp Vetl. | 501 | 501 |  | 2018-08-03 | Sign:brielm | 1 | - | 0.83374 | 0.28009 | 0.04016 | 0.30823 | 0.15224 | 0.00449 | 0.0184 | 0.00629 | 0.00199 | 0.00069 | 0.00401 | 9e-05 | 9e-05 | 0 | 0.00036 | 0.00064 | 0 | 6e-05 | 0.00097 | 2e-05 | 0.00115 | 2e-05 | - | - | 20180803135014107617501501
Skövde | 532 | 532 |  | 2018-08-03 | Sign:brielm | 1 | - | 9.57486 | 1.03048 | 2.97842 | 0.3501 | 0.01295 | 0.05247 | 0.61549 | 0.03486 | 0.04934 | 0.01717 | 0.03913 | 0 | 0 | 0.00094 | 0.00153 | 0.00943 | 2e-05 | 0.00035 | 0.00503 | 1e-05 | 9e-05 | 1e-05 | - | - | 20180803135326AP107621532532
jkp | 532 | 532 |  | 2018-08-02 | Sign:brielm | 1 | - | 1.83424 | 0.36506 | 0.34029 | 0.55999 | 1.61326 | 0.00998 | 0.59187 | 0.0282 | 0.03544 | 0.00368 | 0.08454 | 5e-05 | 0 | 0.00107 | 0.00098 | 0.03013 | 0.00023 | 0.00015 | 0.00739 | 0.00015 | 0.00039 | 1e-05 | - | - | 20180802134624AP107609532532
40177 Stena Recycling AB Åstorp | 532 | 532 |  | 2018-08-02 | Sign:brielm | 1 | - | 4.54163 | 0.58948 | 2.03284 | 0.34652 | 0.37716 | 0.02875 | 0.76497 | 0.02706 | 0.07756 | 0.01471 | 0.04273 | 1e-05 | 0 | 0.00141 | 0.00104 | 0.06791 | 6e-05 | 0.00031 | 0.0046 | 4e-05 | 0.00014 | 1e-05 | - | - | 20180802134503AP107541532532
Jkp | 532 | 532 |  | 2018-08-01 | Sign:brielm | 1 | - | 2.97238 | 0.59955 | 0.78839 | 0.45865 | 0.27295 | 0.01823 | 0.99094 | 0.02102 | 0.04335 | 0.00564 | 0.0767 | 1e-05 | 0 | 0.0016 | 0.00181 | 0.03906 | 0.0001 | 0.00019 | 0.00348 | 0.0001 | 0.00026 | 1e-05 | - | - | 20180801140838AP107614532532
40066 Stena Recycling A/S | 532 | 532 |  | 2018-08-01 | Sign:brielm | 1 | - | 0.66028 | 0.32657 | 0.49828 | 0.37563 | 2.14438 | 0.00732 | 0.14769 | 0.01926 | 0.05069 | 0.00344 | 0.05036 | 8e-05 | 0 | 0.0006 | 0.00107 | 0.05416 | 0.00034 | 0.00015 | 0.00174 | 9e-05 | 0.00039 | 1e-05 | - | - | 20180801093028AP107499532532
40091 Nord-Schrott GmbH & Co KG | 532 | 532 |  | 2018-08-01 | Sign:brielm | 1 | - | 1.46302 | 0.34167 | 0.70973 | 0.44797 | 0.64715 | 0.01499 | 0.66157 | 0.03188 | 0.09734 | 0.00814 | 0.05627 | 3e-05 | 0 | 0.00152 | 0.00104 | 0.03891 | 0.0001 | 0.00015 | 0.00643 | 0.00011 | 0.00034 | 0.00012 | - | - | 20180801092802AP107218532532
40165 Stena Recycling AB Jönköping | 532 | 532 |  | 2018-07-31 | Sign:brielm | 1 | - | 3.07067 | 0.43832 | 0.55906 | 0.45641 | 0.8702 | 0.01394 | 1.09766 | 0.02961 | 0.05063 | 0.0058 | 0.06712 | 0 | 0 | 0.00173 | 0.00127 | 0.02342 | 0.00026 | 0.00021 | 0.01728 | 8e-05 | 0.00037 | 1e-05 | - | - | 20180731093007AP107553532532
Skövde | 532 | 532 |  | 2018-07-06 | Sign:brielm | 1 | - | 4.3089 | 0.53093 | 1.2828 | 0.46739 | 0.36012 | 0.02712 | 0.47427 | 0.0706 | 0.10294 | 0.01332 | 0.04388 | 1e-05 | 0.00065 | 0.0099 | 0.0092 | 0.18646 | 0.0005 | 0.00073 | 0.02737 | 0.00094 | 0.00443 | 2e-05 | - | - | 20180706080129AP107508532532
40091 Nord-Schrott GmbH & Co KG | 350 | 300 | - | 2018-07-06 | Sign:magnni | 1 | 82.87% | 0.33779 | 0.30497 | 4.27212 | 0.57367 | 0.85606 | 0.01197 | 0.2353 | 0.01989 | 0.01075 | 0.00317 | 0.02119 | 4e-05 | 3e-05 | 0.00127 | 0.0011 | 0.00099 | 0 | 0.00702 | 0.0172 | 0.0002 | 0 | 0 | - | - | 20180706081519AP107349350300
40130 SR Halmstad NF | 312 | 312 | x | 2018-07-06 | transnr 10483 v27 Sign:magnni | 1 | 76.2% | 4.2255 | 0.50587 | 2.5022 | 0.26162 | 0.12978 | 0.05225 | 0.73184 | 0.0255 | 0.05426 | 0.08167 | 0.018 | 0 | 3e-05 | 0.00299 | 0.00131 | 0.00412 | 0 | 0.00096 | 0.00578 | 2e-05 | 0 | 0 | - | - | 20180706081155AP107401312312X
40130 SR Halmstad NF | 650 | 650 | - | 2018-07-06 | transnr 10482 v27 Sign:magnni | 1 | 90.34% | 4.27372 | 0.44065 | 0.92692 | 0.17884 | 0.25016 | 0.03739 | 0.43834 | 0.029 | 0.02987 | 0.0095 | 0.02002 | 1e-05 | 3e-05 | 0.00187 | 0.00122 | 0.00295 | 0 | 0.00045 | 0.0065 | 2e-05 | 0.0001 | 0 | - | - | 20180706081012AP107161650650
40091 Nord-Schrott GmbH & Co KG | 532 | 532 |  | 2018-07-05 | Sign:brielm | 1 | - | 1.7681 | 0.39998 | 0.82143 | 0.35313 | 0.55135 | 0.02468 | 0.50144 | 0.02814 | 0.10033 | 0.01021 | 0.03493 | 0 | 4e-05 | 0.00119 | 0.00137 | 0.01844 | 0 | 5e-05 | 0.00585 | 7e-05 | 0 | 0 | - | - | 20180705104421AP106741532532
40165 Stena Recycling AB Jönköping | 501 | 501 |  | 2018-07-05 | Sign:brielm | 1 | - | 0.32358 | 0.34087 | 0.05839 | 0.52572 | 3.86561 | 0.00959 | 0.05313 | 0.02046 | 0.00422 | 0.00127 | 0.0897 | 0.00196 | 1e-05 | 0.00039 | 0.00098 | 0 | 0.00077 | 0 | 0.00105 | 0.00018 | 0 | 0.00016 | - | - | 20180705150058AP107403501501
40165 Stena Recycling AB Jönköping | 532 | 532 |  | 2018-07-05 | Sign:brielm | 1 | - | 7.06712 | 0.36762 | 0.35819 | 0.20074 | 0.03992 | 0.00985 | 0.14749 | 0.0493 | 0.01935 | 0.01354 | 0.02026 | 0.00014 | 3e-05 | 0.0009 | 0.00136 | 0.01264 | 0 | 0 | 0.00319 | 1e-05 | 0 | 0 | - | - | 20180705142112AP107403532532
40165 Stena Recycling AB Jönköping | 532 | 532 |  | 2018-07-05 | Sign:brielm | 1 | - | 0.51621 | 0.26894 | 0.01651 | 0.05097 | 0.31603 | 0.00293 | 1.38302 | 0.0124 | 0.00191 | 0.00091 | 0 | 0 | 3e-05 | 0.00064 | 0.00116 | 0.00091 | 0 | 0 | 0.03779 | 1e-05 | 0.00039 | 0 | - | - | 20180705085721AP107427532532
40180 Stena Recycling OY | 326 | 324 | - | 2018-07-05 | mek Fe 41kg Hög Zn Sign:magnni | 1 | 77.02% | 0.58014 | 0.50401 | 0.14657 | 0.22097 | 0.30499 | 0.00449 | 0.69038 | 0.01256 | 0.00903 | 0.00211 | 0.01355 | 7e-05 | 3e-05 | 0.0008 | 0.00109 | 0.00048 | 0 | 5e-05 | 0.01353 | 2e-05 | 0.00012 | 0 | - | - | 20180705074414AP106803326324
40276 Kvistgaard Jern og Metal A/S | 501 | 501 |  | 2018-07-05 | Sign:brielm | 1 | - | 0.86599 | 0.23605 | 0.02447 | 0.1603 | 0.37157 | 0.00396 | 0.00704 | 0.01683 | 0.00108 | 0.00054 | 0.00426 | 0 | 2e-05 | 0 | 0.00083 | 0 | 0 | 0 | 0.00107 | 3e-05 | 0 | 0.00017 | - | - | 20180705133139AP107229501501
40381 Veolia Recycling Sweden AB | 532 | 532 |  | 2018-07-05 | Sign:brielm | 1 | - | 2.3656 | 0.38887 | 0.25897 | 0.37921 | 1.1561 | 0.00955 | 0.71026 | 0.04441 | 0.02895 | 0.00212 | 0.07112 | 0 | 0.00016 | 0.00109 | 0.00133 | 0.03142 | 9e-05 | 4e-05 | 0.0023 | 0.0001 | 0 | 0 | - | - | 20180705085656AP107294532532
40460 Jydsk Aluminium Industri A/S | 520 | 520 |  | 2018-07-05 | Sign:brielm | 1 | - | 8.41106 | 0.39236 | 0.02759 | 0.17416 | 0.07298 | 0.00548 | 0.03119 | 0.04553 | 0.00279 | 0.00083 | 0.00483 | 3e-05 | 0.00017 | 0 | 0.00102 | 0 | 0 | 0 | 0.00276 | 3e-05 | 0 | 0.00016 | - | - | 20180705104506AP107412520520
Jkp | 532 | 532 |  | 2018-07-04 | Sign:brielm | 1 | - | 5.69758 | 0.70338 | 0.54929 | 0.09906 | 0.06848 | 0.41613 | 0.08331 | 0.09302 | 0.00319 | 0.0015 | 0.0087 | 0.00013 | 0.00049 | 0.00202 | 0.00132 | 0.00158 | 0 | 0 | 0.00191 | 4e-05 | 0.00137 | 0 | - | - | 20180704104958AP107482532532
Skövde | 532 | 532 |  | 2018-07-04 | Sign:brielm | 1 | - | 4.56984 | 1.41469 | 1.3556 | 0.47352 | 0.26308 | 0.02807 | 0.37794 | 0.02537 | 0.05285 | 0.00873 | 0.03762 | 0.00061 | 5e-05 | 0.00159 | 0.00194 | 0.06147 | 1e-05 | 0.00023 | 0.00572 | 2e-05 | 0 | 0 | - | - | 20180704104924AP107473532532
40066 Stena Recycling A/S | 532 | 532 |  | 2018-07-04 | Sign:brielm | 1 | - | 4.08453 | 0.42563 | 0.30125 | 0.28221 | 1.57174 | 0.01256 | 0.19901 | 0.02589 | 0.02182 | 0.00435 | 0.03382 | 4e-05 | 0.00021 | 0.00128 | 0.0012 | 0.02145 | 0.00015 | 6e-05 | 0.00171 | 8e-05 | 0 | 0 | - | - | 20180704105253AP107419532532
40091 Nord-Schrott GmbH & Co KG | 350 | 350 | - | 2018-07-04 | kontrollprov Sign:magnni | 1 | 81.2% | 0.32964 | 0.30203 | 4.11037 | 0.57878 | 1.03501 | 0.00984 | 0.25739 | 0.02051 | 0.01086 | 0.00489 | 0.02119 | 2e-05 | 3e-05 | 0.00129 | 0.001 | 0.00101 | 0 | 0.00619 | 0.01742 | 0.0002 | 0 | 0 | - | - | 20180704081004AP107349350350
40121 Svenska Metallkretsen AB | 317 | 317 | - | 2018-07-04 | månadsprov juli Sign:magnni | 1 | 54.97% | 0.42237 | 0.55947 | 1.18392 | 0.62275 | 0.23809 | 0.03234 | 1.65901 | 0.01599 | 0.02744 | 0.06905 | 0.01122 | 7e-05 | 3e-05 | 0.00352 | 0.00163 | 0.00061 | 1e-05 | 0.00123 | 0.0015 | 1e-05 | 0 | 0 | - | - | 20180704080637AP107328317317
40130 SR Halmstad NF | 312 | 312 | - | 2018-07-04 | transnr 10437 v26 Sign:magnni | 1 | 77.91% | 4.51845 | 0.47342 | 1.4628 | 0.25197 | 0.12599 | 0.05074 | 0.54483 | 0.02832 | 0.06928 | 0.02798 | 0.01412 | 1e-05 | 3e-05 | 0.0021 | 0.00124 | 0.00402 | 0 | 0.00069 | 0.00636 | 2e-05 | 0.00012 | 0 | - | - | 20180704080445AP106842312312
40165 Stena Recycling AB Jönköping | 501 | 501 |  | 2018-07-04 | Sign:brielm | 1 | - | 0.75876 | 0.26297 | 0.00549 | 0.07487 | 0.10643 | 0.00406 | 0.00812 | 0.01383 | 0.00073 | 0.00042 | 0.00162 | 8e-05 | 3e-05 | 0 | 0.00085 | 0 | 0 | 0 | 0.00149 | 3e-05 | 2e-05 | 0.00017 | - | - | 20180704140716AP107439501501
40215 Oslo | 520 | 520 |  | 2018-07-04 | Sign:brielm | 1 | - | 6.9848 | 0.1625 | 0.00163 | 0.00848 | 0.02229 | 0.00092 | 0.01196 | 0.11736 | 0.00026 | 0.00036 | 0.00083 | 0 | 0.00014 | 0 | 0.00089 | 0 | 0 | 0 | 0.00117 | 2e-05 | 6e-05 | 0.00016 | - | - | 20180704081048AP107474520520
40066 Stena Recycling A/S | 425 | 427 | - | 2018-07-03 | Hög Ti Sign:magnni | 1 | 48.96% | 9.74352 | 0.55141 | 0.89793 | 0.18832 | 0.05704 | 0.01402 | 0.20639 | 0.12386 | 0.0387 | 0.04562 | 0.01473 | 0.00025 | 3e-05 | 0.00219 | 0.00139 | 0.00204 | 0 | 6e-05 | 0.00297 | 0.00061 | 3e-05 | 0 | - | - | 20180703074652AP107279425427
40130 SR Halmstad NF | 650 | 650 | - | 2018-07-03 | transnr 10407 V26 Sign:magnni | 1 | 87.78% | 4.8266 | 0.46485 | 1.02707 | 0.19272 | 0.25324 | 0.04504 | 0.47375 | 0.0313 | 0.03499 | 0.01613 | 0.01955 | 0 | 3e-05 | 0.00217 | 0.00119 | 0.00363 | 0 | 0.00054 | 0.00692 | 4e-05 | 0.00012 | 0 | - | - | 20180703074406AP107145650650
40148 Stena Recycling AB Skövde | 537 | 537 | - | 2018-07-03 | Sign:magnni | 1 | 77.39% | 8.14412 | 0.99189 | 2.19835 | 0.20887 | 0.01589 | 0.03196 | 0.30545 | 0.08803 | 0.0213 | 0.00843 | 0.02908 | 0 | 7e-05 | 0.00159 | 0.00133 | 0.00156 | 0 | 0.00028 | 0.00516 | 1e-05 | 0 | 0 | - | - | 20180703074012AP107397537537
40165 Stena Recycling AB Jönköping | 532 | 532 |  | 2018-07-03 | Sign:brielm | 1 | - | 4.36678 | 0.4258 | 1.29846 | 0.34474 | 0.99832 | 0.02316 | 1.8153 | 0.02748 | 0.02839 | 0.01381 | 0.05504 | 1e-05 | 0.00098 | 0.00132 | 0.00117 | 0.01457 | 0.00026 | 0.00027 | 0.01009 | 0.00014 | 2e-05 | 0 | - | - | 20180703125918AP107314532532
40460 Jydsk Aluminium Industri A/S | 520 | 520 |  | 2018-07-03 | Sign:brielm | 1 | - | 8.82632 | 0.31911 | 0.03192 | 0.19469 | 0.03919 | 0.00513 | 0.1309 | 0.03764 | 0.00236 | 0.00087 | 0.00584 | 2e-05 | 0.00013 | 0 | 0.00103 | 0 | 0 | 0 | 0.005 | 3e-05 | 0 | 0.00016 | - | - | 20180703145632AP107411520520
40066 Stena Recycling A/S | 501 | 501 |  | 2018-07-02 | Sign:brielm | 1 | - | 0.4241 | 0.17958 | 0.04138 | 0.04183 | 0.33665 | 0.00356 | 0.02977 | 0.01195 | 0.00083 | 0.00045 | 0.00305 | 0 | 5e-05 | 0 | 0.00145 | 0 | 0 | 0 | 0.00072 | 0.0001 | 0 | 0.00017 | - | - | 20180702081341AP107370501501
40138 Stena Recycling AB Hallsta. | 501 | 532 |  | 2018-07-02 | Sign:brielm | 1 | - | 0.47625 | 0.23237 | 0.00902 | 0.04279 | 0.34827 | 0.00245 | 0.95493 | 0.01269 | 0.00059 | 0.00062 | 0.00621 | 3e-05 | 7e-05 | 0 | 0.00094 | 0 | 0 | 0 | 0.02644 | 3e-05 | 0.0003 | 0.00017 | - | - | 20180702123525AP107377501532
40165 Stena Recycling AB Jönköping | 501 | 501 |  | 2018-06-29 | Sign:brielm | 1 | - | 1.36611 | 0.25965 | 0.00523 | 0.44756 | 0.24962 | 0.0013 | 0.00863 | 0.01045 | 0.00098 | 0.00064 | 0.00138 | 0 | 3e-05 | 0 | 0.00073 | 0 | 0 | 0 | 0.00099 | 3e-05 | 0 | 0.00017 | - | - | 20180629082111AP107390501501
40165 Stena Recycling AB Jönköping | 501 | 501 |  | 2018-06-29 | Sign:brielm | 1 | - | 0.74834 | 0.25206 | 0.01857 | 0.22239 | 0.21613 | 0.00509 | 0.02254 | 0.00465 | 0.00111 | 0.00071 | 0.00528 | 0 | 3e-05 | 0.00043 | 0.00122 | 8e-05 | 0 | 0 | 0.00118 | 1e-05 | 0.0008 | 0 | - | - | 20180629160334AP107315501501
40169 Stena Recycling AB Malmö | 532 | 532 |  | 2018-06-29 | Sign:brielm | 1 | - | 1.42027 | 0.34516 | 0.50414 | 0.37934 | 0.80198 | 0.01361 | 1.21005 | 0.02232 | 0.01316 | 0.00446 | 0.06448 | 0 | 3e-05 | 0.00128 | 0.00118 | 0.01073 | 0 | 8e-05 | 0.00888 | 0.00018 | 0 | 0 | - | - | 20180629135127AP107326532532
40177 Stena Recycling AB Åstorp | 532 | 532 |  | 2018-06-29 | Sign:brielm | 1 | - | 1.34525 | 0.33061 | 1.19202 | 0.46534 | 0.64539 | 0.00975 | 1.36464 | 0.02475 | 0.03058 | 0.00342 | 0.06977 | 0 | 4e-05 | 0.00123 | 0.00137 | 0.02608 | 0 | 7e-05 | 0.00599 | 0.00015 | 0 | 0 | - | - | 20180629082025AP107306532532
40106 Stena aluminium ab | 501 | 501 | - | 2018-06-28 | testkörning med krossad ej briketterad spån. Lågt utbyte Sign:magnni | 1 | 68.57% | 9.78037 | 0.27294 | 0.04595 | 0.19535 | 0.07905 | 0.00584 | 0.04617 | 0.04525 | 0.0027 | 0.00113 | 0.00542 | 1e-05 | 0.00035 | 0 | 0.00092 | 0 | 0 | 0 | 0.00289 | 3e-05 | 0 | 0.00016 | - | - | 20180628073437501501
40319 Ankarsrum Die Casting AB | 425 | 425 | - | 2018-06-28 | högt utbyte. Gjuterispill blandat med skim Sign:magnni | 1 | 84.49% | 9.86156 | 0.78622 | 1.77943 | 0.41259 | 0.11261 | 0.02748 | 0.36348 | 0.04688 | 0.02623 | 0.0263 | 0.03511 | 0.00022 | 0.00161 | 0.00218 | 0.00124 | 0.00252 | 0 | 0.00037 | 0.00511 | 1e-05 | 0 | 0 | - | - | 20180628074156AP106251425425
40233 Fundo Components AB | 532 | 520 |  | 2018-06-27 | Sign:brielm | 1 | - | 9.29646 | 0.24663 | 0.1535 | 0.12582 | 0.02612 | 0.00704 | 0.06128 | 0.1287 | 0.00391 | 0.00154 | 0.0058 | 0 | 6e-05 | 0.00094 | 0.00155 | 0.00102 | 0 | 0 | 0.0054 | 1e-05 | 0 | 0 | - | - | 20180627092646AP107357532520
60510 Stena Technoworld AB | 316 | 316 | xxxxx | 2018-06-27 | finns ingen klass till sorba Sign:magnni | 1 | 76.58% | 11.19099 | 1.05266 | 17.95 | 0.22664 | 0.59305 | 0.33722 | 15.85 | 0.02742 | 0.86636 | 0.60225 | 0 | 9e-05 | 3e-05 | 0.02503 | 0.00296 | 0.01867 | 0 | 0.00844 | 0.00602 | 0.00022 | 0.00036 | 0 | - | - | 20180627073439AP107234316316XXXXX
60510 Stena Technoworld AB | 316 | 316 | xxxxx | 2018-06-27 | ingen klass till sorba Sign:magnni | 1 | 78.86% | 10.52607 | 1.00428 | 17.03 | 0.225 | 0.50691 | 0.32003 | 16.38 | 0.0257 | 0.89121 | 0.58471 | 0 | 4e-05 | 3e-05 | 0.0234 | 0.00285 | 0.01673 | 0 | 0.00709 | 0.00548 | 0.00025 | 0.00032 | 0 | - | - | 20180627073907AP107234316316XXXXX
40130 SR Halmstad NF | 312 | 312 | x | 2018-06-26 | transnr 10313 lågt utbyte v25 Sign:magnni | 1 | 74.02% | 5.05999 | 0.52775 | 1.68716 | 0.26042 | 0.1506 | 0.05554 | 0.71332 | 0.0278 | 0.06246 | 0.0476 | 0.01843 | 0 | 3e-05 | 0.00261 | 0.00129 | 0.00321 | 0 | 0.00076 | 0.00664 | 2e-05 | 0 | 0 | - | - | 20180626073439AP106839312312X
40137 STÅL & METALL AB | 532 | 532 |  | 2018-06-26 | Sign:brielm | 1 | - | 0.88673 | 0.40079 | 0.45424 | 0.43747 | 0.71229 | 0.01181 | 0.95407 | 0.01278 | 0.08366 | 0.00434 | 0.0497 | 0 | 3e-05 | 0.00132 | 0.00109 | 0.13313 | 0 | 4e-05 | 0.00908 | 6e-05 | 1e-05 | 0 | - | - | 20180626111513AP107321532532
40460 Jydsk Aluminium Industri A/S | 520 | 520 |  | 2018-06-26 | Sign:brielm | 1 | - | 9.28924 | 0.34931 | 0.04056 | 0.18389 | 0.03109 | 0.00583 | 0.05237 | 0.04529 | 0.00292 | 0.00088 | 0.00786 | 1e-05 | 0.00011 | 0 | 0.00098 | 0 | 0 | 0 | 0.00259 | 3e-05 | 0 | 0.00016 | - | - | 20180626111324AP107316520520
40091 Nord-Schrott GmbH & Co KG | 532 | 532 |  | 2018-06-25 | Sign:brielm | 1 | - | 0.54946 | 0.27761 | 0.33276 | 0.44084 | 1.5476 | 0.00661 | 0.48015 | 0.02749 | 0.02925 | 0.00221 | 0.06738 | 0 | 3e-05 | 0.00099 | 0.00119 | 0.01037 | 0 | 2e-05 | 0.0039 | 0.00015 | 0 | 0 | - | - | 20180625141846AP106740532532
40121 Svenska Metallkretsen AB | 317 | 317 | x | 2018-06-25 | Hög Zn månadsprov juni Sign:magnni | 1 | 45.03% | 0.35703 | 0.56136 | 0.98439 | 0.59645 | 0.01534 | 0.03574 | 1.6537 | 0.0148 | 0.04145 | 0.03191 | 0.00815 | 4e-05 | 3e-05 | 0.00237 | 0.0014 | 0.00038 | 0 | 0.00097 | 0.00138 | 1e-05 | 0 | 0 | - | - | 20180625073803AP106154317317X
40130 SR Halmstad NF | 650 | 650 | - | 2018-06-25 | transnr 10270 Sign:magnni | 1 | 91.81% | 4.78783 | 0.46555 | 1.04545 | 0.20387 | 0.25993 | 0.04594 | 0.46816 | 0.03158 | 0.03112 | 0.01021 | 0.022 | 0 | 3e-05 | 0.00202 | 0.00125 | 0.00335 | 0 | 0.00045 | 0.00552 | 3e-05 | 6e-05 | 0 | - | - | 20180625073723AP107180650650
40165 Stena Recycling AB Jönköping | 501 | 501 |  | 2018-06-25 | Sign:brielm | 1 | - | 0.78417 | 0.24868 | 0.04179 | 0.2829 | 0.41853 | 0.00448 | 0.01564 | 0.00836 | 0.0017 | 0.00073 | 0.00432 | 8e-05 | 6e-05 | 0 | 0.00046 | 0.00071 | 0 | 0.0001 | 0.00103 | 2e-05 | 0.00095 | 2e-05 | - | - | 20180625094217AP107064501501
40165 Stena Recycling AB Jönköping | 501 | 501 |  | 2018-06-25 | Sign:brielm | 1 | - | 0.75492 | 0.25457 | 0.02126 | 0.17311 | 0.30107 | 0.00494 | 0.01536 | 0.00921 | 0.00164 | 0.00073 | 0.00753 | 0.00044 | 8e-05 | 0 | 0.00039 | 0.00068 | 0 | 9e-05 | 0.00169 | 2e-05 | 0.00162 | 2e-05 | - | - | 20180625094132AP107317501501
40177 Stena Recycling AB Åstorp | 532 | 532 |  | 2018-06-25 | Sign:brielm | 1 | - | 0.66499 | 0.36477 | 0.61964 | 0.36329 | 0.93894 | 0.00891 | 1.92371 | 0.02217 | 0.0167 | 0.00155 | 0.08589 | 1e-05 | 3e-05 | 0.00121 | 0.00157 | 0.01856 | 0.00023 | 5e-05 | 0.00447 | 0.00012 | 0 | 0 | - | - | 20180625161639AP107242532532
40215 Stena Recycling AS | 520 | 520 |  | 2018-06-25 | Sign:brielm | 1 | - | 7.31414 | 0.13176 | 0.00297 | 0.00577 | 0.05261 | 0.00127 | 0.00625 | 0.11971 | 0.00047 | 0.00038 | 0.00096 | 4e-05 | 0.00036 | 0 | 0.00011 | 0.00018 | 0.00012 | 8e-05 | 0.00093 | 2e-05 | 0.00022 | 2e-05 | - | - | 20180625093814AP107320520520
40066 Stena Recycling A/S | 532 | 532 |  | 2018-06-21 | Sign:brielm | 1 | - | 2.58146 | 0.44876 | 0.64603 | 0.40301 | 1.21599 | 0.01657 | 0.53021 | 0.0236 | 0.02768 | 0.01127 | 0.05562 | 0 | 3e-05 | 0.00119 | 0.00143 | 0.02014 | 0.00014 | 0.00012 | 0.0056 | 6e-05 | 0 | 0 | - | - | 20180621100446AP106926532532
40165 Stena Recycling AB Jönköping | 501 | 501 |  | 2018-06-21 | Sign:brielm | 1 | - | 0.61598 | 0.27152 | 0.03577 | 0.06653 | 0.15457 | 0.00441 | 0.06593 | 0.01072 | 0.00221 | 0.00117 | 0.00465 | 0 | 3e-05 | 0.00042 | 0.00115 | 0.00091 | 0 | 0 | 0.00237 | 1e-05 | 0.00017 | 0 | - | - | 20180621134138AP107063501501
40165 Stena Recycling AB Jönköping | 326 | 324 | - | 2018-06-19 | Tingstad mek Fe34kg Sign:magnni | 1 | 81.74% | 0.90525 | 0.42292 | 0.12256 | 0.27748 | 0.25567 | 0.00626 | 0.12798 | 0.01642 | 0.00544 | 0.00133 | 0.01933 | 0.00012 | 3e-05 | 0.00082 | 0.00114 | 0.00196 | 0.00012 | 0 | 0.00206 | 3e-05 | 4e-05 | 0 | - | - | 20180619141125AP106988326324
40165 Stena Recycling AB Jönköping | 326 | 324 | - | 2018-06-19 | mek Fe 38kg jönköping Sign:magnni | 1 | 82.07% | 0.47087 | 0.74079 | 0.09198 | 0.26535 | 0.42277 | 0.0458 | 0.24288 | 0.01443 | 0.00437 | 0.00135 | 0.06802 | 0.0005 | 3e-05 | 0.00106 | 0.00132 | 0.00165 | 4e-05 | 2e-05 | 0.00634 | 0.00014 | 0.00014 | 0 | - | - | 20180619140427AP106988326324
40165 Stena Recycling AB Jönköping | 532 | 532 |  | 2018-06-19 | Sign:brielm | 1 | - | 3.39482 | 0.43454 | 0.9877 | 0.34639 | 0.28963 | 0.01948 | 0.61615 | 0.02072 | 0.04021 | 0.00956 | 0.04808 | 1e-05 | 0.00021 | 0.00126 | 0.00146 | 0.03926 | 0 | 0.00011 | 0.00607 | 6e-05 | 0 | 0 | - | - | 20180619081922AP107282532532
40232 Metallco Aluminium AS | 501 | 501 |  | 2018-06-19 | Sign:brielm | 1 | - | 4.45841 | 0.21332 | 0.03602 | 0.24936 | 0.5108 | 0.00693 | 0.02993 | 0.0813 | 0.00291 | 0.00127 | 0.01732 | 0 | 0.00243 | 0.00086 | 0.00136 | 0.00079 | 0.00021 | 0 | 0.00176 | 2e-05 | 0.00033 | 0 | - | - | 20180619082141AP106861501501
40106 Stena aluminium ab | 532 | 532 | - | 2018-06-18 | krossad ej briketterad spån Sign:magnni | 1 | 74.44% | 2.50171 | 0.35053 | 0.5484 | 0.18814 | 0.25317 | 0.01163 | 0.5612 | 0.02087 | 0.0152 | 0.00448 | 0.01888 | 4e-05 | 0.0001 | 0.00092 | 0.00113 | 0.00626 | 0 | 3e-05 | 0.00689 | 2e-05 | 1e-05 | 0 | - | - | 20180618074611532532
40130 SR Halmstad NF | 312 | 312 | x | 2018-06-18 | transnr 10150 v24 Sign:magnni | 1 | 76.6% | 3.79512 | 0.44891 | 1.49635 | 0.26846 | 0.19673 | 0.04247 | 0.54926 | 0.0279 | 0.04587 | 0.05669 | 0.01959 | 0 | 5e-05 | 0.00199 | 0.0012 | 0.00314 | 0 | 0.00062 | 0.00547 | 3e-05 | 0 | 0 | - | - | 20180618073912AP106837312312X
40130 SR Halmstad NF | 650 | 650 | - | 2018-06-18 | transnr 10223 v24 Sign:magnni | 1 | 89.62% | 4.3378 | 0.43279 | 0.94013 | 0.19981 | 0.26369 | 0.04406 | 0.45268 | 0.0305 | 0.02927 | 0.00887 | 0.01916 | 0 | 4e-05 | 0.00217 | 0.00119 | 0.00267 | 0 | 0.0004 | 0.0053 | 2e-05 | 7e-05 | 0 | - | - | 20180618074218AP107173650650
40165 Stena Recycling AB Jönköping | 501 | 501 |  | 2018-06-18 | Sign:brielm | 1 | - | 1.02564 | 0.21192 | 0.00305 | 0.46532 | 0.31352 | 0.00163 | 0.00461 | 0.00878 | 0.0005 | 0.0007 | 0.00099 | 2e-05 | 4e-05 | 0.0006 | 0.00107 | 0.0001 | 0 | 0 | 0.00108 | 1e-05 | 0 | 0 | - | - | 20180618095804AP107263501501
40165 Stena Recycling AB Jönköping | 532 | 532 |  | 2018-06-18 | Sign:brielm | 1 | - | 4.91606 | 0.5392 | 1.21095 | 0.32737 | 1.85899 | 0.02853 | 0.30964 | 0.02 | 0.02218 | 0.00937 | 0.04512 | 3e-05 | 5e-05 | 0.00148 | 0.00121 | 0.00253 | 0.00033 | 0.00033 | 0.00296 | 3e-05 | 0 | 0 | - | - | 20180618153506AP107236532532
40165 Stena Recycling AB Jönköping | 532 | 532 |  | 2018-06-18 | Sign:brielm | 1 | - | 0.77759 | 0.28982 | 0.16751 | 0.36935 | 0.76534 | 0.00646 | 0.05537 | 0.01114 | 0.01847 | 0.00202 | 0.01986 | 3e-05 | 3e-05 | 0.00089 | 0.00158 | 0.02348 | 0 | 0 | 0.0019 | 2e-05 | 0.00067 | 0 | - | - | 20180618142759AP107268532532
40177 Stena Recycling AB Åstorp | 532 | 532 |  | 2018-06-18 | Sign:brielm | 1 | - | 3.34827 | 0.52029 | 2.25986 | 0.31907 | 0.99241 | 0.03379 | 2.27309 | 0.03084 | 0.10621 | 0.01193 | 0.07803 | 3e-05 | 3e-05 | 0.0018 | 0.00126 | 0.05921 | 1e-05 | 0.00035 | 0.00621 | 0.00014 | 3e-05 | 0 | - | - | 20180618153427AP107126532532
40197 Skogslunds Metallgjuteri AB | 520 | 520 |  | 2018-06-18 | Sign:brielm | 1 | - | 10.73679 | 0.40904 | 0.19874 | 0.23379 | 0.04961 | 0.00848 | 0.09817 | 0.02687 | 0.00827 | 0.00222 | 0.01598 | 1e-05 | 0.00011 | 0.00109 | 0.00126 | 0.00113 | 0 | 3e-05 | 0.00301 | 1e-05 | 0 | 0 | - | - | 20180618083019AP107118520520
40215 Stena Recycling AS | 520 | 520 |  | 2018-06-18 | Sign:brielm | 1 | - | 6.9262 | 0.08636 | 0.00172 | 0.00657 | 0.20596 | 0.00169 | 0.00461 | 0.12034 | 0.00079 | 0.00048 | 0.00158 | 0 | 0.00387 | 0.00065 | 0.00114 | 0.00013 | 0 | 0 | 0.00102 | 1e-05 | 0.00018 | 0 | - | - | 20180618074402AP107262520520
40137 STÅL & METALL AB | 600 | 602 | - | 2018-06-15 | Sign:magnni | 1 | 96.4% | 8.63062 | 0.14546 | 0.05671 | 0.02122 | 0.16402 | 0.00539 | 0.1233 | 0.08621 | 0.03685 | 0.00097 | 0.00555 | 2e-05 | 0.00111 | 0.00269 | 0.00091 | 0 | 0 | 7e-05 | 0.00151 | 3e-05 | 0.00018 | 0.00016 | - | - | 20180615074702AP107025600602
40151 Stena Recycling AB Karlshamn | 225 | 225 | fe | 2018-06-15 | hög mek fe Sign:magnni | 1 | 80.07% | 1.0629 | 0.55747 | 0.11132 | 0.11161 | 0.19998 | 0.00413 | 0.12088 | 0.02343 | 0.00188 | 0.00115 | 0.01337 | 8e-05 | 0.00025 | 0 | 0.00082 | 0 | 7e-05 | 0 | 0.00138 | 8e-05 | 0.0003 | 0.00017 | - | - | 20180615074029AP107004225225FE
40165 Stena Recycling AB Jönköping | 501 | 501 |  | 2018-06-15 | Sign:brielm | 1 | - | 0.59141 | 0.29349 | 0.01345 | 0.09771 | 0.07553 | 0.00419 | 0.01531 | 0.00718 | 0.00158 | 0.00053 | 0.00249 | 0 | 6e-05 | 0 | 0.00085 | 0 | 0 | 0 | 0.00099 | 3e-05 | 0.00095 | 0.00017 | - | - | 20180615123241AP107245501501
40165 Stena Recycling AB Jönköping | 501 | 532 |  | 2018-06-15 | Sign:brielm | 1 | - | 0.98389 | 0.32849 | 0.15212 | 0.46648 | 0.6161 | 0.00765 | 0.41544 | 0.02277 | 0.00687 | 0.00173 | 0.05873 | 4e-05 | 0.00011 | 0 | 0.00107 | 0.00372 | 0 | 0 | 0.00243 | 9e-05 | 0 | 0.00017 | - | - | 20180615123729AP107259501532
40165 Stena Recycling AB Jönköping | 532 | 532 |  | 2018-06-15 | Sign:brielm | 1 | - | 1.52473 | 0.33405 | 0.33149 | 0.4711 | 0.77891 | 0.01045 | 1.04257 | 0.02581 | 0.03748 | 0.00415 | 0.06281 | 1e-05 | 4e-05 | 0.00114 | 0.00132 | 0.02173 | 0.00011 | 4e-05 | 0.02204 | 6e-05 | 0 | 0 | - | - | 20180615123413AP107258532532
40180 Stena Recycling OY | 660 | 302 | - | 2018-06-15 | ej gjutskrot Sign:magnni | 1 | 92.4% | 1.64039 | 0.31321 | 0.01997 | 0.16597 | 2.67474 | 0.00795 | 0.02155 | 0.06343 | 0.00361 | 0.00096 | 0.02522 | 0.00054 | 0.00014 | 0.0012 | 0.00087 | 0 | 0 | 0 | 0.00106 | 0.00217 | 3e-05 | 0.00017 | - | - | 20180615074939AP107033660302
40232 Metallco Aluminium AS | 501 | 501 |  | 2018-06-15 | Sign:brielm | 1 | - | 4.5613 | 0.22567 | 0.03565 | 0.25513 | 0.27421 | 0.00635 | 0.03018 | 0.08197 | 0.00275 | 0.00102 | 0.01614 | 9e-05 | 0.00056 | 0.00075 | 0.00154 | 0.00073 | 0.00024 | 0 | 0.00187 | 2e-05 | 0 | 0 | - | - | 20180615173713AP106860501501
40261 Scanmetals | 216 | 216 | - | 2018-06-15 | Sign:magnni | 1 | 80% | 0.56757 | 0.38314 | 0.08875 | 0.22421 | 0.10239 | 0.00593 | 0.0485 | 0.01406 | 0.00811 | 0.00236 | 0.01259 | 0 | 6e-05 | 0 | 0.00097 | 0 | 0 | 0 | 0.00133 | 3e-05 | 0 | 0.00017 | - | - | 20180615074357AP106655216216
40091 Nord-Schrott GmbH & Co KG | 532 | 532 |  | 2018-06-14 | Sign:brielm | 1 | - | 0.82941 | 0.34289 | 0.64702 | 0.42324 | 1.50282 | 0.00932 | 0.61965 | 0.02304 | 0.07772 | 0.00526 | 0.05138 | 0 | 4e-05 | 0.00126 | 0.00115 | 0.0505 | 1e-05 | 6e-05 | 0.0057 | 0.0001 | 0 | 1e-05 | - | - | 20180614091541AP106739532532
40165 Stena Recycling AB Jönköping | 532 | 532 |  | 2018-06-14 | Sign:brielm | 1 | - | 1.71284 | 0.32604 | 0.48918 | 0.16591 | 0.41101 | 0.01024 | 0.66182 | 0.01547 | 0.01018 | 0.00362 | 0.01727 | 0 | 9e-05 | 0.00089 | 0.00122 | 0.00376 | 0 | 0 | 0.00971 | 3e-05 | 7e-05 | 0 | - | - | 20180614143224AP107132532532
40215 Stena Recycling AS | 501 | 501 |  | 2018-06-14 | Sign:brielm | 1 | - | 1.00027 | 0.29017 | 0.09402 | 0.55096 | 0.66868 | 0.00592 | 0.12698 | 0.0291 | 0.00828 | 0.00694 | 0.07226 | 0 | 3e-05 | 0.00155 | 0.00117 | 0.00071 | 0 | 0 | 0.00387 | 0.00013 | 0 | 0 | - | - | 20180614161027AP106944501501
40215 Stena Recycling AS | 532 | 532 |  | 2018-06-14 | Stora mängder rostfritt plåtskrot Sign:brielm | 1 | - | 2.01842 | 0.31496 | 0.15605 | 0.34728 | 0.20106 | 0.00433 | 0.01007 | 0.02123 | 0.00102 | 0.00068 | 0.00181 | 1e-05 | 0.00012 | 0 | 0.00074 | 0 | 0.00024 | 0 | 0.01634 | 3e-05 | 0 | 0.00017 | - | - | 20180614161242AP107127532532
40276 Kvistgaard Jern og Metal A/S | 326 | 326 | x | 2018-06-14 | Sign:magnni | 1 | 79.86% | 0.38316 | 0.5541 | 0.09123 | 0.33421 | 0.05752 | 0.0048 | 0.25147 | 0.01257 | 0.00771 | 0.0115 | 0.00976 | 3e-05 | 3e-05 | 0.0011 | 0.00116 | 0.00191 | 0 | 0.00011 | 0.00314 | 1e-05 | 0 | 0 | - | - | 20180614074116AP106763326326X
40460 Jydsk Aluminium Industri A/S | 520 | 520 |  | 2018-06-14 | Sign:brielm | 1 | - | 10.17499 | 0.31017 | 0.03434 | 0.25714 | 0.09015 | 0.00588 | 0.03536 | 0.03805 | 0.00254 | 0.00103 | 0.00615 | 0.00018 | 0.00061 | 0.00081 | 0.00134 | 0.00028 | 0 | 0 | 0.00267 | 1e-05 | 0 | 0 | - | - | 20180614125139AP107231520520
Oslo | 501 | 501 |  | 2018-06-13 | Sign:brielm | 1 | - | 0.50152 | 0.60512 | 0.01612 | 0.08529 | 0.07901 | 0.00555 | 0.00773 | 0.01796 | 0.00137 | 0.00048 | 0.0013 | 0 | 5e-05 | 0 | 0.00096 | 0 | 0 | 0 | 0.00137 | 3e-05 | 1e-05 | 0.00017 | - | - | 20180613081652AP107142501501
40165 Stena Recycling AB Jönköping | 501 | 501 |  | 2018-06-13 | Sign:brielm | 1 | - | 0.48514 | 0.28345 | 0.00346 | 0.02191 | 0.14948 | 0.00483 | 0.00581 | 0.01041 | 0.00065 | 0.00038 | 0.0008 | 0 | 6e-05 | 0 | 0.00081 | 0 | 0.00011 | 0 | 0.00086 | 3e-05 | 5e-05 | 0.00017 | - | - | 20180613134914AP107060501501
40165 Stena Recycling AB Jönköping | 532 | 532 |  | 2018-06-13 | Sign:brielm | 1 | - | 0.93354 | 0.3071 | 0.35745 | 0.18657 | 0.80472 | 0.00751 | 0.84205 | 0.01753 | 0.00384 | 0.00146 | 0.03407 | 1e-05 | 5e-05 | 0.00076 | 0.00107 | 0.00079 | 7e-05 | 0 | 0.00733 | 7e-05 | 0.0001 | 0 | - | - | 20180613114354AP107129532532
40180 Stena Recycling OY | 326 | 360 | - | 2018-06-13 | Mek Fe 92kg Sign:magnni | 1 | 79.59% | 0.54182 | 0.40351 | 0.15458 | 0.26783 | 0.44195 | 0.00599 | 0.22266 | 0.01439 | 0.00735 | 0.0019 | 0.01596 | 0.00013 | 4e-05 | 0.00078 | 0.00108 | 0.00076 | 1e-05 | 0 | 0.00222 | 4e-05 | 3e-05 | 0 | - | - | 20180613075222AP106802326360
40276 Kvistgaard | 501 | 501 |  | 2018-06-13 | Sign:brielm | 1 | - | 0.52116 | 0.29914 | 0.00853 | 0.03926 | 0.19989 | 0.00276 | 0.00666 | 0.01219 | 0.00054 | 0.00041 | 0.00296 | 3e-05 | 8e-05 | 0 | 0.00081 | 0 | 0 | 0 | 0.00145 | 3e-05 | 6e-05 | 0.00017 | - | - | 20180613161816AP107221501501
40106 Stena aluminium ab | 345 | 345 | x | 2018-06-12 | Låt utbyte!! Hög Fe Sign:magnni | 1 | 62.8% | 4.53526 | 2.03005 | 2.95174 | 0.18142 | 0.00187 | 0.13248 | 0.66322 | 0.03248 | 0.05287 | 0.01927 | 0.06547 | 0.00114 | 6e-05 | 0.00444 | 0.00167 | 0.00895 | 0.00334 | 0.00021 | 0.00588 | 1e-05 | 0.00011 | 1e-05 | - | - | 20180612073726345345X
40106 Stena aluminium ab | 346 | 346 | x | 2018-06-12 | Hög Fe Sign:magnni | 1 | 61.6% | 4.57354 | 2.17054 | 2.87604 | 0.18601 | 0.0003 | 0.10676 | 0.6096 | 0.03672 | 0.042 | 0.01549 | 0.06991 | 0.0001 | 4e-05 | 0.00397 | 0.00145 | 0.00695 | 0 | 0.00029 | 0.0069 | 1e-05 | 0.0001 | 0 | - | - | 20180612074054346346X
40165 Stena Recycling AB Jönköping | 501 | 501 |  | 2018-06-12 | Sign:brielm | 1 | - | 0.75406 | 0.23338 | 0.01805 | 0.09954 | 0.25944 | 0.00353 | 0.00822 | 0.00848 | 0.00171 | 0.0006 | 0.00456 | 0 | 3e-05 | 0.00033 | 0.00116 | 0.00108 | 0 | 0 | 0.00208 | 1e-05 | 0.00082 | 0 | - | - | 20180612092706AP107059501501
40215 Stena Recycling AS | 501 | 501 |  | 2018-06-12 | Sign:brielm | 1 | - | 8.93544 | 0.11563 | 0.01997 | 0.08667 | 0.24964 | 0.00474 | 0.0021 | 0.09468 | 0.00116 | 0.00051 | 0.00062 | 8e-05 | 0.01264 | 0.00066 | 0.00137 | 0.0001 | 0.00025 | 0 | 0.00283 | 1e-05 | 4e-05 | 0 | - | - | 20180612092544AP107134501501
40460 Jydsk Aluminium Industri A/S | 520 | 520 |  | 2018-06-12 | Sign:brielm | 1 | - | 10.22654 | 0.29252 | 0.03402 | 0.25446 | 0.17084 | 0.00541 | 0.03454 | 0.04026 | 0.00233 | 0.00098 | 0.0064 | 0.00023 | 0.00149 | 0.00097 | 0.00131 | 0.00024 | 0 | 0 | 0.00252 | 1e-05 | 0 | 0 | - | - | 20180612092954AP107143520520
60869 AGES Casting Unnaryd AB | 426 | 426 | - | 2018-06-12 | löst skim max vikt provugn Sign:magnni | 1 | 53.68% | 10.20108 | 0.7539 | 2.23807 | 0.25737 | 0.02858 | 0.04488 | 0.45254 | 0.03317 | 0.031 | 0.01445 | 0.03377 | 0.00267 | 9e-05 | 0.00191 | 0.00134 | 0.00446 | 0.00028 | 0.00057 | 0.00584 | 1e-05 | 0 | 1e-05 | - | - | 20180612073308AP106296426426
40130 SR Halmstad NF | 312 | 312 | x | 2018-06-11 | transnr 10111 v 24 Sign:magnni | 1 | 73.95% | 3.49761 | 0.45811 | 1.30522 | 0.29311 | 0.16181 | 0.03913 | 0.52 | 0.02689 | 0.04008 | 0.03681 | 0.01896 | 1e-05 | 4e-05 | 0.00194 | 0.00117 | 0.00463 | 0 | 0.00062 | 0.0062 | 3e-05 | 0 | 0 | - | - | 20180611073801AP106836312312X
40130 SR Halmstad NF | 650 | 650 | - | 2018-06-11 | transnr 10098 v24 Sign:magnni | 1 | 91.12% | 4.30038 | 0.44268 | 0.92276 | 0.19057 | 0.27386 | 0.03661 | 0.4351 | 0.02808 | 0.03129 | 0.01089 | 0.01711 | 0 | 4e-05 | 0.00169 | 0.00121 | 0.003 | 0 | 0.00047 | 0.00661 | 3e-05 | 0.00013 | 0 | - | - | 20180611074038AP106876650650
40165 Stena Recycling AB Jönköping | 501 | 501 |  | 2018-06-11 | Sign:brielm | 1 | - | 1.40023 | 0.45133 | 0.00595 | 0.41638 | 0.0911 | 0.00195 | 0.00472 | 0.01643 | 0.00115 | 0.00062 | 0.00186 | 0 | 4e-05 | 0 | 0.00081 | 0 | 0 | 0 | 0.00081 | 3e-05 | 0 | 0.00017 | - | - | 20180611092323AP107058501501
40215 Stena Recycling AS | 520 | 520 |  | 2018-06-11 | Sign:brielm | 1 | - | 6.828 | 0.13376 | 0.00772 | 0.00305 | 0.14386 | 0.00206 | 0.00442 | 0.12131 | 0.00023 | 0.00034 | 0.00161 | 1e-05 | 0.00187 | 0 | 0.00082 | 0 | 0 | 0 | 0.00094 | 2e-05 | 0.0001 | 0.00016 | - | - | 20180611092228AP107141520520
40374 AGES Machining AB | 536 | 536 | - | 2018-06-11 | Sign:magnni | 1 | 77.68% | 9.43908 | 0.74842 | 2.35337 | 0.25976 | 0.00945 | 0.03908 | 0.48704 | 0.02086 | 0.03092 | 0.01553 | 0.02155 | 2e-05 | 4e-05 | 0.00174 | 0.00123 | 0.0031 | 0 | 0.00041 | 0.00401 | 1e-05 | 0 | 0 | - | - | 20180611074208AP106303536536
40016 Uniscrap A/S | 222 | 222 | - | 2018-06-08 | Sign:magnni | 1 | 88.39% | 0.33895 | 0.52542 | 0.14499 | 0.52619 | 0.22063 | 0.01004 | 0.12333 | 0.01553 | 0.00837 | 0.00271 | 0.02198 | 1e-05 | 0.0001 | 0 | 0.00093 | 0 | 0 | 0 | 0.00172 | 4e-05 | 0 | 0.00017 | - | - | 20180608073835AP107002222222
40137 Stål metall | 501 | 532 |  | 2018-06-08 | Sign:brielm | 1 | - | 0.49236 | 0.29809 | 0.34982 | 0.08622 | 0.1818 | 0.00421 | 0.01142 | 0.01005 | 0.00086 | 0.00047 | 0.00215 | 1e-05 | 7e-05 | 0 | 0.00091 | 0 | 0 | 0 | 0.0008 | 3e-05 | 9e-05 | 0.00017 | - | - | 20180608101836AP107136501532
40148 Stena Recycling AB Skövde | 532 | 532 |  | 2018-06-08 | Sign:brielm | 1 | - | 8.83399 | 1.0857 | 2.78018 | 0.32995 | 0.16548 | 0.05538 | 0.63284 | 0.03211 | 0.03934 | 0.01735 | 0.03495 | 0 | 4e-05 | 0.00241 | 0.0019 | 0.00672 | 0 | 0.00056 | 0.00565 | 1e-05 | 0 | 0 | - | - | 20180608133139AP107015532532
40177 Stena Recycling AB Åstorp | 311 | 311 | zn | 2018-06-08 | Materialet hade behövts pressas Hög Zn Sign:magnni | 1 | 83.01% | 0.59027 | 0.30857 | 0.13685 | 0.21979 | 0.00718 | 0.00901 | 0.36067 | 0.01456 | 0.00718 | 0.00231 | 0.01322 | 5e-05 | 0.00037 | 0 | 0.00074 | 0 | 3e-05 | 0 | 0.00793 | 3e-05 | 0 | 0.00018 | - | - | 20180608074027AP107003311311ZN
40177 Stena Recycling AB Åstorp | 311 | 311 | zn | 2018-06-08 | prov2 Hög Zn Sign:magnni | 1 | 89.92% | 0.56054 | 0.32446 | 0.16148 | 0.1985 | 0.25243 | 0.00753 | 0.41742 | 0.0132 | 0.00565 | 0.00315 | 0.01197 | 2e-05 | 9e-05 | 0 | 0.0008 | 0 | 0 | 0 | 0.00877 | 4e-05 | 0 | 0.00017 | - | - | 20180608074354AP107003311311ZN
40002 H.J. Hansen Gjenvindingsind. | 326 | 360 | - | 2018-06-07 | mek Fe 85kg hög Zn Pb Sign:magnni | 1 | 78.27% | 0.75959 | 0.47629 | 0.26509 | 0.2836 | 0.26013 | 0.007 | 0.48273 | 0.01395 | 0.05868 | 0.00297 | 0.01395 | 0.00015 | 3e-05 | 0.00107 | 0.00119 | 0.00133 | 0 | 0.00018 | 0.00619 | 3e-05 | 3e-05 | 0 | - | - | 20180607074259AP106770326360
40138 Stena Recycling AB Hallsta. | 532 | 532 |  | 2018-06-07 | Sign:brielm | 1 | - | 9.41567 | 0.82446 | 2.39119 | 0.27248 | 0.19652 | 0.05965 | 0.7961 | 0.05205 | 0.04895 | 0.01748 | 0.03768 | 0.00106 | 0.00094 | 0.00219 | 0.00154 | 0.00667 | 0.00085 | 0.00069 | 0.00679 | 2e-05 | 2e-05 | 0 | - | - | 20180607112907AP106716532532
40165 Stena Recycling AB Jönköping | 501 | 501 |  | 2018-06-07 | Sign:brielm | 1 | - | 0.65749 | 0.32681 | 0.02556 | 0.14959 | 0.22422 | 0.0042 | 0.01613 | 0.00826 | 0.00141 | 0.0006 | 0.00578 | 0.00013 | 2e-05 | 0 | 0.00103 | 0 | 0.00131 | 0 | 0.00102 | 3e-05 | 0.00012 | 0.00017 | - | - | 20180607141649AP106987501501
40165 Stena Recycling AB Jönköping | 532 | 532 |  | 2018-06-07 | Sign:brielm | 1 | - | 1.87671 | 0.51152 | 1.00145 | 0.35473 | 1.53155 | 0.02412 | 1.06067 | 0.0274 | 0.01251 | 0.00466 | 0.07187 | 0.00024 | 0.00051 | 0.00143 | 0.00124 | 0.00129 | 0.00066 | 0.00017 | 0.00953 | 0.00017 | 0 | 0 | - | - | 20180607141611AP106987532532
40177 Stena Recycling AB Åstorp | 532 | 532 |  | 2018-06-07 | Sign:brielm | 1 | - | 2.55667 | 0.43637 | 2.24295 | 0.48834 | 0.58822 | 0.022 | 0.98056 | 0.02425 | 0.12285 | 0.01281 | 0.07217 | 8e-05 | 5e-05 | 0.0016 | 0.00153 | 0.02394 | 5e-05 | 0.00021 | 0.00702 | 7e-05 | 0 | 0 | - | - | 20180607124007AP106982532532
40165 Stena Recycling AB Jönköping | 529 | 529 |  | 2018-06-05 | Sign:brielm | 1 | - | 1.60644 | 0.34084 | 1.34224 | 0.23163 | 1.50821 | 0.01041 | 3.63476 | 0.02526 | 0.01009 | 0.00351 | 0.11374 | 2e-05 | 3e-05 | 0.00161 | 0.00129 | 0.00257 | 0.0002 | 0.0002 | 0.01558 | 0.00011 | 0.00017 | 0 | - | - | 20180605183844AP106896529529
40168 Stena Recycling AB Linköping | 529 | 529 |  | 2018-06-05 | Sign:brielm | 1 | - | 0.05823 | 0.07013 | 2.06231 | 0.01365 | 1.81371 | 0.00344 | 5.90838 | 0.0246 | 0 | 0.00063 | 0 | 0 | 2e-05 | 0.00144 | 0.00109 | 0.00037 | 0 | 0.0001 | 0.09544 | 0.0005 | 0.00045 | 0 | - | - | 20180605143123AP107054529529
40233 Fundo Components AB | 532 | 532 |  | 2018-06-05 | Sign:brielm | 1 | - | 9.50149 | 0.34724 | 0.32137 | 0.23181 | 0.16724 | 0.00823 | 0.09445 | 0.13152 | 0.00468 | 0.0022 | 0.00996 | 2e-05 | 0.0031 | 0.00101 | 0.00121 | 0.00072 | 0.00022 | 4e-05 | 0.0059 | 1e-05 | 0 | 0 | - | - | 20180605092549AP107001532532
40091 Nord-Schrott GmbH & Co KG | 532 | 532 |  | 2018-06-04 | Sign:brielm | 1 | - | 1.20163 | 0.31065 | 0.72968 | 0.44655 | 1.73205 | 0.00674 | 0.51342 | 0.02223 | 0.02801 | 0.00312 | 0.06267 | 1e-05 | 8e-05 | 0.0012 | 0.00108 | 0.01543 | 0.00017 | 8e-05 | 0.00571 | 7e-05 | 0 | 0 | - | - | 20180604160003AP106738532532
40130 SR Halmstad NF | 650 | 650 | - | 2018-06-04 | transnr 10039 v22 Sign:magnni | 1 | 87.94% | 3.55288 | 0.43632 | 0.7242 | 0.19348 | 0.32699 | 0.03492 | 0.33214 | 0.02118 | 0.0275 | 0.01067 | 0.01951 | 3e-05 | 4e-05 | 0.00152 | 0.0011 | 0.00213 | 8e-05 | 0.00044 | 0.00482 | 2e-05 | 0.00013 | 0 | - | - | 20180604075528AP106819650650
40137 STÅL & METALL AB | 501 | 501 |  | 2018-06-04 | Sign:brielm | 1 | - | 0.56868 | 0.21439 | 0.0911 | 0.06924 | 0.33554 | 0.00394 | 0.00654 | 0.01272 | 0.00125 | 0.00055 | 0.00222 | 5e-05 | 4e-05 | 0.00047 | 0.00103 | 9e-05 | 0.0001 | 0 | 0.00096 | 1e-05 | 0.00049 | 0 | - | - | 20180604104908AP107024501501
40165 Stena Recycling AB Jönköping | 532 | 532 |  | 2018-06-04 | Sign:brielm | 1 | - | 1.32042 | 0.4875 | 1.42752 | 0.41197 | 0.35704 | 0.00885 | 0.83339 | 0.01044 | 0.09969 | 0.00607 | 0.05307 | 2e-05 | 7e-05 | 0.0013 | 0.00136 | 0.16434 | 0.00016 | 6e-05 | 0.00235 | 7e-05 | 1e-05 | 0 | - | - | 20180604194242AP106983532532
40177 Stena Recycling AB Åstorp | 532 | 532 |  | 2018-06-04 | Sign:brielm | 1 | - | 0.92571 | 0.32752 | 2.14161 | 0.57758 | 0.53581 | 0.01419 | 0.46328 | 0.02307 | 0.25383 | 0.02088 | 0.06446 | 2e-05 | 4e-05 | 0.00137 | 0.00115 | 0.0457 | 9e-05 | 8e-05 | 0.01 | 4e-05 | 0 | 0 | - | - | 20180604093611AP106885532532
40215 Stena Recycling AS Oslo | 520 | 520 |  | 2018-06-04 | Sign:brielm | 1 | - | 6.89818 | 0.0928 | 0.00076 | 0.00359 | 0.22297 | 0.00182 | 0.00417 | 0.11263 | 0.0002 | 0.00036 | 0.00082 | 2e-05 | 0.00537 | 0 | 0.00069 | 0 | 0.0001 | 0 | 0.00097 | 2e-05 | 7e-05 | 0.00016 | - | - | 20180604075018AP107074520520
40460 Jydsk Aluminium Industri A/S | 520 | 520 |  | 2018-06-04 | Sign:brielm | 1 | - | 9.8147 | 0.3701 | 0.03692 | 0.23764 | 0.0693 | 0.00561 | 0.02843 | 0.04052 | 0.0028 | 0.00105 | 0.00664 | 3e-05 | 0.00056 | 0.00097 | 0.00129 | 0.00038 | 0.00011 | 0 | 0.00217 | 1e-05 | 0 | 0 | - | - | 20180604125047AP107113520520
40130 SR Halmstad NF | 312 | 312 | x | 2018-06-01 | transnr 9981 v22 Sign:magnni | 1 | 75.91% | 3.67396 | 0.41989 | 1.65597 | 0.25569 | 0.32185 | 0.0386 | 0.54925 | 0.02718 | 0.05004 | 0.04273 | 0.02061 | 0.00011 | 4e-05 | 0.00223 | 0.00121 | 0.0037 | 0.00034 | 0.00052 | 0.00633 | 4e-05 | 0.00012 | 0 | - | - | 20180601AP106804312312X
40142 Stena Recycling AB Ljungby | 532 | 532 |  | 2018-06-01 | Sign:brielm | 1 | - | 6.13531 | 0.37618 | 0.65114 | 0.27702 | 0.16247 | 0.01266 | 0.18045 | 0.05786 | 0.02484 | 0.04577 | 0.04343 | 0.00016 | 4e-05 | 0.00128 | 0.00122 | 0.01802 | 0.00014 | 4e-05 | 0.00282 | 1e-05 | 0 | 0 | - | - | 20180601095131AP106936532532
40165 Stena Recycling AB Jönköping | 532 | 532 |  | 2018-06-01 | Sign:brielm | 1 | - | 0.65601 | 0.26929 | 0.38643 | 0.27604 | 0.58719 | 0.00767 | 1.28527 | 0.02283 | 0.00547 | 0.0014 | 0.0655 | 1e-05 | 3e-05 | 0.00105 | 0.00113 | 0.0056 | 0.00015 | 0 | 0.00978 | 8e-05 | 0 | 0 | - | - | 20180601094901AP106896532532
40261 Scanmetals | 216 | 216 | - | 2018-06-01 | prov2 salt 26kg Sign:magnni | 1 | 78.6% | 1.00293 | 0.44384 | 0.13648 | 0.17592 | 0.10949 | 0.00856 | 0.10614 | 0.01005 | 0.02193 | 0.0043 | 0.0126 | 4e-05 | 6e-05 | 0 | 0.0008 | 0 | 4e-05 | 0 | 0.00135 | 3e-05 | 0 | 0.00017 | - | - | 20180601073533AP106653216216
40261 Scanmetals | 216 | 216 | - | 2018-06-01 | prov1 salt 35kg Sign:magnni | 1 | 81.82% | 0.83785 | 0.40212 | 0.11564 | 0.16934 | 0.10789 | 0.00717 | 0.09196 | 0.00942 | 0.01892 | 0.00387 | 0.01169 | 3e-05 | 8e-05 | 0 | 0.00081 | 0 | 4e-05 | 0 | 0.00127 | 3e-05 | 0 | 0.00017 | - | - | 20180601073225AP106653216216
40460 Jydsk Aluminium Industri A/S | 520 | 520 |  | 2018-06-01 | Sign:brielm | 1 | - | 8.45992 | 0.24138 | 0.01906 | 0.13215 | 0.23234 | 0.0055 | 0.01946 | 0.05505 | 0.00184 | 0.0007 | 0.00417 | 0.00027 | 0.00154 | 0 | 0.00084 | 0 | 0.00012 | 0 | 0.00209 | 3e-05 | 0 | 0.00016 | - | - | 20180601133532AP106908520520
40002 H.J. Hansen Gjenvindingsind. | 326 | 324 | - | 2018-05-31 | Hög zn Mek Fe 49kg Sign:magnni | 1 | 81.49% | 0.67482 | 0.34883 | 0.16482 | 0.26993 | 0.17813 | 0.00553 | 0.30681 | 0.0117 | 0.01425 | 0.00662 | 0.00701 | 3e-05 | 3e-05 | 0.00084 | 0.00108 | 0.00098 | 7e-05 | 0.00028 | 0.00418 | 2e-05 | 7e-05 | 0 | - | - | 20180531074322AP106768326324
40066 Stena Recycling A/S | 501 | 501 |  | 2018-05-31 | Sign:brielm | 1 | - | 0.39848 | 0.14737 | 0.07754 | 0.01691 | 0.11453 | 0.00383 | 0.15942 | 0.0119 | 0.0015 | 0.00065 | 0.00743 | 1e-05 | 3e-05 | 0.00036 | 0.00201 | 0.00016 | 5e-05 | 0 | 0.00137 | 5e-05 | 0.00017 | 0 | - | - | 20180531102148AP106925501501
40066 Stena Recycling A/S | 532 | 532 |  | 2018-05-31 | Sign:brielm | 1 | - | 1.41639 | 0.38158 | 0.5488 | 0.43992 | 1.14835 | 0.01276 | 0.16157 | 0.02346 | 0.04228 | 0.01413 | 0.04828 | 5e-05 | 0.00014 | 0.00012 | 0.0008 | 0.02757 | 0.00034 | 0 | 0.00306 | 6e-05 | 0 | 0.00017 | - | - | 20180531080239AP106660532532
40091 Nord-Schrott GmbH & Co KG | 532 | 532 |  | 2018-05-31 | Sign:brielm | 1 | - | 1.00005 | 0.29666 | 0.65678 | 0.42624 | 1.13981 | 0.00791 | 0.87975 | 0.05998 | 0.04484 | 0.00699 | 0.05773 | 1e-05 | 7e-05 | 0.0013 | 0.00115 | 0.01371 | 0.00018 | 9e-05 | 0.00525 | 8e-05 | 0 | 0 | - | - | 20180531094405AP106737532532
40140 Stena Recycling AB Trollhättan | 532 | 529 |  | 2018-05-31 | Sign:brielm | 1 | - | 0.21429 | 0.2101 | 0.87171 | 0.19872 | 2.42532 | 0.01062 | 3.68069 | 0.0273 | 0.00513 | 0.00042 | 0.11651 | 5e-05 | 4e-05 | 0.0016 | 0.00117 | 0.00645 | 0.0004 | 0.00013 | 0.01879 | 0.00027 | 0.00049 | 0 | - | - | 20180531144829AP106784532529
40165 Stena Recycling AB Jönköping | 501 | 501 |  | 2018-05-31 | Sign:brielm | 1 | - | 0.48476 | 0.23835 | 0.00484 | 0.02408 | 0.26124 | 0.00344 | 0.00436 | 0.01046 | 0.00058 | 0.00041 | 0.00173 | 3e-05 | 8e-05 | 0 | 0.00061 | 0 | 7e-05 | 0 | 0.00114 | 3e-05 | 6e-05 | 0.00017 | - | - | 20180531120216AP106933501501
40233 Fundo Components AB | 532 | 532 |  | 2018-05-31 | Sign:brielm | 1 | - | 9.05539 | 0.36301 | 0.14442 | 0.22051 | 0.20036 | 0.00812 | 0.09575 | 0.1054 | 0.00505 | 0.00156 | 0.01413 | 4e-05 | 0.00363 | 0.00116 | 0.00124 | 0.00045 | 0.00038 | 2e-05 | 0.00303 | 1e-05 | 0 | 0 | - | - | 20180531102439AP106284532532
40276 Kvistgaard Jern og Metal A/S | 326 | 326 | - | 2018-05-30 | Sign:magnni | 1 | 82.89% | 0.29492 | 0.32119 | 0.03718 | 0.20144 | 0.32853 | 0.00339 | 0.05286 | 0.01487 | 0.00459 | 0.00123 | 0.03914 | 0.00011 | 3e-05 | 0.00062 | 0.0009 | 0.00049 | 0.00012 | 0 | 0.0018 | 2e-05 | 3e-05 | 0 | - | - | 20180530074332AP106661326326
40091 Nord-Schrott GmbH & Co KG | 420 | 625 | - | 2018-05-29 | Hög Cu Mg Zn Sign:magnni | 1 | 80.41% | 7.98198 | 0.70942 | 1.69792 | 0.3271 | 1.13714 | 0.04201 | 0.70934 | 0.06226 | 0.0271 | 0.01009 | 0.02828 | 0.00015 | 8e-05 | 0.00176 | 0.00155 | 0.00179 | 0.00046 | 0.00047 | 0.00554 | 0.00031 | 0 | 0 | - | - | 20180529074938AP106750420625
40165 Stena Recycling AB Jönköping | 501 | 501 |  | 2018-05-29 | Sign:brielm | 1 | - | 0.76387 | 0.23739 | 0.02946 | 0.22475 | 0.38815 | 0.00372 | 0.01017 | 0.00706 | 0.00206 | 0.00061 | 0.00412 | 4e-05 | 8e-05 | 0 | 0.00064 | 0.00017 | 0.00013 | 0 | 0.0008 | 2e-05 | 0.00011 | 0.00017 | - | - | 20180529125927AP106934501501
40165 Stena Recycling AB Jönköping | 532 | 532 |  | 2018-05-29 | Sign:brielm | 1 | - | 4.77577 | 0.44402 | 1.19434 | 0.35871 | 1.42119 | 0.02239 | 0.5624 | 0.03243 | 0.02333 | 0.01029 | 0.0423 | 0.00014 | 0.00256 | 0.00152 | 0.00115 | 0.0057 | 0.00046 | 0.00032 | 0.00512 | 7e-05 | 0 | 0 | - | - | 20180529084517AP106894532532
40170 Stena Recycling AB Norrköping | 320 | 320 | x | 2018-05-29 | Hög Si Cu Zn Sign:magnni | 1 | 70.08% | 0.37125 | 0.45734 | 0.23363 | 0.76773 | 0.89259 | 0.00718 | 0.07756 | 0.01742 | 0.00485 | 0.00398 | 0.01692 | 0.0001 | 0.00011 | 0 | 0.0009 | 0 | 9e-05 | 0 | 0.00244 | 3e-05 | 0 | 0.00017 | - | - | 20180529074525AP106725320320X
40177 Åstorp | 532 | 532 |  | 2018-05-29 | Sign:brielm | 1 | - | 1.74365 | 0.34343 | 1.47017 | 0.4219 | 0.40677 | 0.00841 | 0.48857 | 0.01607 | 0.00365 | 0.00138 | 0.03675 | 7e-05 | 4e-05 | 0.00118 | 0.0011 | 0.00279 | 0.00016 | 2e-05 | 0.00381 | 0.0001 | 3e-05 | 0 | - | - | 20180529151105AP106942532532
40261 Scanmetals | 340 | 340 | - | 2018-05-29 | Sign:magnni | 1 | 77.3% | 1.48172 | 0.50567 | 0.2909 | 0.27004 | 0.09572 | 0.01583 | 0.25287 | 0.01907 | 0.0247 | 0.00726 | 0.01768 | 7e-05 | 3e-05 | 0.00118 | 0.00126 | 0.00129 | 9e-05 | 0.00018 | 0.00218 | 1e-05 | 0 | 0 | - | - | 20180529075212AP106650340340
40137 STÅL & METALL AB | 501 | 501 |  | 2018-05-28 | Sign:brielm | 1 | - | 0.49213 | 0.38837 | 0.0107 | 0.06709 | 0.09112 | 0.00417 | 0.0171 | 0.00678 | 0.00105 | 0.00052 | 0.00214 | 4e-05 | 7e-05 | 0 | 0.00086 | 0 | 4e-05 | 0 | 0.00076 | 2e-05 | 0.00029 | 0.00017 | - | - | 20180528110313AP106891501501
40165 Stena Recycling AB Jönköping | 501 | 501 |  | 2018-05-28 | Sign:brielm | 1 | - | 0.65989 | 0.22772 | 0.0024 | 0.14219 | 0.34314 | 0.00244 | 0.00461 | 0.00947 | 0.00078 | 0.00048 | 0.00329 | 4e-05 | 9e-05 | 0 | 0.00063 | 0 | 9e-05 | 0 | 0.00126 | 3e-05 | 0 | 0.00017 | - | - | 20180528151129AP106867501501
40177 Stena Recycling AB Åstorp | 532 | 529 |  | 2018-05-28 | Sign:brielm | 1 | - | 0.2921 | 0.21283 | 1.2693 | 0.17304 | 1.88892 | 0.00688 | 4.82728 | 0.03294 | 0.0029 | 0.00188 | 0.1579 | 5e-05 | 3e-05 | 0.0016 | 0.00123 | 0.00262 | 0.00035 | 0.00016 | 0.00652 | 0.00048 | 0.00019 | 0 | - | - | 20180528083621AP106793532529
40215 Stena Recycling AS | 501 | 501 |  | 2018-05-28 | Sign:brielm | 1 | - | 0.99867 | 0.28341 | 0.19091 | 0.57071 | 0.566 | 0.00601 | 0.06031 | 0.02397 | 0.12937 | 0.00215 | 0.06432 | 3e-05 | 8e-05 | 2e-05 | 0.00082 | 0.13225 | 0.00011 | 0 | 0.0014 | 5e-05 | 0 | 0.00017 | - | - | 20180528161907AP106888501501
40130 SR Halmstad NF | 312 | 312 | x | 2018-05-25 | transnr 9795 v21 Sign:magnni | 1 | 75.29% | 2.9318 | 0.38666 | 1.972 | 0.25187 | 0.34223 | 0.03202 | 0.66296 | 0.02498 | 0.05558 | 0.07981 | 0.02012 | 3e-05 | 4e-05 | 0.00333 | 0.00115 | 0.00284 | 9e-05 | 0.00042 | 0.0042 | 4e-05 | 0.00011 | 0 | - | - | 20180525073618AP106497312312X
40130 SR Halmstad NF | 312 | 312 | x | 2018-05-25 | transnr 9731 v20 Sign:magnni | 1 | 72.59% | 2.6933 | 0.37461 | 1.69984 | 0.25315 | 0.27185 | 0.02574 | 0.58517 | 0.02463 | 0.05082 | 0.04953 | 0.02183 | 3e-05 | 4e-05 | 0.00274 | 0.00114 | 0.00755 | 8e-05 | 0.00036 | 0.00557 | 4e-05 | 0.00019 | 0 | - | - | 20180525073933AP106496312312X
40130 SR Halmstad NF | 650 | 650 | - | 2018-05-25 | transnr 9882 v21 Sign:magnni | 1 | 86.96% | 4.22079 | 0.39744 | 0.91276 | 0.17876 | 0.26945 | 0.03678 | 0.44466 | 0.02905 | 0.02936 | 0.01072 | 0.0192 | 3e-05 | 4e-05 | 0.00196 | 0.00112 | 0.00247 | 7e-05 | 0.00064 | 0.00578 | 2e-05 | 0.00019 | 0 | - | - | 20180525073419AP106708650650
40165 Stena Recycling AB Jönköping | 532 | 532 |  | 2018-05-25 | Sign:brielm | 1 | - | 3.30963 | 0.33903 | 0.4905 | 0.41815 | 0.30775 | 0.01219 | 0.78615 | 0.02701 | 0.03737 | 0.00596 | 0.05153 | 3e-05 | 4e-05 | 0.00129 | 0.0015 | 0.02478 | 0.00022 | 6e-05 | 0.01823 | 3e-05 | 0 | 0 | - | - | 20180525155303AP106786532532
40091 Nord-Schrott GmbH & Co KG | 532 | 532 |  | 2018-05-24 | Sign:brielm | 1 | - | 1.02251 | 0.46432 | 0.97309 | 0.35963 | 0.44169 | 0.0101 | 0.87424 | 0.02271 | 0.07878 | 0.00467 | 0.05759 | 1e-05 | 4e-05 | 0.00141 | 0.00117 | 0.11542 | 0.00014 | 8e-05 | 0.00556 | 9e-05 | 0 | 0 | - | - | 20180524114951AP106736532532
40106 Stena aluminium ab | 122 | 122 | x | 2018-05-24 | prov3 mek Fe 41kg Hög Si Fe Cu Zn Sign:magnni | 1 | 80% | 0.66296 | 0.63029 | 0.13791 | 0.19162 | 0.36012 | 0.00607 | 0.32697 | 0.01485 | 0.00937 | 0.0021 | 0.00861 | 5e-05 | 0.00011 | 0 | 0.0008 | 0 | 7e-05 | 0 | 0.00281 | 6e-05 | 0 | 0.00017 | - | - | 20180524074236122122X
40138 Stena Recycling AB Hallsta. | 532 | 532 |  | 2018-05-24 | Sign:brielm | 1 | - | 9.24952 | 0.76504 | 2.38837 | 0.27779 | 0.15306 | 0.05931 | 0.80776 | 0.04959 | 0.045 | 0.0211 | 0.04119 | 0.00017 | 0.00029 | 0.00217 | 0.00128 | 0.00754 | 0.00031 | 0.00082 | 0.0075 | 1e-05 | 0 | 0 | - | - | 20180524083552AP106715532532
40165 Stena Recycling AB Jönköping | 101 | 302 | - | 2018-05-24 | 5000 plåt Sign:magnni | 1 | 94.84% | 0.31021 | 0.38604 | 0.07614 | 0.27697 | 2.85965 | 0.00896 | 0.05622 | 0.0144 | 0.00561 | 0.0014 | 0.03945 | 0.00021 | 0.00012 | 0.00016 | 0.00076 | 0 | 0.0002 | 0 | 0.00107 | 0.00057 | 0 | 0.00017 | - | - | 20180524074421AP106863101302
40165 Stena Recycling AB Jönköping | 501 | 501 |  | 2018-05-24 | Sign:brielm | 1 | - | 0.9177 | 0.27542 | 0.03999 | 0.28329 | 0.30041 | 0.00393 | 0.01449 | 0.00458 | 0.0018 | 0.00068 | 0.0046 | 6e-05 | 8e-05 | 0 | 0.00086 | 0 | 0.00015 | 0 | 0.00076 | 2e-05 | 0.00031 | 0.00017 | - | - | 20180524083417AP106882501501
40180 Stena Recycling OY | 625 | 622 | - | 2018-05-24 | skimklumpar hela provet Sign:magnni | 1 | 74.62% | 0.12027 | 0.27085 | 0.0027 | 0.00343 | 0.00038 | 0.00211 | 0.0114 | 0.0039 | 0.00038 | 0.0004 | 0.00082 | 3e-05 | 6e-05 | 0 | 0.00057 | 0 | 3e-05 | 0 | 0.00172 | 2e-05 | 0.00098 | 0.00017 | - | - | 20180524074827AP106568625622
40381 Veolia Recycling Sweden AB | 532 | 532 |  | 2018-05-24 | Sign:brielm | 1 | - | 10.34547 | 0.8502 | 2.67121 | 0.24197 | 0.07711 | 0.08165 | 0.96566 | 0.06555 | 0.06168 | 0.02323 | 0.02802 | 9e-05 | 0.00052 | 0.00308 | 0.00139 | 0.00654 | 0.0002 | 0.00096 | 0.00517 | 1e-05 | 0 | 0 | - | - | 20180524115047AP106765532532
40381 Veolia Recycling Sweden AB | 532 | 532 |  | 2018-05-24 | Sign:brielm | 1 | - | 1.11171 | 0.35134 | 0.19895 | 0.45085 | 0.27614 | 0.00866 | 0.20616 | 0.01066 | 0.01139 | 0.00285 | 0.022 | 1e-05 | 4e-05 | 0.00101 | 0.00118 | 0.00477 | 7e-05 | 1e-05 | 0.00397 | 1e-05 | 0 | 0 | - | - | 20180524115211AP106724532532
40106 Stena aluminium ab | 122 | 122 | x | 2018-05-23 | prov1 mek Fe 24kg Hög Si Cu Zn Sign:magnni | 1 | 83.24% | 0.74914 | 0.46016 | 0.12961 | 0.16678 | 0.25331 | 0.00604 | 0.46069 | 0.01351 | 0.00901 | 0.00148 | 0.00704 | 4e-05 | 6e-05 | 0 | 0.00074 | 0 | 5e-05 | 0 | 0.00195 | 4e-05 | 0 | 0.00017 | - | - | 20180523075714122122X
40106 Stena aluminium ab | 122 | 122 | x | 2018-05-23 | prov2 12kg mek Fe Hög Si Zn Sign:magnni | 1 | 92.43% | 0.55766 | 0.46059 | 0.09699 | 0.18916 | 0.46685 | 0.00523 | 1.33989 | 0.01514 | 0.00674 | 0.00146 | 0.00799 | 6e-05 | 6e-05 | 0 | 0.00083 | 0 | 7e-05 | 0 | 0.0021 | 0.0001 | 0 | 0.00017 | - | - | 20180523075606122122X
40165 Stena Recycling AB Jönköping | 529 | 529 |  | 2018-05-23 | Sign:brielm | 1 | - | 0.9241 | 0.36035 | 1.16081 | 0.27769 | 0.95408 | 0.00987 | 3.32139 | 0.02372 | 0.04645 | 0.00266 | 0.13766 | 2e-05 | 4e-05 | 0.00157 | 0.00139 | 0.0562 | 0.0003 | 0.00015 | 0.00686 | 0.00019 | 0.00014 | 0 | - | - | 20180523125841AP106678529529
40460 Jydsk Aluminium Industri A/S | 520 | 520 |  | 2018-05-23 | Sign:brielm | 1 | - | 9.72001 | 0.31925 | 0.03039 | 0.20554 | 0.02083 | 0.00624 | 0.02931 | 0.04288 | 0.00257 | 0.00086 | 0.00559 | 3e-05 | 0.00014 | 0 | 0.00096 | 0 | 3e-05 | 0 | 0.00215 | 2e-05 | 0 | 0.00016 | - | - | 20180523130001AP106789520520
40165 Stena Recycling AB Jönköping | 326 | 324 | - | 2018-05-22 | mek Fe 44kg Hög Zn Sign:magnni | 1 | 82.22% | 0.72646 | 0.41368 | 0.10886 | 0.25541 | 0.27247 | 0.0066 | 0.32568 | 0.01347 | 0.00577 | 0.00168 | 0.01279 | 0.00016 | 3e-05 | 0.0008 | 0.001 | 0.00094 | 0.00016 | 3e-05 | 0.00686 | 3e-05 | 6e-05 | 0 | - | - | 20180522073446AP106677326324
40165 Stena Recycling AB Jönköping | 532 | 532 |  | 2018-05-22 | Sign:brielm | 1 | - | 3.88738 | 0.61695 | 1.29368 | 0.4536 | 0.40629 | 0.02394 | 0.68356 | 0.02474 | 0.10666 | 0.00875 | 0.06879 | 3e-05 | 0.00015 | 0.00194 | 0.00145 | 0.06885 | 0.00027 | 0.00018 | 0.0064 | 6e-05 | 0 | 0 | - | - | 20180522142638AP106785532532
40165 Stena Recycling AB Jönköping | 532 | 532 |  | 2018-05-22 | Sign:brielm | 1 | - | 2.45691 | 0.53701 | 1.0291 | 0.50639 | 0.53503 | 0.01229 | 0.49043 | 0.02345 | 0.17269 | 0.00449 | 0.06381 | 0.00093 | 9e-05 | 0.0021 | 0.00139 | 0.12034 | 0.00055 | 9e-05 | 0.00563 | 5e-05 | 0 | 0 | - | - | 20180522075531AP106678532532
40276 Kvistgaard Jern og Metal A/S | 501 | 501 |  | 2018-05-22 | Sign:brielm | 1 | - | 0.91234 | 0.31225 | 0.05783 | 0.32716 | 0.38919 | 0.00469 | 0.02163 | 0.02194 | 0.00408 | 0.00094 | 0.00898 | 0.00022 | 8e-05 | 0 | 0.00088 | 0 | 0.00024 | 0 | 0.00138 | 3e-05 | 0 | 0.00017 | - | - | 20180522142834AP106663501501
40106 Stena aluminium ab | 349 | 349 | - | 2018-05-21 | slaggkyl 349 Hög Fe Sign:magnni | 1 | 29.34% | 3.04175 | 2.43316 | 0.83135 | 0.3 | 0.00127 | 0.07221 | 0.26684 | 0.03718 | 0.02494 | 0.00989 | 0.10017 | 5e-05 | 4e-05 | 0.00321 | 0.00217 | 0.00382 | 7e-05 | 0.00029 | 0.00555 | 1e-05 | 9e-05 | 0 | - | - | 20180521073815349349
40165 Stena Recycling AB Jönköping | 501 | 501 |  | 2018-05-21 | Sign:brielm | 1 | - | 0.78372 | 0.24925 | 0.04056 | 0.28442 | 0.46813 | 0.00387 | 0.01161 | 0.00622 | 0.00214 | 0.00075 | 0.00466 | 5e-05 | 8e-05 | 0 | 0.00072 | 0 | 0.00024 | 0 | 0.00077 | 2e-05 | 0.00016 | 0.00017 | - | - | 20180521075312AP106853501501
40177 Stena Recycling AB Åstorp | 425 | 428 | - | 2018-05-21 | Materialet innehåller mycket fe/ rostfritt som inte är med i provet. På gränsen till deponi Sign:magnni | 1 | 33.23% | 8.74746 | 0.38421 | 0.35026 | 0.17289 | 0.01415 | 0.01129 | 0.1439 | 0.09466 | 0.01361 | 0.00314 | 0.01783 | 0.00045 | 4e-05 | 0.00112 | 0.00116 | 0.00191 | 0.00014 | 0.0001 | 0.00227 | 1e-05 | 0.00105 | 0 | - | - | 20180521074046AP106680425428
40215 Stena Recycling AS | 501 | 501 |  | 2018-05-21 | Sign:brielm | 1 | - | 8.27317 | 0.21157 | 0.04135 | 0.07999 | 0.07363 | 0.00443 | 0.00252 | 0.0926 | 0.00099 | 0.00042 | 0.00081 | 0.00015 | 0.0011 | 0 | 0.00098 | 0 | 9e-05 | 0 | 0.0029 | 3e-05 | 0 | 0.00016 | - | - | 20180521143117AP106714501501
40121 Svenska Metallkretsen AB | 317 | 317 | x | 2018-05-18 | Månadsprov Maj Sign:magnni | 1 | 48.67% | 0.33022 | 0.61191 | 1.86057 | 0.6127 | 0.13972 | 0.07132 | 2.24823 | 0.01444 | 0.06314 | 0.09513 | 0.00635 | 7e-05 | 3e-05 | 0.0052 | 0.00183 | 0.00075 | 0.0001 | 0.00429 | 0.00142 | 1e-05 | 0 | 0 | - | - | 20180518074222AP106152317317X
40130 SR Halmstad NF | 650 | 650 | - | 2018-05-18 | transnr 9757 veckoprov v20 Sign:magnni | 1 | 87.82% | 6.22889 | 0.67543 | 1.45617 | 0.24005 | 0.335 | 0.06934 | 0.66996 | 0.00736 | 0.05481 | 0.02243 | 0.02332 | 0.00012 | 4e-05 | 0.00317 | 0.00127 | 0.00432 | 0.00014 | 0.00088 | 0.00493 | 3e-05 | 4e-05 | 0 | - | - | 20180518074629AP106547650650
40165 Stena Recycling AB Jönköping | 501 | 501 |  | 2018-05-18 | Sign:brielm | 1 | - | 0.51955 | 0.36251 | 0.00368 | 0.07363 | 0.11643 | 0.00246 | 0.00512 | 0.01021 | 0.00098 | 0.00049 | 0.00184 | 3e-05 | 7e-05 | 0 | 0.0007 | 0 | 6e-05 | 0 | 0.00108 | 2e-05 | 0.00016 | 0.00017 | - | - | 20180518093255AP106800501501
40177 Stena Recycling AB Åstorp | 532 | 532 |  | 2018-05-18 | Sign:brielm | 1 | - | 1.00794 | 0.34088 | 0.41632 | 0.49602 | 0.73066 | 0.01228 | 0.75297 | 0.01974 | 0.0666 | 0.00429 | 0.06571 | 3e-05 | 4e-05 | 0.00125 | 0.00114 | 0.10479 | 0.00019 | 5e-05 | 0.00346 | 6e-05 | 0 | 0 | - | - | 20180518104434AP106681532532
40091 Nord-Schrott GmbH & Co KG | 532 | 532 |  | 2018-05-17 | Sign:brielm | 1 | - | 1.31218 | 0.37107 | 0.84675 | 0.42969 | 0.60318 | 0.01017 | 0.5182 | 0.02278 | 0.07161 | 0.00767 | 0.04671 | 2e-05 | 6e-05 | 0.00126 | 0.00139 | 0.08069 | 0.00013 | 5e-05 | 0.00399 | 9e-05 | 0 | 0 | - | - | 20180517125018AP106732532532
40101 Siegfried Jacob GmbH & Co. KG | 325 | 360 | - | 2018-05-17 | mek Fe 121kg Hög Zn Pb Sign:magnni | 1 | 70.64% | 0.75892 | 0.45768 | 0.28295 | 0.25194 | 0.29077 | 0.00777 | 1.19663 | 0.01433 | 0.16365 | 0.01443 | 0.00692 | 3e-05 | 3e-05 | 0.00132 | 0.00115 | 0.00136 | 7e-05 | 0.00129 | 0.00387 | 4e-05 | 3e-05 | 0 | - | - | 20180517074232AP106454325360
40101 Siegfried Jacob GmbH & Co. KG | 325 | 360 | - | 2018-05-17 | mek Fe 60kg Hög Zn Pb Sign:magnni | 1 | 74.45% | 0.75148 | 0.38388 | 0.3122 | 0.31079 | 0.40925 | 0.00998 | 0.93764 | 0.0149 | 0.09975 | 0.00749 | 0.0125 | 8e-05 | 3e-05 | 0.00196 | 0.00117 | 0.00142 | 9e-05 | 0.00049 | 0.006 | 5e-05 | 1e-05 | 0 | - | - | 20180517073548AP106453325360
40233 Fundo Components AB | 532 | 532 |  | 2018-05-17 | Sign:brielm | 1 | - | 9.09263 | 0.3432 | 0.21021 | 0.22921 | 0.14395 | 0.00815 | 0.08723 | 0.12313 | 0.01595 | 0.002 | 0.0134 | 2e-05 | 0.00135 | 0.00113 | 0.00134 | 0.01813 | 0.00018 | 1e-05 | 0.00488 | 1e-05 | 0 | 0 | - | - | 20180517125003AP106283532532
40002 H.J. Hansen Gjenvindingsind. | 323 | 360 | - | 2018-05-16 | mek Fe 82kg Hög Si Zn Sign:magnni | 1 | 76.47% | 1.64488 | 0.38204 | 0.40287 | 0.17346 | 0.35889 | 0.01227 | 0.55764 | 0.01816 | 0.01733 | 0.02776 | 0.0115 | 4e-05 | 4e-05 | 0.00182 | 0.00115 | 0.00164 | 8e-05 | 0.00025 | 0.00467 | 5e-05 | 0.00014 | 0 | - | - | 20180516074928AP106592323360
40142 Stena Recycling AB Ljungby | 501 | 501 |  | 2018-05-16 | Sign:brielm | 1 | - | 0.32186 | 0.35548 | 0.0624 | 0.57272 | 4.17749 | 0.01066 | 0.04782 | 0.02323 | 0.00636 | 0.00141 | 0.06784 | 0.00283 | 7e-05 | 0.00079 | 0.00075 | 0 | 0.00022 | 0 | 0.00123 | 7e-05 | 0 | 0.00016 | - | - | 20180516104526AP106730501501
40165 Stena Recycling AB Jönköping | 501 | 501 |  | 2018-05-16 | Sign:brielm | 1 | - | 0.98284 | 0.39186 | 0.00246 | 0.41912 | 0.00444 | 0.00138 | 0.00551 | 0.00991 | 0.00147 | 0.00066 | 0.00108 | 2e-05 | 4e-05 | 0 | 0.00067 | 0 | 3e-05 | 0 | 0.00098 | 2e-05 | 0 | 0.00017 | - | - | 20180516095224AP106591501501
40165 Stena Recycling AB Jönköping | 501 | 501 |  | 2018-05-15 | Sign:brielm | 1 | - | 0.96213 | 0.28751 | 0.0074 | 0.04959 | 0.35372 | 0.00787 | 0.05075 | 0.0257 | 0.01001 | 0.00766 | 0.00506 | 0.00046 | 0.0019 | 0.00232 | 0.00177 | 0.00197 | 0.00703 | 0 | 0.00606 | 0.0002 | 0.00107 | 0.00024 | - | - | 20180515175513AP106635501501
Oslo | 520 | 520 |  | 2018-05-14 | Sign:brielm | 1 | - | 6.94434 | 0.13529 | 0.00322 | 0.0031 | 0.1425 | 0.00172 | 0.00512 | 0.11776 | 0.00046 | 0.00038 | 0.00083 | 5e-05 | 0.0014 | 0 | 0.00073 | 0 | 6e-05 | 0 | 0.00089 | 2e-05 | 7e-05 | 0.00016 | - | - | 20180514081034AP106670520520
40101 Siegfried Jacob GmbH & Co. KG | 325 | 360 | - | 2018-05-14 | mek Fe 77kg Hög Zn Sign:magnni | 1 | 73.4% | 0.79983 | 0.37214 | 0.21578 | 0.29368 | 0.26292 | 0.01256 | 0.69244 | 0.01458 | 0.0195 | 0.0043 | 0.01284 | 9e-05 | 3e-05 | 0.00106 | 0.00107 | 0.0013 | 0.00012 | 0.00094 | 0.00528 | 2e-05 | 0 | 0 | - | - | 20180514075523AP106452325360
40130 SR Halmstad NF | 312 | 312 | - | 2018-05-14 | transnr 9600 veckoprov v19 Sign:magnni | 1 | 78.52% | 3.53163 | 0.44203 | 2.68613 | 0.2396 | 0.25259 | 0.03943 | 0.74587 | 0.02614 | 0.0584 | 0.06673 | 0.01781 | 5e-05 | 4e-05 | 0.00262 | 0.00122 | 0.00422 | 0.0001 | 0.00063 | 0.0062 | 4e-05 | 0.00012 | 0 | - | - | 20180514075003AP106495312312
40130 SR Halmstad NF | 650 | 650 | - | 2018-05-14 | transnr 9633 veckoprov v19 Sign:magnni | 1 | 91.33% | 3.99347 | 0.42127 | 0.89229 | 0.19189 | 0.31048 | 0.0341 | 0.38838 | 0.0296 | 0.02734 | 0.00934 | 0.02055 | 4e-05 | 4e-05 | 0.00183 | 0.00109 | 0.00276 | 8e-05 | 0.00032 | 0.00605 | 3e-05 | 0.00016 | 0 | - | - | 20180514074747AP106413650650
40137 STÅL & METALL AB | 532 | 532 |  | 2018-05-14 | Sign:brielm | 1 | - | 0.75872 | 0.37834 | 0.2887 | 0.37615 | 1.03096 | 0.0096 | 0.83824 | 0.01542 | 0.00933 | 0.00165 | 0.07158 | 2e-05 | 4e-05 | 0.00104 | 0.00115 | 0.00669 | 0.00021 | 2e-05 | 0.00528 | 0.00013 | 0 | 0 | - | - | 20180514105212AP106682532532
40148 Stena Recycling AB Skövde | 532 | 532 |  | 2018-05-11 | Sign:brielm | 1 | - | 6.14455 | 0.69783 | 1.84565 | 0.41744 | 0.11071 | 0.03294 | 0.44242 | 0.02696 | 0.03031 | 0.0108 | 0.03825 | 0.00019 | 0 | 0.00181 | 0.00169 | 0.00836 | 0.00051 | 0.00024 | 0.0048 | 2e-05 | 0.00014 | 1e-05 | - | - | 20180511085955AP106665532532
40165 Stena Recycling AB Jönköping | 532 | 532 |  | 2018-05-11 | Sign:brielm | 1 | - | 0.95571 | 0.72394 | 1.8871 | 0.36781 | 0.43505 | 0.01772 | 0.88701 | 0.02062 | 0.19072 | 0.00458 | 0.08426 | 5e-05 | 0 | 0.00234 | 0.0014 | 0.3053 | 0.00032 | 0.00019 | 0.00199 | 5e-05 | 0.00033 | 1e-05 | - | - | 20180511160911AP106623532532
40460 Jydsk Aluminium Industri A/S | 520 | 520 |  | 2018-05-11 | Sign:brielm | 1 | - | 10.37321 | 0.34117 | 0.03236 | 0.23968 | 0.1582 | 0.00522 | 0.03315 | 0.02636 | 0.0028 | 0.00091 | 0.00645 | 0.00051 | 0.00223 | 0.00082 | 0.00079 | 0.00045 | 0.00043 | 8e-05 | 0.00144 | 1e-05 | 0.0001 | 1e-05 | - | - | 20180511095921AP106666520520
Oslo | 501 | 501 |  | 2018-05-09 | Sign:brielm | 1 | - | 8.81723 | 0.19361 | 0.04396 | 0.06087 | 0.08078 | 0.00449 | 0.00274 | 0.09193 | 0.00095 | 0.00039 | 0.00071 | 0.0003 | 0.00108 | 0 | 0.00103 | 0 | 0.00011 | 0 | 0.0036 | 3e-05 | 0 | 0.00016 | - | - | 20180509080823AP106638501501
40106 Stena aluminium ab | 345 | 345 | - | 2018-05-09 | slaggkyl Hög Fe Sign:magnni | 1 | 67.3% | 4.45553 | 1.35024 | 2.78591 | 0.12689 | 9e-05 | 0.10934 | 0.82356 | 0.03082 | 0.05608 | 0.02184 | 0.03465 | 2e-05 | 4e-05 | 0.00466 | 0.00112 | 0.0136 | 5e-05 | 0.00022 | 0.00491 | 0 | 0.00013 | 0 | - | - | 20180509074853345345
40106 Stena aluminium ab | 347 | 347 | - | 2018-05-09 | slaggkyl Hög Fe Sign:magnni | 1 | 45.26% | 3.20574 | 1.36179 | 1.72071 | 0.20842 | 0.00049 | 0.06992 | 0.61076 | 0.06064 | 0.03269 | 0.01109 | 0.06281 | 2e-05 | 4e-05 | 0.0028 | 0.00122 | 0.00783 | 6e-05 | 0.00034 | 0.00615 | 1e-05 | 0 | 0 | - | - | 20180509075214347347
40101 Siegfried Jacob GmbH & Co. KG | 325 | 360 | - | 2018-05-08 | mek Fe 119kg Hög Si Zn Pb Ti Sign:magnni | 1 | 72.4% | 1.4175 | 0.48247 | 0.3712 | 0.20082 | 0.42703 | 0.02049 | 0.87939 | 0.01534 | 0.13959 | 0.01777 | 0.01066 | 6e-05 | 4e-05 | 0.00211 | 0.00117 | 0.00146 | 0.00017 | 0.00039 | 0.00344 | 3e-05 | 9e-05 | 0 | - | - | 20180508075915AP106451325360
40101 Siegfried Jacob GmbH & Co. KG | 325 | 360 | - | 2018-05-08 | mek Fe 63kg Hög Zn Pb Sign:magnni | 1 | 81.06% | 0.73932 | 0.38599 | 0.37866 | 0.20454 | 0.43327 | 0.01203 | 0.78775 | 0.01482 | 0.17276 | 0.01163 | 0.01885 | 5e-05 | 3e-05 | 0.00258 | 0.00113 | 0.00241 | 8e-05 | 0.00374 | 0.00621 | 3e-05 | 0.00018 | 0 | - | - | 20180508075532AP106450325360
40165 Stena Recycling AB Jönköping | 326 | 326 | - | 2018-05-07 | mek Fe 22kg Hög Zn Sign:magnni | 1 | 79.77% | 0.62329 | 0.67034 | 0.12977 | 0.21412 | 0.43507 | 0.01184 | 0.34627 | 0.01716 | 0.01174 | 0.00342 | 0.02279 | 0.00014 | 3e-05 | 0.00102 | 0.00123 | 0.00557 | 0.00016 | 2e-05 | 0.00487 | 4e-05 | 0.00018 | 0 | - | - | 20180507075329AP106515326326
40165 Stena Recycling AB Jönköping | 501 | 501 |  | 2018-05-07 | Sign:brielm | 1 | - | 0.82942 | 0.3265 | 0.02787 | 0.27644 | 0.12496 | 0.0053 | 0.02874 | 0.0137 | 0.00279 | 0.00107 | 0.02453 | 5e-05 | 5e-05 | 0 | 0.00083 | 0 | 6e-05 | 0 | 0.00147 | 3e-05 | 0 | 0.00017 | - | - | 20180507102442AP106590501501
40165 Stena Recycling AB Jönköping | 501 | 501 |  | 2018-05-07 | Sign:brielm | 1 | - | 0.79105 | 0.23102 | 0.03741 | 0.27669 | 0.38215 | 0.00373 | 0.00906 | 0.0058 | 0.00148 | 0.00069 | 0.00428 | 9e-05 | 7e-05 | 0 | 0.0008 | 0 | 0.00019 | 0 | 0.00072 | 2e-05 | 0.00021 | 0.00017 | - | - | 20180507143305AP106633501501
40215 Stena Recycling AS | 532 | 532 |  | 2018-05-07 | Sign:brielm | 1 | - | 0.87405 | 0.33086 | 0.23249 | 0.44034 | 0.60422 | 0.00758 | 0.13616 | 0.02434 | 0.01263 | 0.00817 | 0.04621 | 3e-05 | 4e-05 | 0.00109 | 0.00117 | 0.00177 | 0.0001 | 0 | 0.00234 | 3e-05 | 0 | 0 | - | - | 20180507102605AP106493532532
40091 Nord-Schrott GmbH & Co KG | 659 | 659 | - | 2018-05-04 | kumla Sign:magnni | 1 | 91.96% | 9.86954 | 0.5196 | 1.34099 | 0.22114 | 0.27259 | 0.06078 | 1.53567 | 0.03995 | 0.08695 | 0.01359 | 0.00788 | 9e-05 | 0.00029 | 0.00425 | 0.0013 | 0.00318 | 0.00012 | 0.00078 | 0.00651 | 3e-05 | 0 | 0 | - | - | 20180504074954AP106116659659
40130 SR Halmstad NF | 650 | 650 | - | 2018-05-04 | transnr 9560 veckoprov v18 Sign:magnni | 1 | 88.51% | 5.40594 | 0.46924 | 1.1437 | 0.1845 | 0.23329 | 0.04794 | 0.49025 | 0.03184 | 0.03572 | 0.0156 | 0.02127 | 3e-05 | 4e-05 | 0.00236 | 0.00116 | 0.00277 | 8e-05 | 0.00083 | 0.00506 | 3e-05 | 9e-05 | 0 | - | - | 20180504074834AP106392650650
40165 Stena Recycling AB Jönköping | 501 | 501 |  | 2018-05-04 | Sign:brielm | 1 | - | 0.69063 | 0.24027 | 0.02691 | 0.18414 | 0.28614 | 0.00431 | 0.03465 | 0.00859 | 0.00122 | 0.00065 | 0.00603 | 5e-05 | 5e-05 | 0 | 0.00084 | 0 | 0.00012 | 0 | 0.00194 | 3e-05 | 0.00011 | 0.00017 | - | - | 20180504092903AP106518501501
40165 Stena Recycling AB Jönköping | 532 | 532 |  | 2018-05-04 | Sign:brielm | 1 | - | 2.30872 | 0.35104 | 0.51127 | 0.51497 | 1.15249 | 0.01243 | 0.46138 | 0.02206 | 0.05564 | 0.00507 | 0.09172 | 4e-05 | 0.00013 | 0.00137 | 0.00135 | 0.07293 | 0.00034 | 0.00013 | 0.00387 | 6e-05 | 0 | 0 | - | - | 20180504092712AP106518532532
40177 Stena Recycling AB Åstorp | 532 | 532 |  | 2018-05-04 | Sign:brielm | 1 | - | 1.47046 | 0.31949 | 0.56438 | 0.45576 | 0.83738 | 0.00883 | 1.0023 | 0.02313 | 0.03513 | 0.00648 | 0.07156 | 3e-05 | 4e-05 | 0.00142 | 0.0014 | 0.04538 | 0.00018 | 5e-05 | 0.00643 | 0.00019 | 0 | 1e-05 | - | - | 20180504133446AP106512532532
40460 Jydsk Aluminium Industri A/S | 520 | 520 |  | 2018-05-04 | Sign:brielm | 1 | - | 9.73308 | 0.38151 | 0.0334 | 0.15974 | 0.06647 | 0.00679 | 0.02787 | 0.04144 | 0.00307 | 0.00087 | 0.00585 | 0.0001 | 0.00034 | 9e-05 | 0.00102 | 0 | 8e-05 | 0 | 0.00229 | 3e-05 | 0 | 0.00016 | - | - | 20180504101408AP106629520520
40101 Siegfried Jacob GmbH & Co. KG | 325 | 360 | - | 2018-05-03 | mek Fe 61kg Hög Cu Zn Pb Sign:magnni | 1 | 69.32% | 1.05747 | 0.48424 | 0.63302 | 0.28611 | 0.31832 | 0.02046 | 2.00212 | 0.01883 | 0.20144 | 0.03108 | 0.01896 | 0.0002 | 0 | 0.00631 | 0.00088 | 0.00298 | 4e-05 | 0.00042 | 0.00362 | 4e-05 | 0.00045 | 1e-05 | - | - | 20180503073447AP106448325360
40130 SR Halmstad NF | 312 | 312 | - | 2018-05-03 | transnr 9526 veckoprov v18 Sign:magnni | 1 | 79.96% | 5.49449 | 0.50019 | 1.68758 | 0.21856 | 0.21119 | 0.05512 | 0.75964 | 0.03446 | 0.07585 | 0.03326 | 0.0208 | 0 | 0 | 0.00293 | 0.00047 | 0.00413 | 1e-05 | 0.00055 | 0.0046 | 3e-05 | 0.0003 | 1e-05 | - | - | 20180503073949AP106494312312
40165 Stena Recycling AB Jönköping | 501 | 501 |  | 2018-05-03 | Sign:brielm | 1 | - | 0.80481 | 0.28614 | 0.00317 | 0.16691 | 0.15602 | 0.00265 | 0.01572 | 0.01127 | 0.00135 | 0.00062 | 0.00177 | 4e-05 | 8e-05 | 0.00105 | 0.00027 | 0.00016 | 7e-05 | 5e-05 | 0.00134 | 2e-05 | 0.00039 | 1e-05 | - | - | 20180503093221AP106587501501
40165 Stena Recycling AB Jönköping | 529 | 529 |  | 2018-05-03 | Sign:brielm | 1 | - | 0.59503 | 0.96392 | 0.84244 | 0.35315 | 0.93795 | 0.02629 | 2.42811 | 0.02573 | 0.01608 | 0.00265 | 0.14542 | 2e-05 | 0 | 0.00197 | 0.00181 | 0.01495 | 0.00057 | 0.00019 | 0.0103 | 0.00014 | 0.00025 | 1e-05 | - | - | 20180503130103AP106517529529
40165 Stena Recycling AB Jönköping | 532 | 532 |  | 2018-05-03 | Sign:brielm | 1 | - | 2.15087 | 0.41597 | 0.51083 | 0.56096 | 1.50313 | 0.01341 | 0.41528 | 0.02391 | 0.02659 | 0.00564 | 0.10113 | 0.00016 | 0.00014 | 0.00139 | 0.00164 | 0.01739 | 0.00066 | 0.00016 | 0.00238 | 8e-05 | 0.0004 | 1e-05 | - | - | 20180503133927AP106519532532
Skövde | 532 | 532 |  | 2018-05-02 | Sign:brielm | 1 | - | 8.75653 | 1.1509 | 2.84176 | 0.31804 | 0.13727 | 0.05202 | 0.99188 | 0.02967 | 0.05234 | 0.0156 | 0.04746 | 2e-05 | 4e-05 | 0.00236 | 0.00235 | 0.02604 | 0.00037 | 0.00044 | 0.00674 | 1e-05 | 0 | 0 | - | - | 20180502133653AP106579532532
40165 Stena Recycling AB Jönköping | 532 | 532 |  | 2018-05-02 | Sign:brielm | 1 | - | 0.66127 | 0.28108 | 0.13675 | 0.50078 | 3.12994 | 0.00733 | 0.12794 | 0.02396 | 0.00519 | 0.00078 | 0.10941 | 0.00028 | 4e-05 | 0.00144 | 0.00126 | 0.00176 | 0.00042 | 0.0001 | 0.00154 | 7e-05 | 0 | 0 | - | - | 20180502133727AP106515532532
40215 Stena Recycling AS | 520 | 520 |  | 2018-05-02 | Sign:brielm | 1 | - | 7.35899 | 0.12566 | 0.00107 | 0.00287 | 0.09594 | 0.00299 | 0.00467 | 0.12031 | 0.00015 | 0.00036 | 0.00343 | 8e-05 | 0.00123 | 0 | 0.00089 | 0 | 0.00013 | 0 | 0.00095 | 2e-05 | 8e-05 | 0.00016 | - | - | 20180502133539AP106525520520
40101 Siegfried Jacob GmbH & Co. KG | 325 | 360 | - | 2018-04-30 | mek Fe 72kg Hög Zn Pb Sign:magnni | 1 | 67.2% | 0.953 | 0.34477 | 0.38855 | 0.22863 | 0.27632 | 0.0141 | 1.72994 | 0.01776 | 0.09936 | 0.02758 | 0.0052 | 4e-05 | 3e-05 | 0.0027 | 0.00116 | 0.00172 | 8e-05 | 0.00058 | 0.0045 | 4e-05 | 0.0001 | 0 | - | - | 20180430074453AP106447325360
40130 SR Halmstad NF | 312 | 312 | - | 2018-04-30 | transnr 9497 veckoprov v17 Sign:magnni | 1 | 81.46% | 3.67396 | 0.41989 | 1.65597 | 0.25569 | 0.32185 | 0.0386 | 0.54925 | 0.02718 | 0.05004 | 0.04273 | 0.02061 | 0.00011 | 4e-05 | 0.00223 | 0.00121 | 0.0037 | 0.00034 | 0.00052 | 0.00633 | 4e-05 | 0.00012 | 0 | - | - | 20180430074236AP105981312312
40165 Stena Recycling AB Jönköping | 532 | 501 |  | 2018-04-30 | Sign:brielm | 1 | - | 4.29017 | 0.41001 | 0.10564 | 0.18324 | 0.32526 | 0.00769 | 0.05308 | 0.03385 | 0.00613 | 0.00179 | 0.0148 | 0.00072 | 0.00036 | 0.00059 | 0.00159 | 0.0008 | 0.00058 | 0 | 0.00149 | 6e-05 | 0.00257 | 1e-05 | - | - | 20180430152617AP106514532501
40460 Jydsk Aluminium Industri A/S | 520 | 520 |  | 2018-04-30 | Sign:brielm | 1 | - | 9.57688 | 0.34111 | 0.03192 | 0.17097 | 0.09433 | 0.00599 | 0.02962 | 0.05052 | 0.00277 | 0.0008 | 0.00495 | 0.00027 | 0.00065 | 0 | 0.00099 | 0 | 8e-05 | 0 | 0.00594 | 3e-05 | 0 | 0.00015 | - | - | 20180430081628AP106165520520
40101 Siegfried Jacob GmbH & Co. KG | 302 | 302 | x | 2018-04-27 | prov1 Hög zn lågt utbyte Sign:Krijoh | 1 | 58.54% | 0.18075 | 0.35363 | 0.04436 | 0.0563 | 1.62469 | 0.00716 | 0.47768 | 0.02213 | 0.00151 | 0.00101 | 0.19371 | 0.00087 | 7e-05 | 0 | 0.00098 | 0 | 0.00014 | 0 | 0.0021 | 7e-05 | 9e-05 | 0.00018 | - | - | 20180427075015AP106419302302X
40101 Siegfried Jacob GmbH & Co. KG | 302 | 302 | x | 2018-04-27 | Hög Si Zn prov2 lågt utbyte Sign:Krijoh | 1 | 63.98% | 0.1707 | 0.30468 | 0.01773 | 0.05116 | 1.2055 | 0.0044 | 0.25684 | 0.02298 | 0.00131 | 0.00099 | 0.18531 | 7e-05 | 6e-05 | 0 | 0.00094 | 0 | 5e-05 | 0 | 0.00083 | 4e-05 | 2e-05 | 0.00017 | - | - | 20180427074707AP106419302302X
40165 Stena Recycling AB Jönköping | 600 | 602 | - | 2018-04-27 | Hög Cu Ti Sign:magnni | 1 | 92.51% | 7.94287 | 0.13486 | 0.05879 | 0.02164 | 0.04897 | 0.00626 | 0.01909 | 0.10676 | 0.01502 | 0.00072 | 0.00539 | 4e-05 | 0.00038 | 0 | 0.00085 | 0 | 8e-05 | 0 | 0.00126 | 3e-05 | 1e-05 | 0.00016 | - | - | 20180427074527AP106482600602
40138 Stena Recycling AB Hallsta. | 532 | 532 |  | 2018-04-26 | Sign:brielm | 1 | - | 8.89932 | 0.98479 | 2.33873 | 0.41266 | 0.13048 | 0.05409 | 0.80347 | 0.05846 | 0.05345 | 0.02476 | 0.0333 | 0.00017 | 0.00015 | 0.00211 | 0.00119 | 0.00628 | 0.00025 | 0.00054 | 0.00675 | 1e-05 | 0 | 0 | - | - | 20180426092332AP106333532532
40165 Stena Recycling AB Jönköping | 532 | 532 |  | 2018-04-26 | Sign:brielm | 1 | - | 3.0534 | 0.40013 | 0.95934 | 0.49004 | 0.65535 | 0.0155 | 0.39707 | 0.0243 | 0.02627 | 0.00836 | 0.05821 | 3e-05 | 0.00013 | 0.00132 | 0.00133 | 0.01683 | 0.00021 | 0.00013 | 0.00399 | 4e-05 | 0 | 0 | - | - | 20180426145334AP106467532532
40177 Stena Recycling AB Åstorp | 101 | 101 | - | 2018-04-26 | kontrollprov Sign:magnni | 1 | 96.27% | 0.19754 | 0.25854 | 0.02773 | 0.01502 | 0.00079 | 0.00341 | 0.00996 | 0.00462 | 0.00139 | 0.00067 | 0.00134 | 3e-05 | 2e-05 | 2e-05 | 0.00085 | 0 | 5e-05 | 0 | 0.00058 | 0 | 0.00074 | 0 | - | - | 20180426074154AP106444101101
40177 Stena Recycling AB Åstorp | 532 | 532 |  | 2018-04-26 | Sign:brielm | 1 | - | 0.95855 | 0.38944 | 0.83047 | 0.61563 | 0.97101 | 0.00821 | 1.26655 | 0.026 | 0.03535 | 0.00652 | 0.06296 | 3e-05 | 3e-05 | 0.00127 | 0.00137 | 0.05003 | 0.00021 | 0 | 0.00562 | 0.00021 | 0 | 0 | - | - | 20180426111055AP106445532532
40180 Stena Recycling OY | 221 | 221 | - | 2018-04-26 | Prov 1 rullar med mek Fe i mitten. Klassad på utbytet Sign:magnni | 1 | 79.14% | 0.1426 | 0.66411 | 0.00371 | 0.00439 | 6e-05 | 0.00506 | 0.02221 | 0.01191 | 0.00105 | 0.00067 | 0.00086 | 6e-05 | 2e-05 | 7e-05 | 0.00096 | 0 | 6e-05 | 0 | 0.00043 | 0 | 0.00017 | 0 | - | - | 20180426074426AP106370221221
40180 Stena Recycling OY | 221 | 221 | - | 2018-04-26 | prov2 rullar med mek Fe i mitten Sign:magnni | 1 | 81.7% | 0.14177 | 0.62593 | 0.00411 | 0.01113 | 4e-05 | 0.0047 | 0.01666 | 0.01473 | 0.00108 | 0.00067 | 0.00082 | 2e-05 | 2e-05 | 0 | 0.00093 | 0 | 0.00012 | 0 | 0.0005 | 0 | 0.00012 | 0 | - | - | 20180426074817AP106370221221
40197 Skogslunds Metallgjuteri AB | 520 | 520 |  | 2018-04-26 | Sign:brielm | 1 | - | 10.05039 | 0.60868 | 0.14574 | 0.31996 | 0.06485 | 0.00779 | 0.08121 | 0.02832 | 0.00833 | 0.00191 | 0.01577 | 6e-05 | 0.00035 | 0 | 0.00084 | 0 | 0.00021 | 0 | 0.00258 | 2e-05 | 0 | 0.00015 | - | - | 20180426092639AP106441520520
40197 Skogslunds Metallgjuteri AB | 520 | 520 |  | 2018-04-26 | Sign:brielm | 1 | - | 9.5948 | 0.61148 | 0.18741 | 0.37061 | 0.04233 | 0.0095 | 0.13548 | 0.01759 | 0.00871 | 0.00185 | 0.024 | 5e-05 | 0.00026 | 0 | 0.00084 | 0 | 0.00011 | 0 | 0.00267 | 2e-05 | 0 | 0.00015 | - | - | 20180426092448AP106367520520
40130 SR Halmstad NF | 650 | 650 | - | 2018-04-25 | transnr 9410 veckoprov v17 Sign:magnni | 1 | 90.13% | 5.81939 | 0.48981 | 1.20773 | 0.19408 | 0.35621 | 0.05589 | 0.44417 | 0.02955 | 0.03563 | 0.01181 | 0.02265 | 4e-05 | 4e-05 | 0.00227 | 0.00122 | 0.00269 | 9e-05 | 0.00054 | 0.00695 | 3e-05 | 7e-05 | 0 | - | - | 20180425073739AP106353650650
40137 STÅL & METALL AB | 532 | 532 |  | 2018-04-25 | Sign:brielm | 1 | - | 1.03097 | 0.37695 | 0.47667 | 0.4852 | 0.77341 | 0.00983 | 1.26257 | 0.02218 | 0.00651 | 0.00262 | 0.07958 | 2e-05 | 4e-05 | 0.00107 | 0.00129 | 0.00237 | 0.00019 | 4e-05 | 0.0123 | 0.00015 | 0 | 0 | - | - | 20180425080737AP106475532532
40137 STÅL & METALL AB | 532 | 532 |  | 2018-04-25 | Sign:brielm | 1 | - | 0.74759 | 0.4389 | 0.61018 | 0.64934 | 1.41917 | 0.01189 | 2.06426 | 0.02061 | 0.01802 | 0.00375 | 0.08718 | 1e-05 | 3e-05 | 0.00132 | 0.00087 | 0.02003 | 0.00023 | 2e-05 | 0.0136 | 5e-05 | 0 | 0 | - | - | 20180425144359AP106490532532
40165 Stena Recycling AB Jönköping | 501 | 532 |  | 2018-04-25 | Sign:brielm | 1 | - | 0.45414 | 0.30226 | 0.01602 | 0.04844 | 0.44032 | 0.00286 | 1.31443 | 0.01445 | 0.00075 | 0.00078 | 0.00356 | 8e-05 | 0 | 0 | 0.00067 | 0 | 0.00016 | 0 | 0.03589 | 3e-05 | 0.00025 | 0.00016 | - | - | 20180425124714AP106437501532
40165 Stena Recycling AB Jönköping | 532 | 501 |  | 2018-04-25 | Sign:brielm | 1 | - | 5.04048 | 0.38089 | 0.10896 | 0.53338 | 0.34586 | 0.00856 | 0.11967 | 0.07392 | 0.01232 | 0.00197 | 0.03005 | 0.0001 | 0.00038 | 0.00111 | 0.00133 | 0.01219 | 0.00019 | 0 | 0.00305 | 4e-05 | 0 | 0 | - | - | 20180425155548AP106465532501
40165 Stena Recycling AB Jönköping | 600 | 602 | - | 2018-04-25 | Hög Cu Sign:magnni | 1 | 93.29% | 7.92571 | 0.14101 | 0.06911 | 0.03681 | 0.10496 | 0.00501 | 0.01123 | 0.09757 | 0.00158 | 0.00064 | 0.00741 | 0.00012 | 0.00068 | 0 | 0.00081 | 0 | 0.00023 | 0 | 0.00146 | 3e-05 | 5e-05 | 0.00016 | - | - | 20180425074411AP106480600602
Oslo | 520 | 520 |  | 2018-04-24 | Sign:brielm | 1 | - | 6.59247 | 0.10718 | 0.00312 | 0.0062 | 0.30269 | 0.00184 | 0.00483 | 0.11374 | 0.00031 | 0.00034 | 0.00101 | 3e-05 | 0.00609 | 0 | 0.00079 | 0 | 0.00012 | 0 | 0.00099 | 2e-05 | 0.00012 | 0.00016 | - | - | 20180424075847AP106486520520
40106 Stena aluminium ab | 345 | 345 | - | 2018-04-24 | Prov1 Hög Fe lågt utbyte Sign:magnni | 1 | 70.87% | 4.00506 | 1.65873 | 3.12896 | 0.21379 | 0.00217 | 0.0915 | 0.74492 | 0.03573 | 0.04681 | 0.01628 | 0.06372 | 1e-05 | 4e-05 | 0.0039 | 0.00129 | 0.01514 | 6e-05 | 0.00019 | 0.00494 | 1e-05 | 0 | 0 | - | - | 20180424072906345345
40106 Stena aluminium ab | 345 | 345 | - | 2018-04-24 | prov2 Hög Fe lågt utbyte Sign:magnni | 1 | 68.13% | 3.35618 | 1.40108 | 2.15252 | 0.19879 | 0.00013 | 0.07485 | 0.55649 | 0.03456 | 0.04103 | 0.01265 | 0.04957 | 3e-05 | 4e-05 | 0.00336 | 0.00126 | 0.01009 | 6e-05 | 0.00011 | 0.0065 | 1e-05 | 0 | 0 | - | - | 20180424073018345345
40106 Stena aluminium ab | 346 | 346 | - | 2018-04-24 | lågt utbyte Sign:magnni | 1 | 61.48% | 4.29093 | 1.80063 | 2.80959 | 0.19925 | 0.00124 | 0.11789 | 0.78361 | 0.03895 | 0.0464 | 0.01725 | 0.0839 | 2e-05 | 4e-05 | 0.00371 | 0.00129 | 0.01225 | 6e-05 | 0.00032 | 0.00488 | 1e-05 | 4e-05 | 0 | - | - | 20180424073433346346
40165 Stena Recycling AB Jönköping | 501 | 501 |  | 2018-04-24 | Sign:brielm | 1 | - | 0.76993 | 0.26983 | 0.01871 | 0.13701 | 0.1125 | 0.00415 | 0.01189 | 0.00643 | 0.00104 | 0.00051 | 0.0049 | 3e-05 | 2e-05 | 0 | 0.00086 | 0 | 5e-05 | 0 | 0.0008 | 2e-05 | 0.00052 | 0.00017 | - | - | 20180424142533AP106463501501
sr Åstorp | 326 | 326 | - | 2018-04-23 | kontrollprov utbyte ok Sign:magnni | 1 | 83.58% | 0.69665 | 0.50714 | 0.11322 | 0.66907 | 0.77602 | 0.00603 | 0.14507 | 0.01388 | 0.00803 | 0.00224 | 0.0291 | 0.00252 | 4e-05 | 0.00094 | 0.00121 | 0.002 | 0.00044 | 0.00024 | 0.00356 | 0.00014 | 0 | 0 | - | - | 20180423075705AP106380326326
40165 Stena Recycling AB Jönköping | 501 | 501 |  | 2018-04-23 | Sign:brielm | 1 | - | 0.55424 | 0.31396 | 0.05244 | 0.10549 | 0.25839 | 0.00303 | 0.00998 | 0.00855 | 0.00314 | 0.00051 | 0.00232 | 7e-05 | 5e-05 | 0 | 0.00076 | 0.00162 | 0.0001 | 0 | 0.00122 | 3e-05 | 9e-05 | 0.00017 | - | - | 20180423103624AP106428501501
40066 Stena Recycling A/S | 315 | 317 | x | 2018-04-20 | Hög Mn Zn lågt utbyte Sign:magnni | 1 | 56.87% | 0.74835 | 0.49548 | 1.26069 | 0.5258 | 0.25925 | 0.04503 | 1.77596 | 0.01567 | 0.03421 | 0.02207 | 0.00754 | 6e-05 | 3e-05 | 0.00195 | 0.00148 | 0.00079 | 0.0001 | 0.00128 | 0.00191 | 2e-05 | 0 | 0 | - | - | 20180420073135AP106174315317X
40124 Metallfabriken Ljunghäll AB | 670 | 670 | - | 2018-04-20 | mek Fe 440kg Hög Fe Sign:magnni | 1 | 37.3% | 9.3131 | 1.22693 | 2.77551 | 0.2341 | 0.00849 | 0.05093 | 0.62697 | 0.03183 | 0.04187 | 0.02484 | 0.02937 | 2e-05 | 4e-05 | 0.00241 | 0.00122 | 0.00589 | 5e-05 | 0.00063 | 0.00502 | 1e-05 | 0 | 0 | - | - | 20180420073431AP106383670670
40130 SR Halmstad NF | 312 | 312 | - | 2018-04-20 | transnr 9355 veckoprov v16 Sign:magnni | 1 | 80.23% | 5.66727 | 0.47982 | 1.78952 | 0.21327 | 0.16417 | 0.06546 | 0.7112 | 0.03492 | 0.06461 | 0.04433 | 0.01633 | 3e-05 | 6e-05 | 0.00254 | 0.00125 | 0.00399 | 0.0001 | 0.00083 | 0.00479 | 2e-05 | 8e-05 | 1e-05 | - | - | 20180420073827AP105779312312
40165 Stena Recycling AB Jönköping | 501 | 501 |  | 2018-04-20 | Sign:brielm | 1 | - | 0.7882 | 0.24727 | 0.06036 | 0.21829 | 0.49543 | 0.00419 | 0.01044 | 0.007 | 0.00146 | 0.00065 | 0.00276 | 5e-05 | 6e-05 | 0 | 0.00075 | 0 | 0.00015 | 0 | 0.00063 | 2e-05 | 0.00023 | 0.00017 | - | - | 20180420085022AP106462501501
40066 Stena Recycling A/S | 315 | 317 | x | 2018-04-19 | Hög Mn Zn lågt utbyte Sign:magnni | 1 | 53.67% | 0.71931 | 0.54003 | 1.18923 | 0.53154 | 0.11314 | 0.04694 | 1.816 | 0.01592 | 0.03432 | 0.02942 | 0.01063 | 0.0001 | 3e-05 | 0.00221 | 0.00175 | 0.00114 | 8e-05 | 0.00114 | 0.00189 | 1e-05 | 0 | 0 | - | - | 20180419073631AP106174315317X
40066 Stena Recycling A/S | 532 | 532 |  | 2018-04-19 | Sign:brielm | 1 | - | 0.8924 | 0.34352 | 0.55378 | 0.43382 | 1.82932 | 0.01072 | 0.57928 | 0.02214 | 0.01487 | 0.0259 | 0.07218 | 3e-05 | 4e-05 | 0.00134 | 0.00118 | 0.0062 | 0.00034 | 0.0001 | 0.00488 | 8e-05 | 0 | 0 | - | - | 20180419140424AP106318532532
40130 SR Halmstad NF | 650 | 650 | - | 2018-04-19 | transnr 9271 veckoprov v16 Sign:magnni | 1 | 87.94% | 5.69123 | 0.4741 | 1.37621 | 0.1904 | 0.25205 | 0.06153 | 0.49032 | 0.03512 | 0.04356 | 0.01209 | 0.02081 | 4e-05 | 4e-05 | 0.00273 | 0.0012 | 0.00365 | 9e-05 | 0.00074 | 0.00691 | 3e-05 | 6e-05 | 0 | - | - | 20180419073423AP106257650650
40148 Stena Recycling AB Skövde | 532 | 532 |  | 2018-04-19 | Sign:brielm | 1 | - | 9.59411 | 0.76901 | 3.04225 | 0.27216 | 0.18493 | 0.05882 | 0.71165 | 0.03439 | 0.04317 | 0.01614 | 0.02748 | 1e-05 | 4e-05 | 0.00234 | 0.00141 | 0.01183 | 0.0001 | 0.00065 | 0.00598 | 2e-05 | 0 | 0 | - | - | 20180419144911AP106456532532
40165 Stena Recycling AB Jönköping | 202 | 202 | - | 2018-04-19 | burklock och brandsläckare Sign:magnni | 1 | 92.35% | 0.63803 | 0.24733 | 0.08524 | 0.32761 | 1.13401 | 0.00438 | 0.05636 | 0.01458 | 0.0026 | 0.00104 | 0.03548 | 0.00056 | 0.00012 | 0 | 0.00073 | 0 | 0.0003 | 0 | 0.00144 | 5e-05 | 0 | 0.00018 | - | - | 20180419073203AP106328202202
40165 Stena Recycling AB Jönköping | 532 | 532 |  | 2018-04-19 | Sign:brielm | 1 | - | 3.63156 | 0.46742 | 0.75037 | 0.37119 | 0.41761 | 0.01629 | 1.17433 | 0.02059 | 0.028 | 0.00631 | 0.05906 | 5e-05 | 0.00015 | 0.00118 | 0.00145 | 0.01124 | 0.00024 | 0.00016 | 0.01235 | 5e-05 | 0.0001 | 0 | - | - | 20180419124356AP106434532532
40165 Stena Recycling AB Jönköping | 532 | 532 |  | 2018-04-19 | Sign:brielm | 1 | - | 3.45277 | 0.44747 | 0.71731 | 0.47576 | 0.6539 | 0.01786 | 0.60479 | 0.01725 | 0.02234 | 0.00606 | 0.06356 | 6e-05 | 0.00076 | 0.00115 | 0.00127 | 0.00945 | 0.00056 | 0.00024 | 0.00551 | 3e-05 | 0.00011 | 0 | - | - | 20180419124617AP106433532532
40460 Jydsk Aluminium Industri A/S | 520 | 520 |  | 2018-04-19 | Sign:brielm | 1 | - | 10.39036 | 0.3171 | 0.03312 | 0.20727 | 0.01585 | 0.00622 | 0.0343 | 0.04027 | 0.00311 | 0.00099 | 0.00624 | 5e-05 | 0.00013 | 1e-05 | 0.001 | 0 | 0.00011 | 0 | 0.00273 | 3e-05 | 0 | 0.00015 | - | - | 20180419124236AP106164520520
40215 Stena Recycling AS | 620 | 642 | - | 2018-04-18 | kontrollprov Sign:magnni | 1 | 95.18% | 0.11614 | 0.34609 | 0.00544 | 0.00294 | 9e-05 | 0.01025 | 0.00324 | 0.00358 | 0.00141 | 0.00085 | 0.00056 | 9e-05 | 2e-05 | 0 | 0.00074 | 0 | 5e-05 | 0 | 0.00196 | 3e-05 | 0 | 0.00017 | - | - | 20180418073914AP106377620642
40215 Stena Recycling AS | 620 | 642 | - | 2018-04-18 | prov2 Sign:magnni | 1 | 96.26% | 0.11487 | 0.38029 | 0.00138 | 0.00213 | 0.00013 | 0.00997 | 0.00266 | 0.00461 | 0.00112 | 0.00047 | 0.00064 | 0.00023 | 1e-05 | 0 | 0.00072 | 0 | 0.00034 | 0 | 0.00207 | 3e-05 | 3e-05 | 0.00017 | - | - | 20180418074227AP106377620642
40137 STÅL & METALL AB | 202 | 202 | 201 | 2018-04-17 | Prov1 Sign:magnni | 1 | 87% | 0.34016 | 1.17221 | 0.05426 | 0.31493 | 0.05144 | 0.00366 | 0.06677 | 0.01418 | 0.00224 | 0.00103 | 0.00589 | 3e-05 | 5e-05 | 0 | 0.00077 | 0 | 5e-05 | 0 | 0.00136 | 4e-05 | 0 | 0.00017 | - | - | 20180417074316AP106374202202201
40137 STÅL & METALL AB | 202 | 202 | 201 | 2018-04-17 | Prov2 Hög Fe Sign:magnni | 1 | 86.79% | 0.24931 | 1.27979 | 0.03452 | 0.35778 | 0.01849 | 0.00329 | 0.01152 | 0.01604 | 0.00278 | 0.00088 | 0.00423 | 0.0002 | 3e-05 | 0 | 0.00082 | 0 | 0.00011 | 0 | 0.00132 | 3e-05 | 0 | 0.00017 | - | - | 20180417074531AP106374202202201
40138 Stena Recycling AB Hallsta. | 532 | 532 |  | 2018-04-17 | Sign:brielm | 1 | - | 9.03153 | 0.73922 | 2.43262 | 0.29065 | 0.09522 | 0.0498 | 0.81821 | 0.04995 | 0.03656 | 0.01509 | 0.036 | 0.0001 | 0.0004 | 0.00208 | 0.00143 | 0.00417 | 0.00022 | 0.00052 | 0.00819 | 1e-05 | 0 | 0 | - | - | 20180417103653AP106332532532
40165 Stena Recycling AB Jönköping | 532 | 532 |  | 2018-04-17 | Sign:brielm | 1 | - | 4.81443 | 0.40381 | 1.34732 | 0.42927 | 0.9224 | 0.02042 | 0.31268 | 0.03672 | 0.01922 | 0.01016 | 0.02679 | 6e-05 | 0.00374 | 0.00127 | 0.00107 | 0.00118 | 0.00057 | 0.00027 | 0.00359 | 8e-05 | 0 | 0 | - | - | 20180417083543AP106369532532
40106 Stena aluminium ab | 325 | 360 | - | 2018-04-16 | mek Fe 56kg=10,4% Hög Si Cu Zn Sign:magnni | 1 | 79% | 1.38295 | 0.48828 | 1.44856 | 0.21617 | 0.29033 | 0.01147 | 0.6998 | 0.01649 | 0.02822 | 0.01037 | 0.01082 | 9e-05 | 3e-05 | 0.00197 | 0.00115 | 0.0102 | 9e-05 | 0.00014 | 0.00304 | 2e-05 | 0 | 0 | - | - | 20180416074935325360
40165 Stena Recycling AB Jönköping | 501 | 501 |  | 2018-04-16 | Sign:brielm | 1 | - | 0.90255 | 0.303 | 0.00573 | 0.34246 | 0.15214 | 0.00188 | 0.00586 | 0.00861 | 0.00096 | 0.00058 | 0.00151 | 6e-05 | 4e-05 | 0 | 0.0007 | 0 | 8e-05 | 0 | 0.00093 | 3e-05 | 0 | 0.00017 | - | - | 20180416085155AP106426501501
40215 Stena Recycling AS | 520 | 520 |  | 2018-04-16 | Sign:brielm | 1 | - | 6.79316 | 0.14524 | 0.00099 | 0.02037 | 0.08321 | 0.0029 | 0.00465 | 0.1145 | 0.00024 | 0.00036 | 0.00311 | 5e-05 | 0.00126 | 0 | 0.00081 | 0 | 9e-05 | 0 | 0.00106 | 2e-05 | 0.00011 | 0.00016 | - | - | 20180416085216AP106423520520
40381 Veolia Recycling Sweden AB | 537 | 536 | - | 2018-04-16 | Prov2 lös spån briketterat här Sign:magnni | 1 | 72.18% | 8.2911 | 0.68407 | 2.18787 | 0.32386 | 0.05186 | 0.06574 | 0.80415 | 0.04822 | 0.12236 | 0.01835 | 0.0259 | 3e-05 | 5e-05 | 0.00246 | 0.00115 | 0.11087 | 7e-05 | 0.00071 | 0.00477 | 1e-05 | 0 | 0 | - | - | 20180416075211AP105952537536
40381 Veolia Recycling Sweden AB | 537 | 536 | - | 2018-04-16 | prov1 lös spån briketterat här Sign:magnni | 1 | 77.44% | 7.67463 | 0.68534 | 2.04056 | 0.35815 | 0.07222 | 0.06087 | 0.75474 | 0.05156 | 0.12609 | 0.01761 | 0.03048 | 0.00014 | 8e-05 | 0.00249 | 0.00116 | 0.12118 | 0.00011 | 0.00065 | 0.00642 | 1e-05 | 0 | 0 | - | - | 20180416075103AP105952537536
40121 Svenska Metallkretsen AB | 317 | 317 | x | 2018-04-13 | Hög Cu Ni Zn Pb Sn brinner mycket Sign:magnni | 1 | 43.65% | 0.41433 | 0.5937 | 2.07162 | 0.60209 | 0.1271 | 0.08655 | 2.16116 | 0.01511 | 0.07158 | 0.05955 | 0.00795 | 0.00011 | 3e-05 | 0.00522 | 0.00203 | 0.00077 | 7e-05 | 0.00084 | 0.00146 | 1e-05 | 0 | 0 | - | - | 20180413073633AP106149317317X
40130 SR Halmstad NF | 312 | 312 | - | 2018-04-13 | transnr 9137 vecoprov v15 Sign:magnni | 1 | 79.04% | 4.39077 | 0.4711 | 1.57146 | 0.24596 | 0.19173 | 0.04675 | 0.79094 | 0.02807 | 0.04031 | 0.03714 | 0.0184 | 3e-05 | 3e-05 | 0.00205 | 0.00124 | 0.00339 | 8e-05 | 0.00197 | 0.00665 | 2e-05 | 9e-05 | 0 | - | - | 20180413073517AP105777312312
40130 SR Halmstad NF | 650 | 650 | - | 2018-04-13 | transnr 9160 veckoprov v15 Sign:magnni | 1 | 87.8% | 4.21487 | 0.4155 | 0.88027 | 0.18459 | 0.32444 | 0.0412 | 0.40726 | 0.02901 | 0.02735 | 0.01145 | 0.02087 | 4e-05 | 3e-05 | 0.00176 | 0.00115 | 0.00233 | 8e-05 | 0.00043 | 0.00579 | 3e-05 | 0.00014 | 0 | - | - | 20180413073327AP105976650650
40164 Stena Recycling AB Tingstad | 532 | 532 |  | 2018-04-13 | Sign:brielm | 1 | - | 0.71441 | 0.72927 | 0.36806 | 0.44515 | 0.87454 | 0.0101 | 1.18683 | 0.02012 | 0.03405 | 0.00182 | 0.07912 | 2e-05 | 4e-05 | 0.00126 | 0.0012 | 0.05781 | 0.00017 | 6e-05 | 0.00293 | 8e-05 | 0 | 0 | - | - | 20180413082641AP106331532532
40165 Stena Recycling AB Jönköping | 501 | 501 |  | 2018-04-13 | Sign:brielm | 1 | - | 1.18485 | 0.25704 | 0.04694 | 0.26597 | 0.42181 | 0.00403 | 0.01871 | 0.00802 | 0.00202 | 0.00087 | 0.00378 | 7e-05 | 4e-05 | 0 | 0.00074 | 0 | 0.00026 | 0 | 0.00082 | 2e-05 | 0.00036 | 0.00017 | - | - | 20180413105525AP106191501501
40137 STÅL & METALL AB | 501 | 501 |  | 2018-04-12 | Sign:brielm | 1 | - | 0.49831 | 0.31857 | 0.00934 | 0.06101 | 0.03759 | 0.00394 | 0.00635 | 0.00808 | 0.00074 | 0.00065 | 0.00162 | 5e-05 | 0 | 0 | 0.0009 | 0 | 6e-05 | 0 | 0.0009 | 2e-05 | 0.00015 | 0.00017 | - | - | 20180412123831AP106375501501
40165 Stena Recycling AB Jönköping | 501 | 501 |  | 2018-04-12 | Sign:brielm | 1 | - | 0.53457 | 0.42471 | 0.00303 | 0.03827 | 0.13332 | 0.00302 | 0.00477 | 0.00915 | 0.00092 | 0.00042 | 0.0018 | 4e-05 | 2e-05 | 0 | 0.00081 | 0 | 5e-05 | 0 | 0.00143 | 3e-05 | 0.00013 | 0.00017 | - | - | 20180412123657AP106185501501
40165 Stena Recycling AB Jönköping | 532 | 532 |  | 2018-04-12 | Sign:brielm | 1 | - | 6.99839 | 0.36551 | 0.47488 | 0.30689 | 0.44846 | 0.01139 | 0.54539 | 0.07598 | 0.01874 | 0.00432 | 0.03352 | 4e-05 | 0.00095 | 0.00119 | 0.00118 | 0.00464 | 0.00043 | 8e-05 | 0.00809 | 3e-05 | 0 | 0 | - | - | 20180412134239AP106327532532
40177 Stena Recycling AB Åstorp | 326 | 326 | x | 2018-04-12 | mek Fe 31kg Hög Zn Sign:magnni | 1 | 81.41% | 0.64478 | 0.59862 | 0.12382 | 0.43121 | 0.25566 | 0.00575 | 0.3754 | 0.01469 | 0.00616 | 0.00235 | 0.015 | 0.00041 | 3e-05 | 0.00086 | 0.00108 | 0.00266 | 0.00017 | 0 | 0.00564 | 2e-05 | 0 | 0 | - | - | 20180412075218AP106142326326X
40460 Jydsk Aluminium Industri A/S | 520 | 520 |  | 2018-04-12 | Sign:brielm | 1 | - | 9.71013 | 0.34105 | 0.0267 | 0.19242 | 0.06692 | 0.00608 | 0.02951 | 0.0411 | 0.00272 | 0.00085 | 0.00565 | 7e-05 | 0.00016 | 0 | 0.00098 | 0 | 4e-05 | 0 | 0.00306 | 3e-05 | 0 | 0.00015 | - | - | 20180412123913AP106163520520
Fundo | 532 | 542 |  | 2018-04-11 | Sign:brielm | 1 | - | 7.72913 | 0.43554 | 0.19646 | 0.30698 | 0.3439 | 0.00824 | 0.17441 | 0.09687 | 0.00388 | 0.00158 | 0.01969 | 1e-05 | 0.00325 | 0.00108 | 0.0012 | 0.00045 | 0.00027 | 2e-05 | 0.00263 | 2e-05 | 0 | 0 | - | - | 20180411114413AP106373532542
40165 Stena Recycling AB Jönköping | 326 | 360 | - | 2018-04-11 | mek Fe 68kg Sign:magnni | 1 | 73.49% | 0.76687 | 0.37309 | 0.17167 | 0.29384 | 0.45315 | 0.00772 | 0.25714 | 0.01629 | 0.01043 | 0.01093 | 0.02158 | 0.00041 | 3e-05 | 0.00121 | 0.00106 | 0.00171 | 7e-05 | 2e-05 | 0.00222 | 4e-05 | 7e-05 | 0 | - | - | 20180411074727AP106140326360
40165 Stena Recycling AB Jönköping | 501 | 501 |  | 2018-04-11 | Sign:brielm | 1 | - | 0.73983 | 0.24271 | 0.00507 | 0.15651 | 0.38336 | 0.00345 | 0.01206 | 0.01134 | 0.00102 | 0.0005 | 0.00475 | 0.00014 | 0.0001 | 0 | 0.00082 | 0 | 0.00035 | 0 | 0.00141 | 3e-05 | 0 | 0.00017 | - | - | 20180411114323AP106190501501
40165 Stena Recycling AB Jönköping | 501 | 501 |  | 2018-04-10 | Sign:brielm | 1 | - | 0.78715 | 0.25284 | 0.01769 | 0.14988 | 0.04867 | 0.00405 | 0.01746 | 0.00586 | 0.00096 | 0.00057 | 0.00423 | 1e-05 | 6e-05 | 0 | 0.00086 | 0 | 0 | 0 | 0.0012 | 2e-05 | 0.00061 | 0.00017 | - | - | 20180410132015AP106326501501
40165 Stena Recycling AB Jönköping | 501 | 532 |  | 2018-04-10 | Sign:brielm | 1 | - | 0.44352 | 0.24761 | 0.0082 | 0.0362 | 0.49287 | 0.00291 | 1.29181 | 0.0129 | 0.00061 | 0.0008 | 0.00303 | 3e-05 | 2e-05 | 0 | 0.00071 | 0 | 0.00012 | 0 | 0.03739 | 3e-05 | 0.00044 | 0.00016 | - | - | 20180410084652AP106325501532
40165 Stena Recycling AB Jönköping | 532 | 532 |  | 2018-04-10 | Sign:brielm | 1 | - | 4.58127 | 0.56073 | 1.24733 | 0.35239 | 2.02225 | 0.0281 | 0.30379 | 0.02183 | 0.0221 | 0.01089 | 0.04624 | 0.00031 | 5e-05 | 0.00147 | 0.00099 | 0.00191 | 0.00091 | 0.00033 | 0.00349 | 3e-05 | 0 | 0 | - | - | 20180410132227AP106326532532
40165 Stena Recycling AB Jönköping | 532 | 532 |  | 2018-04-10 | Sign:brielm | 1 | - | 1.07167 | 0.44965 | 0.26323 | 0.54618 | 0.67482 | 0.01068 | 0.34275 | 0.02505 | 0.00895 | 0.07329 | 0.05027 | 1e-05 | 3e-05 | 0.00108 | 0.00125 | 0.05683 | 6e-05 | 3e-05 | 0.00671 | 0.0001 | 0 | 0 | - | - | 20180410085007AP106366532532
40165 Stena Recycling AB Jönköping | 600 | 600 | - | 2018-04-10 | Hög Ti Sign:magnni | 1 | 94.25% | 8.34654 | 0.13984 | 0.04204 | 0.02398 | 0.12568 | 0.0055 | 0.02011 | 0.10286 | 0.0061 | 0.00141 | 0.00405 | 0.0001 | 0.00098 | 0.00141 | 0.00086 | 0 | 0.0001 | 0 | 0.00156 | 3e-05 | 4e-05 | 0.00016 | - | - | 20180410075354AP106322600600
40165 Stena Recycling AB Jönköping | 600 | 600 | - | 2018-04-10 | Hög Ti Sign:magnni | 1 | 96.55% | 8.06219 | 0.13396 | 0.0462 | 0.02746 | 0.13631 | 0.00944 | 0.01886 | 0.10709 | 0.0083 | 0.00082 | 0.00402 | 8e-05 | 0.00097 | 0.00181 | 0.00086 | 0 | 8e-05 | 0 | 0.00168 | 3e-05 | 3e-05 | 0.00016 | - | - | 20180410075219AP106320600600
40180 Stena Recycling OY | 502 | 506 | x | 2018-04-10 | lågt utbyte mängder av fukt Sign:magnni | 1 | 67.83% | 0.68627 | 0.27995 | 0.07955 | 0.10469 | 0.10473 | 0.00553 | 0.06405 | 0.01797 | 0.0035 | 0.00247 | 0.01441 | 0.00029 | 5e-05 | 0 | 0.00074 | 0 | 0.00096 | 0 | 0.00146 | 3e-05 | 0 | 0.00017 | - | - | 20180410074927AP106067502506X
40215 Stena Recycling AS | 501 | 501 |  | 2018-04-10 | Sign:brielm | 1 | - | 7.91524 | 0.14255 | 0.11148 | 0.03148 | 0.25284 | 0.00444 | 0.00307 | 0.09288 | 0.00085 | 0.00042 | 0.00062 | 0.00048 | 0.00393 | 0 | 0.00089 | 0 | 0.00011 | 0 | 0.00274 | 3e-05 | 0 | 0.00016 | - | - | 20180410142824AP106329501501
40460 Jydsk Aluminium Industri A/S | 520 | 520 |  | 2018-04-10 | Sign:brielm | 1 | - | 9.95449 | 0.37034 | 0.03066 | 0.25409 | 0.04317 | 0.00588 | 0.03884 | 0.03152 | 0.00284 | 0.00097 | 0.00579 | 2e-05 | 0.0002 | 0 | 0.00093 | 0 | 0 | 0 | 0.00297 | 3e-05 | 0 | 0.00016 | - | - | 20180410103349AP106162520520
40165 Stena Recycling AB Jönköping | 501 | 501 |  | 2018-04-09 | Sign:Brielm | 1 | - | 0.76123 | 0.3368 | 0.05123 | 0.27693 | 0.25339 | 0.00446 | 0.01376 | 0.00455 | 0.01262 | 0.00089 | 0.0067 | 2e-05 | 6e-05 | 0 | 0.00087 | 0.01442 | 3e-05 | 0 | 0.00102 | 2e-05 | 0.00021 | 0.00017 | - | - | 20180409092823AP106189501501
40232 Metallco Aluminium AS | 502 | 530 | - | 2018-04-09 | prov1 Hög Zn Sign:magnni | 1 | 90.47% | 0.61895 | 0.24198 | 0.01644 | 0.14826 | 0.36034 | 0.00304 | 1.71519 | 0.01079 | 0.00085 | 0.00121 | 0.00334 | 0.00073 | 1e-05 | 0 | 0.00066 | 0 | 9e-05 | 0 | 0.04538 | 3e-05 | 0 | 0.00016 | - | - | 20180409074435AP106055502530
40232 Metallco Aluminium AS | 502 | 530 | - | 2018-04-09 | prov2 Hög Zn Sign:magnni | 1 | 94.74% | 0.48734 | 0.22267 | 0.01413 | 0.14072 | 0.32204 | 0.00317 | 2.23649 | 0.01097 | 0.00077 | 0.00122 | 0.00274 | 0.00038 | 0 | 0 | 0.00052 | 0 | 2e-05 | 0 | 0.06815 | 3e-05 | 0 | 0.00016 | - | - | 20180409074534AP106055502530
40381 Veolia Recycling Sweden AB | 537 | 532 |  | 2018-04-09 | Sign:Brielm | 1 | - | 8.04208 | 0.7892 | 2.11891 | 0.35929 | 0.17497 | 0.06743 | 0.82364 | 0.05585 | 0.11994 | 0.01803 | 0.03502 | 0.00012 | 0.00051 | 0.00276 | 0.00141 | 0.10415 | 0.00019 | 0.00078 | 0.00477 | 1e-05 | 0 | 0 | - | - | 20180409125008AP105952537532
40165 Stena Recycling AB Jönköping | 323 | 326 | - | 2018-04-06 | mek Fe 23kg Hög Zn Sign:magnni | 1 | 81% | 0.6966 | 0.39511 | 0.21502 | 0.2582 | 0.32183 | 0.0061 | 0.40781 | 0.01579 | 0.00706 | 0.00307 | 0.01242 | 6e-05 | 3e-05 | 0.00088 | 0.00111 | 0.00232 | 2e-05 | 0 | 0.00315 | 8e-05 | 2e-05 | 0 | - | - | 20180406074506AP106113323326
40165 Stena Recycling AB Jönköping | 501 | 501 |  | 2018-04-06 | Sign:Brielm | 1 | - | 0.66351 | 0.38201 | 0.01699 | 0.0979 | 0.10177 | 0.00331 | 0.01046 | 0.007 | 0.00108 | 0.00049 | 0.00213 | 3e-05 | 5e-05 | 0 | 0.00091 | 0 | 0 | 0 | 0.00108 | 3e-05 | 0.00026 | 0.00017 | - | - | 20180406102751AP106184501501
40215 Stena Recycling AS | 501 | 501 |  | 2018-04-06 | Sign:Brielm | 1 | - | 1.86465 | 0.40001 | 0.19372 | 0.21762 | 0.08546 | 0.00474 | 0.0053 | 0.03497 | 0.00146 | 0.00061 | 0.00735 | 1e-05 | 7e-05 | 0 | 0.00087 | 0 | 0 | 0 | 0.01024 | 3e-05 | 0 | 0.00017 | - | - | 20180406110905AP106110501501
40091 Nord-Schrott GmbH & Co KG | 310 | 310 | - | 2018-04-05 | prov2 30kg salt Sign:magnni | 1 | 85.32% | 4.0186 | 0.44612 | 0.84317 | 0.19733 | 0.23367 | 0.04134 | 0.39958 | 0.02738 | 0.02825 | 0.01238 | 0.01944 | 4e-05 | 3e-05 | 0.00158 | 0.0012 | 0.00238 | 3e-05 | 0.00035 | 0.00592 | 3e-05 | 0.00012 | 0 | - | - | 20180405074226AP105991310310
40130 SR Halmstad NF | 650 | 650 | - | 2018-04-05 | transnr 8959 veckoprov v14 Sign:magnni | 1 | 87.28% | 4.0186 | 0.44612 | 0.84317 | 0.19733 | 0.23367 | 0.04134 | 0.39958 | 0.02738 | 0.02825 | 0.01238 | 0.01944 | 4e-05 | 3e-05 | 0.00158 | 0.0012 | 0.00238 | 3e-05 | 0.00035 | 0.00592 | 3e-05 | 0.00012 | 0 | - | - | 20180405074226AP105751650650
40148 Stena Recycling AB Skövde | 532 | 532 |  | 2018-04-05 | Sign:Brielm | 1 | - | 7.29896 | 0.80039 | 2.3671 | 0.40462 | 0.29547 | 0.04806 | 0.71113 | 0.03029 | 0.07597 | 0.0133 | 0.04249 | 2e-05 | 4e-05 | 0.00195 | 0.00159 | 0.07132 | 0.0001 | 0.00054 | 0.00586 | 0.00015 | 0 | 0 | - | - | 20180405093336AP106182532532
40165 Jkp | 532 | 532 |  | 2018-04-05 | Sign:Brielm | 1 | - | 4.96888 | 0.40171 | 1.42582 | 0.263 | 0.76359 | 0.02079 | 1.68328 | 0.03239 | 0.02206 | 0.00826 | 0.03995 | 0.0001 | 0.00151 | 0.00115 | 0.00112 | 0.00523 | 0.00028 | 0.00028 | 0.01296 | 6e-05 | 0 | 0 | - | - | 20180405151028AP106322532532
40091 Nord-Schrott GmbH & Co KG | 310 | 310 | - | 2018-04-04 | salt 39kg=6,9% fukt 1,6% fines 0,6% Sign:magnni | 1 | 86.5% | 3.79367 | 0.43227 | 0.80871 | 0.14811 | 0.76155 | 0.06618 | 0.551 | 0.01857 | 0.03255 | 0.02269 | 0.02174 | 2e-05 | 3e-05 | 0.0016 | 0.00137 | 0.00297 | 0.0001 | 0.00073 | 0.00227 | 4e-05 | 0.00014 | 0 | - | - | 20180404075507AP105991310310
40091 Nord-Schrott GmbH & Co KG | 659 | 659 | - | 2018-04-04 | prov2 salt30kg=5,9% Sign:magnni | 1 | 91.07% | 5.38539 | 0.4804 | 0.44137 | 0.2832 | 0.48684 | 0.01923 | 0.30801 | 0.03162 | 0.01662 | 0.01315 | 0.02271 | 2e-05 | 4e-05 | 0.00116 | 0.00123 | 0.00243 | 6e-05 | 0.00013 | 0.00446 | 5e-05 | 0 | 0 | - | - | 20180404075239AP106103659659
40161 Stena Recycling AB Borås | 329 | 329 | x | 2018-04-04 | prov2 Hög Zn Sn brinner mycket Sign:magnni | 1 | 40.85% | 0.72295 | 0.80392 | 0.26621 | 0.09083 | 0.00211 | 0.0126 | 0.74934 | 0.01921 | 0.01281 | 1.9542 | 0.00055 | 1e-05 | 3e-05 | 0.00435 | 0.00135 | 0.00445 | 0 | 0 | 0.00104 | 1e-05 | 0.00017 | 0 | - | - | 20180404074335AP106052329329X
40460 Jydsk Aluminium Industri A/S | 520 | 520 |  | 2018-04-04 | Sign:Brielm | 1 | - | 9.78921 | 0.33891 | 0.02973 | 0.18512 | 0.10514 | 0.00614 | 0.03385 | 0.04434 | 0.00274 | 0.00082 | 0.00474 | 0.00034 | 0.00057 | 0 | 0.00099 | 0 | 1e-05 | 0 | 0.0032 | 3e-05 | 0 | 0.00016 | - | - | 20180404082021AP106161520520
40091 Nord-Schrott GmbH & Co KG | 659 | 659 | - | 2018-04-03 | 35kg salt=7% prov 2 6% salt utbyte 91% Sign:magnni | 1 | 87.43% | 5.18589 | 0.4744 | 0.45497 | 0.27804 | 0.30682 | 0.01809 | 0.30962 | 0.03191 | 0.01773 | 0.005 | 0.02319 | 0.00022 | 4e-05 | 0.00118 | 0.00124 | 0.00246 | 0.00015 | 0.0001 | 0.00416 | 5e-05 | 0 | 0 | - | - | 20180403074829AP106103659659
40130 SR Halmstad NF | 312 | 312 | x | 2018-04-03 | transnr 8835 veckoprov v13. utbyte i underkant (ölburkar) Sign:magnni | 1 | 75.6% | 4.98418 | 0.50227 | 1.29024 | 0.24488 | 0.16795 | 0.05331 | 0.57125 | 0.02999 | 0.04431 | 0.04371 | 0.02058 | 2e-05 | 3e-05 | 0.00192 | 0.00118 | 0.00403 | 1e-05 | 0.00071 | 0.00553 | 2e-05 | 2e-05 | 0 | - | - | 20180403074418AP106089312312X
40161 Stena Recycling AB Borås | 329 | 329 | x | 2018-04-03 | brinner mycket Hög Zn Sn Sign:magnni | 1 | 40.82% | 0.74145 | 0.71511 | 0.28586 | 0.1012 | 0.00854 | 0.00998 | 0.8593 | 0.01936 | 0.03459 | 1.91169 | 0.00034 | 9e-05 | 3e-05 | 0.00527 | 0.00132 | 0.00484 | 0 | 2e-05 | 0.00117 | 1e-05 | 0.00022 | 0 | - | - | 20180403074245AP106052329329X
40165 Jkp | 532 | 501 |  | 2018-04-03 | Sign:Brielm | 1 | - | 0.58302 | 0.27636 | 0.12485 | 0.52272 | 3.10843 | 0.00614 | 0.12347 | 0.0256 | 0.00516 | 0.00069 | 0.09617 | 0.0001 | 4e-05 | 0.00114 | 0.0012 | 0.00329 | 0.00024 | 4e-05 | 0.00205 | 4e-05 | 0 | 0 | - | - | 20180403142702AP106139532501
40165 Stena Recycling AB Jönköping | 532 | 532 |  | 2018-04-03 | Sign:Brielm | 1 | - | 1.82094 | 0.32442 | 0.83448 | 0.2876 | 0.48136 | 0.00947 | 1.60365 | 0.03081 | 0.01594 | 0.00374 | 0.05866 | 1e-05 | 6e-05 | 0.00113 | 0.00129 | 0.00969 | 3e-05 | 4e-05 | 0.00529 | 7e-05 | 0 | 0 | - | - | 20180403142934AP106139532532
40215 Stena Recycling AS | 501 | 501 |  | 2018-04-03 | Sign:Brielm | 1 | - | 8.33153 | 0.12923 | 0.0516 | 0.07483 | 0.29653 | 0.00452 | 0.00245 | 0.09602 | 0.00095 | 0.00043 | 0.00061 | 0.00034 | 0.00977 | 0 | 0.0011 | 0 | 0.00035 | 0 | 0.00304 | 3e-05 | 9e-05 | 0.00016 | - | - | 20180403085353AP106087501501
Vetlanda | 501 | 501 |  | 2018-03-29 | Sign:Brielm | 1 | - | 0.7607 | 0.26752 | 0.03618 | 0.24463 | 0.38738 | 0.004 | 0.01342 | 0.00683 | 0.00285 | 0.00069 | 0.00374 | 1e-05 | 1e-05 | 0 | 0.00078 | 0.00144 | 4e-05 | 0 | 0.00087 | 2e-05 | 2e-05 | 0.00017 | - | - | 20180329125507AP106135501501
40177 Stena Recycling AB Åstorp | 117 | 117 | x | 2018-03-29 | hög Cu Mn Mg Sign:magnni | 1 | 41.84% | 0.22135 | 0.30641 | 0.3006 | 0.07733 | 0.17641 | 0.0053 | 0.03906 | 0.01595 | 0.00217 | 0.00078 | 0.00384 | 0.00399 | 3e-05 | 0 | 0.00136 | 0 | 0.01615 | 0 | 0.00166 | 3e-05 | 0.00028 | 0.00022 | - | - | 20180329074635AP105626117117X
40177 Stena Recycling AB Åstorp | 532 | 532 |  | 2018-03-29 | Sign:Brielm | 1 | - | 1.58619 | 0.34148 | 1.46906 | 0.45864 | 0.84464 | 0.00912 | 1.52561 | 0.02675 | 0.02251 | 0.00332 | 0.06482 | 1e-05 | 5e-05 | 0.00122 | 0.00124 | 0.01099 | 0.00018 | 6e-05 | 0.01442 | 5e-05 | 0 | 0 | - | - | 20180329143019AP106072532532
40381 Veolia Recycling Sweden AB | 201 | 201 | - | 2018-03-29 | Hög Si Cu Mn Sign:magnni | 1 | 82.05% | 0.37465 | 1.10982 | 0.0624 | 0.15902 | 0.00642 | 0.00414 | 0.09374 | 0.02134 | 0.00182 | 0.00093 | 0.00308 | 0.00013 | 1e-05 | 0 | 0.00098 | 0 | 0 | 0 | 0.00149 | 3e-05 | 0 | 0.00016 | - | - | 20180329074405AP105956201201
40091 Nord-Schrott GmbH & Co KG | 300 | 300 | x | 2018-03-28 | Tapptemp ca.740 Hög Cu Sign:magnni | 1 | 86.2% | 0.60732 | 0.19751 | 16.07778 | 0.02737 | 0.014 | 0.0104 | 0.21558 | 0.00291 | 0.0262 | 0.00972 | 0.00314 | 3e-05 | 3e-05 | 0.0034 | 0.00107 | 0.00074 | 0.00012 | 0.00014 | 0.00092 | 1e-05 | 0.00102 | 0 | - | - | 20180328075432AP105922300300X
40091 Nord-Schrott GmbH & Co KG | 612 | 612 | x | 2018-03-28 | prov säck. salt 37kg =7% Hög Zn Sign:magnni | 1 | 85.8% | 8.25714 | 0.59066 | 4.00445 | 0.22557 | 0.22356 | 0.10772 | 1.23198 | 0.04452 | 0.0649 | 0.02453 | 0.02437 | 0.00014 | 8e-05 | 0.00347 | 0.00127 | 0.00428 | 0.00023 | 0.001 | 0.00588 | 8e-05 | 0 | 0 | - | - | 20180328075014AP106094612612X
40177 Stena Recycling AB Åstorp | 300 | 300 | - | 2018-03-28 | kontrollprov Sign:magnni | 1 | 95.17% | 0.76046 | 0.17776 | 4.94989 | 0.80359 | 0.5154 | 0.00583 | 0.10242 | 0.01561 | 0 | 0.00205 | 0.03922 | 7e-05 | 3e-05 | 0.00128 | 0.00123 | 0.00172 | 8e-05 | 2e-05 | 0.00637 | 2e-05 | 0 | 0 | - | - | 20180328075246AP106070300300
40130 SR Halmstad NF | 650 | 650 | - | 2018-03-27 | transnr 8756 veckoprov v13 Sign:magnni | 1 | 87.64% | 4.98221 | 0.43428 | 1.06366 | 0.18237 | 0.29656 | 0.04517 | 0.45375 | 0.03287 | 0.0345 | 0.01049 | 0.01925 | 6e-05 | 3e-05 | 0.00255 | 0.00121 | 0.0034 | 9e-05 | 0.00071 | 0.00512 | 3e-05 | 0.00016 | 1e-05 | - | - | 20180327075521AP105738650650
40138 Stena Recycling AB Hallsta. | 532 | 532 |  | 2018-03-27 | Sign:Brielm | 1 | - | 9.15928 | 0.77013 | 2.40974 | 0.28063 | 0.13182 | 0.05543 | 0.75379 | 0.04992 | 0.04638 | 0.0188 | 0.03453 | 7e-05 | 0.00012 | 0.00223 | 0.00126 | 0.00525 | 0.00018 | 0.00062 | 0.00686 | 1e-05 | 0 | 0 | - | - | 20180327103628AP105971532532
40148 Stena Recycling AB Skövde | 532 | 532 |  | 2018-03-27 | Sign:Brielm | 1 | - | 4.35186 | 0.60828 | 1.43871 | 0.46409 | 0.31434 | 0.03106 | 0.84749 | 0.02859 | 0.0971 | 0.00867 | 0.05145 | 3e-05 | 7e-05 | 0.00176 | 0.00214 | 0.12766 | 0.00018 | 0.00031 | 0.00515 | 2e-05 | 0 | 0 | - | - | 20180327130426AP106109532532
40165 Stena Recycling AB Jönköping | 324 | 315 | - | 2018-03-27 | mek Fe 24kg Cement 4kg hög nivå trä Sign:magnni | 1 | 63.24% | 1.00287 | 0.29624 | 0.14801 | 0.30735 | 0.63249 | 0.00674 | 0.30386 | 0.01482 | 0.00653 | 0.00264 | 0.02405 | 8e-05 | 3e-05 | 0.0009 | 0.00121 | 0.00117 | 0.00012 | 1e-05 | 0.00677 | 5e-05 | 0.00013 | 0 | - | - | 20180327075327AP106075324315
40165 Stena Recycling AB Jönköping | 529 | 532 |  | 2018-03-27 | Sign:Brielm | 1 | - | 0.9038 | 0.41919 | 0.2313 | 0.51654 | 0.46144 | 0.0494 | 0.49782 | 0.01342 | 0.04122 | 0.00188 | 0.05431 | 7e-05 | 3e-05 | 0.00113 | 0.00246 | 0.07021 | 0.00028 | 0 | 0.00429 | 0.00018 | 0 | 0 | - | - | 20180327081138AP106069529532
40165 Stena Recycling AB Jönköping | 532 | 501 |  | 2018-03-27 | Sign:Brielm | 1 | - | 1.77156 | 0.3107 | 0.16629 | 0.47396 | 0.61393 | 0.00748 | 0.20496 | 0.01758 | 0.00539 | 0.00164 | 0.02845 | 0.00021 | 8e-05 | 0.00096 | 0.00127 | 0.00301 | 0.00041 | 0 | 0.00237 | 3e-05 | 1e-05 | 0 | - | - | 20180327081356AP106069532501
40215 Stena Recycling AS | 529 | 529 |  | 2018-03-27 | Sign:Brielm | 1 | - | 0.56874 | 0.28368 | 0.96202 | 0.27236 | 1.37739 | 0.01595 | 2.56374 | 0.01585 | 0.05191 | 0.00121 | 0.10999 | 1e-05 | 3e-05 | 0.00147 | 0.00129 | 0.0864 | 0.00016 | 9e-05 | 0.00596 | 0.00018 | 0 | 0 | - | - | 20180327165014AP106038529529
40215 Stena Recycling AS | 532 | 532 |  | 2018-03-27 | Sign:Brielm | 1 | - | 0.92859 | 0.30332 | 0.24743 | 0.48986 | 0.68191 | 0.00781 | 0.08701 | 0.02062 | 0.12005 | 0.00281 | 0.05615 | 1e-05 | 3e-05 | 0.00108 | 0.00112 | 0.19236 | 0.0001 | 0 | 0.00268 | 3e-05 | 0 | 0 | - | - | 20180327164759AP106038532532
40381 Veolia Recycling Sweden AB | 532 | 532 |  | 2018-03-27 | Sign:Brielm | 1 | - | 10.38451 | 0.90108 | 2.74757 | 0.24581 | 0.07478 | 0.08564 | 0.99313 | 0.06437 | 0.06214 | 0.02438 | 0.02674 | 0.00015 | 0.0004 | 0.00306 | 0.00151 | 0.00343 | 0.00025 | 0.00122 | 0.00528 | 1e-05 | 0 | 0 | - | - | 20180327103851AP105951532532
40165 Stena Recycling AB Jönköping | 501 | 501 |  | 2018-03-26 | Sign:Brielm | 1 | - | 0.69105 | 0.23951 | 0.02579 | 0.12725 | 0.20449 | 0.00409 | 0.01409 | 0.00809 | 0.00114 | 0.00065 | 0.006 | 1e-05 | 4e-05 | 0.00029 | 0.0011 | 0 | 0.00842 | 0 | 0.00118 | 1e-05 | 0.00039 | 0 | - | - | 20180326152205AP106068501501
40215 Stena Recycling AS | 520 | 520 |  | 2018-03-26 | Sign:Brielm | 1 | - | 6.80093 | 0.10398 | 0.00274 | 0.00373 | 0.17974 | 0.00234 | 0.00582 | 0.12688 | 0.00084 | 0.0005 | 0.00257 | 2e-05 | 0.00311 | 0.00064 | 0.00112 | 0.00022 | 0.0001 | 0 | 0.00106 | 1e-05 | 0.00022 | 0 | - | - | 20180326085933AP106073520520
Fundo | 532 | 532 |  | 2018-03-23 | Sign:Brielm | 1 | - | 9.6909 | 0.24836 | 0.13827 | 0.13648 | 0.18979 | 0.00786 | 0.06413 | 0.12653 | 0.00353 | 0.00124 | 0.0089 | 1e-05 | 0.00334 | 0.00099 | 0.00134 | 0.0003 | 0.00022 | 0 | 0.00335 | 1e-05 | 1e-05 | 0 | - | - | 20180323122209AP106079532532
40130 SR Halmstad NF | 312 | 312 | - | 2018-03-23 | transnr 8692 veckoprov v12 Sign:krijoh | 1 | 80.75% | 6.80819 | 0.53586 | 1.83345 | 0.21095 | 0.16049 | 0.07468 | 0.75657 | 0.03732 | 0.05222 | 0.02671 | 0.01785 | 5e-05 | 5e-05 | 0.00273 | 0.00123 | 0.00399 | 0.00016 | 0.00085 | 0.00573 | 2e-05 | 3e-05 | 0 | - | - | 20180323074219AP105668312312
40130 SR Halmstad NF | 650 | 650 | - | 2018-03-23 | transnr 8696 veckoprov v12 Sign:magnni | 1 | 87.82% | 7.31617 | 0.49542 | 1.56045 | 0.16648 | 0.23246 | 0.07091 | 0.57772 | 0.03881 | 0.05073 | 0.01491 | 0.01606 | 2e-05 | 5e-05 | 0.00295 | 0.00122 | 0.00372 | 9e-05 | 0.00067 | 0.00543 | 2e-05 | 0.0001 | 5e-05 | - | - | 20180323074517AP106042650650
40137 STÅL & METALL AB | 532 | 532 |  | 2018-03-23 | Sign:Brielm | 1 | - | 0.74181 | 0.38335 | 0.50125 | 0.35155 | 0.85944 | 0.01148 | 1.36591 | 0.01665 | 0.00609 | 0.00276 | 0.06421 | 3e-05 | 3e-05 | 0.00108 | 0.00108 | 0.00226 | 0.00039 | 0 | 0.01272 | 0.0001 | 0.00022 | 0 | - | - | 20180323112421AP106033532532
40165 Jönköping | 532 | 532 |  | 2018-03-23 | Sign:Brielm | 1 | - | 1.28218 | 0.32242 | 0.31107 | 0.52131 | 0.55954 | 0.00718 | 0.40396 | 0.02111 | 0.05666 | 0.00213 | 0.0508 | 2e-05 | 6e-05 | 0.00105 | 0.00137 | 0.09983 | 0.00025 | 0 | 0.00676 | 8e-05 | 0 | 0 | - | - | 20180323161118AP106084532532
40165 Stena Recycling AB Jönköping | 501 | 501 |  | 2018-03-23 | Sign:Brielm | 1 | - | 0.67237 | 0.3248 | 0.04383 | 0.20941 | 0.23686 | 0.00441 | 0.01993 | 0.00978 | 0.00211 | 0.00068 | 0.01466 | 9e-05 | 0 | 0 | 0.00095 | 0 | 8e-05 | 0 | 0.00121 | 5e-05 | 4e-05 | 0.00017 | - | - | 20180323112237AP106037501501
40232 Metallco Aluminium AS | 501 | 501 |  | 2018-03-23 | Sign:Brielm | 1 | - | 4.17496 | 0.27494 | 0.02287 | 0.25481 | 0.06418 | 0.00643 | 0.02329 | 0.07524 | 0.00242 | 0.00132 | 0.00914 | 4e-05 | 3e-05 | 0 | 0.00126 | 0 | 7e-05 | 0 | 0.00151 | 3e-05 | 0 | 0.00016 | - | - | 20180323112136AP105972501501
40137 STÅL & METALL AB | 501 | 501 |  | 2018-03-22 | Sign:Brielm | 1 | - | 0.49385 | 0.25001 | 0.0061 | 0.06115 | 0.24189 | 0.00361 | 0.00885 | 0.01211 | 0.00066 | 0.00046 | 0.00193 | 0.00021 | 1e-05 | 0 | 0.0009 | 0 | 8e-05 | 0 | 0.00098 | 3e-05 | 0.00014 | 0.00017 | - | - | 20180322111125AP106034501501
40151 Stena Recycling AB Karlshamn | 532 | 532 |  | 2018-03-22 | Sign:Brielm | 1 | - | 0.38908 | 0.5495 | 0.17982 | 0.2646 | 1.97268 | 0.00784 | 0.21562 | 0.01675 | 0.01086 | 0.00249 | 0.03076 | 0.00015 | 5e-05 | 0.00112 | 0.00129 | 0.00558 | 0.00062 | 0 | 0.0012 | 0.00092 | 9e-05 | 1e-05 | - | - | 20180322160008AP106062532532
40165 Stena Recycling AB Jönköping | 326 | 324 | - | 2018-03-22 | Hög Zn Sign:magnni | 1 | 79.59% | 0.77397 | 0.40013 | 0.11444 | 0.26237 | 0.44602 | 0.00831 | 0.53779 | 0.01587 | 0.00449 | 0.00386 | 0.01179 | 0.00048 | 4e-05 | 0.001 | 0.00117 | 0.00085 | 0.00087 | 0 | 0.00614 | 7e-05 | 0.00019 | 0 | - | - | 20180322074837AP106025326324
40165 Stena Recycling AB Jönköping | 532 | 532 |  | 2018-03-22 | Sign:Brielm | 1 | - | 3.77038 | 0.3838 | 1.19469 | 0.25998 | 0.50153 | 0.01766 | 1.48315 | 0.03076 | 0.01798 | 0.00758 | 0.04456 | 0.00024 | 0.00025 | 0.00127 | 0.00127 | 0.00428 | 0.00024 | 0.00017 | 0.0128 | 9e-05 | 4e-05 | 0 | - | - | 20180322160238AP106027532532
40002 H.J. Hansen Gjenvindingsind. | 660 | 660 | - | 2018-03-21 | kontrollprov Sign:magnni | 1 | 89.12% | 9.24354 | 0.60152 | 0.90529 | 0.22809 | 0.17157 | 0.03409 | 1.17629 | 0.04771 | 0.03578 | 0.00972 | 0.01605 | 0.00014 | 5e-05 | 0.00526 | 0.00124 | 0.00303 | 0.0001 | 0.00064 | 0.00497 | 2e-05 | 0 | 1e-05 | - | - | 20180321075454AP105566660660
40091 Nord-Schrott GmbH & Co KG | 612 | 612 | x | 2018-03-21 | El skrot. lågt utbyte kontrollprov Sign:magnni | 1 | 70.66% | 6.1851 | 0.57221 | 1.74446 | 0.17227 | 0.703 | 0.06836 | 0.9601 | 0.02555 | 0.05809 | 0.04282 | 0.02247 | 7e-05 | 4e-05 | 0.0025 | 0.00131 | 0.00445 | 0.00028 | 0.00149 | 0.0045 | 3e-05 | 8e-05 | 1e-05 | - | - | 20180321075651AP105993612612X
40165 Stena Recycling AB Jönköping | 425 | 425 | - | 2018-03-21 | västervik Sign:magnni | 1 | 68.51% | 9.41878 | 0.3034 | 0.79172 | 0.48932 | 0.03452 | 0.0159 | 0.17045 | 0.02322 | 0.01112 | 0.00873 | 0.01011 | 0.00012 | 0.00027 | 0.0012 | 0.00128 | 0.00116 | 0.0001 | 0.00012 | 0.00308 | 1e-05 | 0 | 0 | - | - | 20180321075318AP105946425425
40165 Stena Recycling AB Jönköping | 501 | 501 |  | 2018-03-21 | Sign:Brielm | 1 | - | 0.66001 | 0.27279 | 0.00518 | 0.06481 | 0.1756 | 0.003 | 0.01106 | 0.01007 | 0.00077 | 0.00046 | 0.00526 | 4e-05 | 3e-05 | 0 | 0.00085 | 0 | 7e-05 | 0 | 0.00112 | 3e-05 | 5e-05 | 0.00017 | - | - | 20180321162701AP106036501501
40165 Stena Recycling AB Jönköping | 532 | 529 |  | 2018-03-21 | Sign:Brielm | 1 | - | 0.52772 | 0.38193 | 0.75501 | 0.21633 | 1.18854 | 0.00918 | 2.49611 | 0.02766 | 0.01288 | 0.02125 | 0.08793 | 6e-05 | 3e-05 | 0.00142 | 0.00119 | 0.01651 | 0.00031 | 8e-05 | 0.00426 | 6e-05 | 0.00013 | 0 | - | - | 20180321144212AP106026532529
40165 Stena Recycling AB Jönköping | 532 | 532 |  | 2018-03-21 | Sign:Brielm | 1 | - | 0.74802 | 0.37987 | 0.89104 | 0.42313 | 0.97946 | 0.00953 | 1.82089 | 0.01791 | 0.01757 | 0.00297 | 0.07141 | 0.00017 | 4e-05 | 0.00135 | 0.00138 | 0.02101 | 0.00049 | 6e-05 | 0.01005 | 0.00012 | 4e-05 | 0 | - | - | 20180321144002AP106026532532
40177 Stena Recycling AB Åstorp | 532 | 532 |  | 2018-03-21 | Sign:Brielm | 1 | - | 1.43396 | 0.30028 | 0.24186 | 0.26244 | 0.47699 | 0.00924 | 0.5697 | 0.02035 | 0.01738 | 0.00223 | 0.0312 | 5e-05 | 7e-05 | 0.00108 | 0.00124 | 0.02165 | 9e-05 | 0 | 0.00176 | 3e-05 | 3e-05 | 0 | - | - | 20180321143936AP106006532532
40381 Veolia Recycling Sweden AB | 532 | 532 |  | 2018-03-21 | Sign:Brielm | 1 | - | 10.24905 | 0.84828 | 2.823 | 0.25082 | 0.05506 | 0.08115 | 0.94782 | 0.05906 | 0.05973 | 0.02432 | 0.02632 | 9e-05 | 0.00021 | 0.00307 | 0.00149 | 0.00339 | 0.00014 | 0.00106 | 0.00532 | 1e-05 | 0 | 0 | - | - | 20180321075705AP105592532532
40460 Jydsk Aluminium Industri A/S | 520 | 520 |  | 2018-03-21 | Sign:Brielm | 1 | - | 9.85814 | 0.35332 | 0.0338 | 0.19573 | 0.09129 | 0.0056 | 0.02756 | 0.03646 | 0.00256 | 0.00086 | 0.00451 | 0.0002 | 0.00059 | 0 | 0.00106 | 0 | 0.00013 | 0 | 0.00218 | 3e-05 | 0 | 0.00016 | - | - | 20180321083014AP106049520520
40463 Sedenborgs Metallgjuteri AB | 520 | 520 |  | 2018-03-21 | Sign:Brielm | 1 | - | 8.85119 | 0.29069 | 0.0302 | 0.10368 | 0.08481 | 0.00652 | 0.04155 | 0.06738 | 0.00332 | 0.00092 | 0.00806 | 0.00021 | 9e-05 | 0 | 0.00111 | 0 | 0.00026 | 0 | 0.00153 | 3e-05 | 1e-05 | 0.00016 | - | - | 20180321132419AP105161520520
40165 Stena Recycling AB Jönköping | 200 | 200 | - | 2018-03-20 | Hög Si Fe Mn Sign:magnni | 1 | 89.97% | 0.5478 | 1.00948 | 0.00592 | 0.08445 | 0.00183 | 0.00343 | 0.00938 | 0.02005 | 0.00087 | 0.00069 | 0.00188 | 3e-05 | 1e-05 | 0 | 0.00082 | 0 | 4e-05 | 0 | 0.00084 | 3e-05 | 0.00011 | 0.00017 | - | - | 20180320075018AP105947200200
40165 Stena Recycling AB Jönköping | 600 | 602 | - | 2018-03-20 | Hög Cu jord smuts Sign:magnni | 1 | 90.71% | 8.60926 | 0.15623 | 0.05887 | 0.02863 | 0.10753 | 0.00632 | 0.03536 | 0.09861 | 0.01009 | 0.00778 | 0.00443 | 0.0003 | 0.00082 | 0.00149 | 0.00092 | 0 | 0.00187 | 0 | 0.00145 | 3e-05 | 0.0001 | 0.00016 | - | - | 20180320074626AP105987600602
40215 Stena Recycling AS | 501 | 501 |  | 2018-03-20 | Sign:Brielm | 1 | - | 0.39722 | 0.4217 | 0.02197 | 0.13527 | 0.29246 | 0.00545 | 0.00451 | 0.01428 | 0.00107 | 0.00052 | 0.00152 | 0.00015 | 3e-05 | 0 | 0.00091 | 0 | 0.00081 | 0 | 0.00166 | 3e-05 | 0 | 0.00017 | - | - | 20180320143822AP105694501501
40215 Stena Recycling AS | 620 | 620 | - | 2018-03-20 | tapptemp 740: Hög Ti Sign:magnni | 1 | 92.14% | 6.63754 | 0.6494 | 0.00207 | 0.00243 | 0.15407 | 0.00181 | 0.01012 | 0.12553 | 0.00044 | 0.00064 | 0.00103 | 0.00011 | 0.00045 | 0 | 0.00083 | 0 | 7e-05 | 0 | 0.00105 | 2e-05 | 0.00016 | 0.00016 | - | - | 20180320075154AP106007620620
40165 Stena Recycling AB Jönköping | 501 | 501 |  | 2018-03-19 | Sign:Brielm | 1 | - | 1.31093 | 0.31183 | 0.00363 | 0.45671 | 0.53489 | 0.00226 | 0.00542 | 0.0122 | 0.00119 | 0.00072 | 0.0025 | 0.00102 | 0.00085 | 0 | 0.00083 | 0 | 0.01634 | 0 | 0.00102 | 5e-05 | 0 | 0.00018 | - | - | 20180319143833AP105820501501
40165 Stena Recycling AB Jönköping | 600 | 602 | - | 2018-03-19 | Hög Cu Ti Sign:magnni | 1 | 92.6% | 9.1699 | 0.14379 | 0.05865 | 0.02796 | 0.11041 | 0.00903 | 0.02201 | 0.10412 | 0.0023 | 0.0024 | 0.00443 | 0.00012 | 0.00143 | 0.00323 | 0.00079 | 0 | 0.00013 | 0 | 0.00154 | 3e-05 | 0.0001 | 0.00021 | - | - | 20180319074639AP105954600602
40215 Stena Recycling AS | 520 | 520 |  | 2018-03-19 | Sign:Brielm | 1 | - | 7.00929 | 0.09594 | 0.00122 | 0.00353 | 0.33892 | 0.00194 | 0.00478 | 0.1163 | 0.00023 | 0.00036 | 0.00116 | 2e-05 | 0.0061 | 0 | 0.00078 | 0 | 0.00015 | 0 | 0.00094 | 2e-05 | 5e-05 | 0.00016 | - | - | 20180319100329AP106007520520
40232 Metallco Aluminium AS | 501 | 501 |  | 2018-03-19 | Sign:Brielm | 1 | - | 3.85333 | 0.23217 | 0.03062 | 0.29635 | 0.48043 | 0.00608 | 0.03229 | 0.06705 | 0.00281 | 0.00112 | 0.01475 | 5e-05 | 0.00059 | 0 | 0.00102 | 0 | 0.00021 | 0 | 0.002 | 4e-05 | 0 | 0.00016 | - | - | 20180319100133AP105916501501
40460 Jydsk Aluminium Industri A/S | 520 | 520 |  | 2018-03-19 | Sign:Brielm | 1 | - | 9.76037 | 0.26412 | 0.02628 | 0.17789 | 0.03749 | 0.00568 | 0.02683 | 0.04255 | 0.00239 | 0.00071 | 0.00421 | 4e-05 | 0.00015 | 0 | 0.00102 | 0 | 4e-05 | 0 | 0.00178 | 3e-05 | 0 | 0.00016 | - | - | 20180319100037AP106017520520
Åstorp | 501 | 501 |  | 2018-03-16 | Sign:Brielm | 1 | - | 0.98472 | 0.32279 | 0.04835 | 0.45867 | 0.37263 | 0.00542 | 0.03806 | 0.0183 | 0.00604 | 0.00095 | 0.04006 | 0.00018 | 3e-05 | 0 | 0.00116 | 0.0002 | 0.0005 | 0 | 0.00669 | 7e-05 | 0 | 0.00017 | - | - | 20180316114612AP105941501501
Åstorp | 532 | 532 |  | 2018-03-16 | Sign:Brielm | 1 | - | 1.08998 | 0.3891 | 0.50845 | 0.52305 | 0.83786 | 0.01139 | 0.94771 | 0.02158 | 0.13041 | 0.00545 | 0.08098 | 2e-05 | 3e-05 | 0.00152 | 0.00121 | 0.18974 | 0.00058 | 0.0001 | 0.00533 | 6e-05 | 7e-05 | 0 | - | - | 20180316114338AP105941532532
40165 Stena Recycling AB Jönköping | 326 | 324 | - | 2018-03-16 | mek Fe 48kg Hög Mg snö is gummi porslin jord Sign:magnni | 1 | 70.35% | 0.4367 | 0.34934 | 0.07845 | 0.32711 | 1.55733 | 0.00576 | 0.16501 | 0.01532 | 0.00382 | 0.0008 | 0.04444 | 0.00051 | 3e-05 | 0.0013 | 0.00114 | 0.00043 | 0.00064 | 2e-05 | 0.00293 | 7e-05 | 0 | 0 | - | - | 20180316070607AP105944326324
40165 Stena Recycling AB Jönköping | 501 | 501 |  | 2018-03-16 | Sign:Brielm | 1 | - | 0.68735 | 0.25451 | 0.02201 | 0.14122 | 0.22413 | 0.00528 | 0.01576 | 0.00619 | 0.00142 | 0.00063 | 0.0061 | 7e-05 | 0.00017 | 0 | 0.00082 | 0 | 0.00028 | 0 | 0.00118 | 3e-05 | 0.00052 | 0.00017 | - | - | 20180316144635AP105947501501
40165 Stena Recycling AB Jönköping | 532 | 532 |  | 2018-03-16 | Sign:Brielm | 1 | - | 4.27641 | 0.38285 | 1.08649 | 0.23589 | 0.64159 | 0.01691 | 1.60148 | 0.02677 | 0.02356 | 0.00641 | 0.05048 | 4e-05 | 0.00094 | 0.00132 | 0.00119 | 0.00241 | 0.00045 | 0.0002 | 0.01279 | 3e-05 | 5e-05 | 0 | - | - | 20180316144841AP105947532532
40101 Siegfried Jacob GmbH & Co. KG | 666 | 666 | - | 2018-03-15 | kontrollprov Sign:magnni | 1 | 88.81% | 8.03271 | 0.4954 | 1.28191 | 0.20261 | 0.45946 | 0.07405 | 1.26137 | 0.04989 | 0.05028 | 0.01757 | 0.0221 | 8e-05 | 0.0001 | 0.00264 | 0.00134 | 0.00379 | 0.00025 | 0.00087 | 0.00643 | 5e-05 | 2e-05 | 0 | - | - | 20180315075011AP105928666666
40101 Siegfried Jacob GmbH & Co. KG | 666 | 666 | - | 2018-03-15 | kontrollprov hög mg Sign:magnni | 1 | 84.81% | 7.69688 | 0.4893 | 1.11105 | 0.24073 | 0.66204 | 0.07947 | 1.5328 | 0.0433 | 0.04303 | 0.01151 | 0.01819 | 0.00011 | 9e-05 | 0.00321 | 0.00133 | 0.0021 | 0.00029 | 0.00053 | 0.00648 | 3e-05 | 0 | 0 | - | - | 20180315075228AP105927666666
40121 Svenska Metallkretsen AB | 317 | 317 | - | 2018-03-15 | Hög Cu Zn Pb Sign:magnni | 1 | 41.01% | 0.37303 | 0.58035 | 1.95327 | 0.60123 | 0.11346 | 0.12601 | 2.33175 | 0.01493 | 0.11231 | 0.04307 | 0.00458 | 6e-05 | 3e-05 | 0.00229 | 0.00202 | 0.00053 | 7e-05 | 0.00079 | 0.00137 | 1e-05 | 0 | 0 | - | - | 20180315074603AP105968317317
40460 Jydsk Aluminium Industri A/S | 520 | 520 |  | 2018-03-15 | Sign:Brielm | 1 | - | 9.98742 | 0.29697 | 0.02739 | 0.22381 | 0.04296 | 0.00568 | 0.02678 | 0.03405 | 0.00249 | 0.00075 | 0.00483 | 4e-05 | 0.00013 | 0 | 0.00102 | 0 | 4e-05 | 0 | 0.00215 | 3e-05 | 0 | 0.00015 | - | - | 20180315085542AP105967520520
40130 SR Halmstad NF | 312 | 312 | x | 2018-03-14 | transnr 8459 vecoprov v11 Sign:magnni | 1 | 77.61% | 6.68536 | 0.50339 | 1.66049 | 0.21228 | 0.25167 | 0.07806 | 0.79638 | 0.03827 | 0.06091 | 0.03832 | 0.01569 | 0 | 7e-05 | 0.00355 | 0.00122 | 0.00351 | 0 | 0.00062 | 0.00696 | 3e-05 | 9e-05 | 0 | - | - | 20180314074336AP105615312312X
40130 SR Halmstad NF | 650 | 650 | - | 2018-03-14 | transnr 8474 veckoprov v11 Sign:magnni | 1 | 87.86% | 4.19562 | 0.41399 | 0.85956 | 0.18405 | 0.26739 | 0.03883 | 0.40428 | 0.0322 | 0.0293 | 0.01147 | 0.01776 | 0 | 3e-05 | 0.00156 | 0.00116 | 0.00293 | 0 | 0.00034 | 0.00588 | 2e-05 | 0.00016 | 0 | - | - | 20180314074602AP105707650650
40165 Stena Recycling AB Jönköping | 501 | 501 |  | 2018-03-14 | Sign:Brielm | 1 | - | 0.61616 | 0.24878 | 0.01769 | 0.10277 | 0.36748 | 0.00375 | 0.02038 | 0.01232 | 0.00589 | 0.00055 | 0.00607 | 4e-05 | 3e-05 | 0 | 0.00077 | 0.00463 | 0.00013 | 0 | 0.00126 | 3e-05 | 0.00012 | 0.00017 | - | - | 20180314093316AP105819501501
40180 Stena Recycling OY | 425 | 625 | - | 2018-03-14 | klumpar högt utbyte Sign:magnni | 1 | 80.62% | 9.10293 | 0.94484 | 0.35263 | 0.21893 | 0.18979 | 0.01207 | 0.15144 | 0.03326 | 0.00961 | 0.00336 | 0.02035 | 0 | 5e-05 | 0.00117 | 0.00145 | 0.00064 | 0 | 0.0001 | 0.00315 | 1e-05 | 0 | 0 | - | - | 20180314074933AP105565425625
40232 Metallco Aluminium AS | 501 | 501 |  | 2018-03-14 | Sign:Brielm | 1 | - | 6.01396 | 0.1877 | 0.0124 | 0.09039 | 0.19411 | 0.00391 | 0.03653 | 0.09959 | 0.00157 | 0.0006 | 0.00792 | 0.00012 | 0.00082 | 0 | 0.00105 | 0 | 0.00021 | 0 | 0.00199 | 3e-05 | 1e-05 | 0.00016 | - | - | 20180314093136AP105915501501
40138 Hallstah. | 532 | 532 |  | 2018-03-13 | Sign:Brielm | 1 | - | 9.00733 | 0.86754 | 2.43977 | 0.30042 | 0.03004 | 0.05474 | 0.77677 | 0.05105 | 0.04861 | 0.01899 | 0.03745 | 0 | 8e-05 | 0.00199 | 0.0014 | 0.00619 | 0 | 0.00054 | 0.00701 | 1e-05 | 0 | 0 | - | - | 20180313092033AP105969532532
40165 Stena Recycling AB Jönköping | 326 | 324 | - | 2018-03-13 | Sign:magnni | 1 | 77.52% | 0.72123 | 0.46425 | 0.15633 | 0.23112 | 0.43921 | 0.01034 | 0.20845 | 0.01481 | 0.00925 | 0.00482 | 0.01733 | 0.00026 | 4e-05 | 0.00058 | 0.00111 | 0.00227 | 0 | 0 | 0.00311 | 4e-05 | 0.00014 | 0 | - | - | 20180313074323AP105838326324
40165 Stena Recycling AB Jönköping | 532 | 532 |  | 2018-03-13 | Sign:Brielm | 1 | - | 7.9511 | 0.40991 | 0.24666 | 0.16117 | 0.26169 | 0.00781 | 0.47527 | 0.07753 | 0.01724 | 0.00285 | 0.02985 | 0.00015 | 0.00052 | 0.00135 | 0.0013 | 0.00229 | 0 | 1e-05 | 0.00332 | 5e-05 | 3e-05 | 0 | - | - | 20180313142411AP105945532532
40215 Stena Recycling AS | 501 | 501 |  | 2018-03-13 | Sign:Brielm | 1 | - | 0.88642 | 0.31439 | 0.17146 | 0.45021 | 0.61401 | 0.00547 | 0.05437 | 0.0253 | 0.00751 | 0.00137 | 0.04869 | 0 | 2e-05 | 0 | 0.00091 | 0.00409 | 0 | 0 | 0.00162 | 8e-05 | 0 | 0.00017 | - | - | 20180313103542AP105963501501
Karlshahmn | 214 | 214 | - | 2018-03-12 | kontrollprov Sign:magnni | 1 | 93.5% | 1.55816 | 0.47806 | 0.24962 | 0.81184 | 0.01805 | 0.00618 | 0.36608 | 0.02591 | 0.00139 | 0.00163 | 0.00155 | 0 | 1e-05 | 0 | 0.00074 | 0 | 0 | 0 | 0.02256 | 2e-05 | 0 | 0.00016 | - | - | 20180312074316AP105455214214
40126 Hydro Extrusion Sweden AB | 420 | 420 | - | 2018-03-12 | Sign:magnni | 1 | 62.26% | 0.54858 | 0.23629 | 0.00832 | 0.03766 | 0.08552 | 0.00395 | 0.01819 | 0.01117 | 0.00108 | 0.00071 | 0.00157 | 0 | 0.00053 | 0 | 0.0009 | 0 | 0 | 0 | 0.00141 | 3e-05 | 0.00017 | 0.0002 | - | - | 20180312074458AP105677420420
40142 Stena Recycling AB Ljungby | 501 | 501 |  | 2018-03-12 | Sign:Brielm | 1 | - | 0.49987 | 0.36222 | 0.05271 | 0.57602 | 3.60371 | 0.00695 | 0.08483 | 0.03398 | 0.00328 | 0.00126 | 0.06814 | 0.00177 | 0.00025 | 0.00013 | 0.00101 | 0 | 0 | 0 | 0.00225 | 0.0002 | 0 | 0.00016 | - | - | 20180312092627AP105955501501
40165 Stena Recycling AB Jönköping | 301 | 301 | x | 2018-03-12 | Hög Cu Sign:magnni | 1 | 86.47% | 0.34159 | 0.56331 | 0.12416 | 0.32652 | 0.14834 | 0.01181 | 0.16211 | 0.0218 | 0.01434 | 0.00356 | 0.02143 | 0 | 1e-05 | 0 | 0.0009 | 0 | 0 | 0 | 0.00183 | 3e-05 | 0 | 0.00017 | - | - | 20180312073959AP105839301301X
40215 Stena Recycling AS | 520 | 520 |  | 2018-03-12 | Sign:Brielm | 1 | - | 6.41446 | 0.12884 | 0.01371 | 0.00822 | 0.14483 | 0.00202 | 0.00856 | 0.12168 | 0.00088 | 0.00053 | 0.0014 | 0 | 0.00202 | 0.00044 | 0.00107 | 0.00012 | 0 | 0 | 0.00103 | 1e-05 | 0.00024 | 0 | - | - | 20180312092446AP105921520520
40148 Stena Recycling AB Skövde | 532 | 532 |  | 2018-03-09 | Sign:Brielm | 1 | - | 6.09426 | 0.61409 | 2.30691 | 0.33791 | 0.70881 | 0.04441 | 2.0351 | 0.02902 | 0.04897 | 0.0116 | 0.0633 | 0 | 3e-05 | 0.00176 | 0.00131 | 0.03767 | 0 | 0.00057 | 0.01097 | 7e-05 | 0 | 0 | - | - | 20180309075626AP105827532532
40165 Stena Recycling AB Jönköping | 326 | 324 | - | 2018-03-09 | Sign:magnni | 1 | 77.16% | 0.52867 | 0.49496 | 0.29362 | 0.3406 | 0.19002 | 0.00845 | 0.28446 | 0.01497 | 0.00457 | 0.00483 | 0.01352 | 0.00042 | 3e-05 | 0.00071 | 0.00121 | 0.00068 | 2e-05 | 2e-05 | 0.00486 | 2e-05 | 0.0002 | 0 | - | - | 20180309074807AP105864326324
40130 SR Halmstad NF | 312 | 312 | x | 2018-03-08 | transnr 8309 lågt utbyte. Veckoprov v10 Sign:magnni | 1 | 73.9% | 6.95449 | 0.50987 | 1.91029 | 0.209 | 0.12971 | 0.07671 | 0.70313 | 0.03812 | 0.05533 | 0.03632 | 0.01399 | 0 | 0.0002 | 0.00255 | 0.0012 | 0.00328 | 0 | 0.00097 | 0.00563 | 2e-05 | 6e-05 | 0 | - | - | 20180308075049AP105614312312X
40137 STÅL & METALL AB | 501 | 501 |  | 2018-03-08 | Sign:Brielm | 1 | - | 0.50349 | 0.2715 | 0.08177 | 0.07701 | 0.42093 | 0.00403 | 0.00685 | 0.01147 | 0.00078 | 0.00054 | 0.00212 | 1e-05 | 2e-05 | 0 | 0.0008 | 0 | 0 | 0 | 0.00088 | 3e-05 | 0.00025 | 0.00017 | - | - | 20180308110949AP105799501501
40165 Stena Recycling AB Jönköping | 532 | 532 |  | 2018-03-08 | Sign:Brielm | 1 | - | 1.00754 | 0.35993 | 0.19903 | 0.50249 | 1.27655 | 0.01098 | 0.40541 | 0.02379 | 0.01188 | 0.00297 | 0.05204 | 0 | 7e-05 | 0.00085 | 0.00112 | 0.0116 | 0 | 0 | 0.00773 | 7e-05 | 0 | 0 | - | - | 20180308095454AP105837532532
40177 Stena Recycling AB Åstorp | 326 | 326 | x | 2018-03-08 | Hög Zn Sign:magnni | 1 | 80.23% | 0.86121 | 0.40748 | 0.29932 | 0.28465 | 0.35031 | 0.00623 | 0.54787 | 0.01554 | 0.01023 | 0.00328 | 0.01651 | 3e-05 | 3e-05 | 0.00068 | 0.0011 | 0.00156 | 0 | 1e-05 | 0.0075 | 2e-05 | 0.0001 | 0 | - | - | 20180308075321AP105669326326X
fundo | 532 | 532 |  | 2018-03-07 | Sign:Brielm | 1 | - | 9.66714 | 0.25652 | 0.18323 | 0.14652 | 0.21935 | 0.00883 | 0.06988 | 0.12492 | 0.00496 | 0.0018 | 0.00784 | 0 | 0.00534 | 0.00083 | 0.0013 | 0.00053 | 0 | 0 | 0.00282 | 1e-05 | 0 | 0 | - | - | 20180307145214AP105919532532
Jkp | 501 | 501 |  | 2018-03-07 | Sign:Brielm | 1 | - | 1.29799 | 0.25944 | 0.01228 | 0.36169 | 0.42952 | 0.0042 | 0.00629 | 0.01657 | 0.00121 | 0.00081 | 0.00396 | 0 | 0.00015 | 0 | 0.00077 | 0 | 0 | 0 | 0.00158 | 3e-05 | 0 | 0.00017 | - | - | 20180307093039AP105917501501
Vetlanda | 501 | 501 |  | 2018-03-07 | Sign:Brielm | 1 | - | 0.94726 | 0.56647 | 0.03038 | 0.24782 | 0.42604 | 0.00455 | 0.0118 | 0.00679 | 0.00137 | 0.00093 | 0.00616 | 5e-05 | 1e-05 | 0 | 0.00082 | 0 | 0 | 0 | 0.00103 | 3e-05 | 0.00054 | 0.00016 | - | - | 20180307115026AP105918501501
40177 Stena Recycling AB Åstorp | 326 | 326 | x | 2018-03-07 | smuts och jord i proven Hög Zn Sign:magnni | 1 | 78.94% | 1.04069 | 0.42219 | 0.30552 | 0.21946 | 0.33382 | 0.00712 | 0.71029 | 0.01609 | 0.01579 | 0.00396 | 0.01764 | 2e-05 | 2e-05 | 0.00087 | 0.00112 | 0.00883 | 0 | 7e-05 | 0.00933 | 0.00012 | 0.00046 | 0 | - | - | 20180307075809AP105670326326X
40177 Stena Recycling AB Åstorp | 532 | 532 |  | 2018-03-07 | Sign:Brielm | 1 | - | 2.36201 | 0.92964 | 0.84956 | 0.32313 | 0.53942 | 0.04821 | 0.8242 | 0.02133 | 0.03241 | 0.00851 | 0.09624 | 6e-05 | 6e-05 | 0.00129 | 0.00158 | 0.02349 | 0.00028 | 0.00011 | 0.00697 | 6e-05 | 0 | 0 | - | - | 20180307114701AP105817532532
40197 Skogslunds Metallgjuteri AB | 520 | 520 |  | 2018-03-07 | Sign:Brielm | 1 | - | 10.31244 | 0.45731 | 0.11355 | 0.24955 | 0.05414 | 0.00808 | 0.09117 | 0.0117 | 0.00741 | 0.00141 | 0.01806 | 0 | 0.00024 | 0 | 0.00084 | 0.00032 | 0 | 0 | 0.00166 | 2e-05 | 0 | 0.00016 | - | - | 20180307114944AP105342520520
40276 Kvistgaard Jern og Metal A/S | 501 | 501 |  | 2018-03-07 | Sign:Brielm | 1 | - | 0.79096 | 0.28604 | 0.03771 | 0.26959 | 0.53968 | 0.00432 | 0.01122 | 0.01656 | 0.00174 | 0.00077 | 0.00858 | 0 | 1e-05 | 0 | 0.00075 | 0 | 0 | 0 | 0.00105 | 3e-05 | 0 | 0.00017 | - | - | 20180307130736AP105783501501
40215 Stena Recycling AS | 501 | 501 |  | 2018-03-06 | Sign:Brielm | 1 | - | 9.19586 | 0.16653 | 0.02385 | 0.08643 | 0.15445 | 0.00453 | 0.00236 | 0.09255 | 0.00091 | 0.00037 | 0.00062 | 3e-05 | 0.00326 | 0 | 0.00102 | 0 | 0 | 0 | 0.00229 | 3e-05 | 0 | 0.00015 | - | - | 20180306143526AP105812501501
40384 Hästveda Återvinning AB | 427 | 428 | x | 2018-03-06 | på gränsen till deponi Sign:magnni | 1 | 27.32% | 7.75174 | 0.38149 | 0.29715 | 0.21388 | 0.03633 | 0.01003 | 0.13339 | 0.04491 | 0.00969 | 0.00255 | 0.01558 | 0.00231 | 3e-05 | 0.00071 | 0.00112 | 0.00018 | 0.00028 | 5e-05 | 0.00241 | 1e-05 | 0 | 0 | - | - | 20180306074514427428X
Jönköping | 501 | 501 |  | 2018-03-05 | Sign:Brielm | 1 | - | 0.82961 | 0.25275 | 0.05498 | 0.29866 | 0.45618 | 0.00544 | 0.0828 | 0.0121 | 0.00143 | 0.0007 | 0.00656 | 8e-05 | 0.00025 | 0 | 0.00077 | 0 | 0 | 0 | 0.00409 | 3e-05 | 0 | 0.00017 | - | - | 20180305151101AP105836501501
Jönköping | 501 | 501 |  | 2018-03-05 | Sign:Brielm | 1 | - | 0.53294 | 0.23599 | 0.00684 | 0.03848 | 0.13745 | 0.00232 | 0.00528 | 0.00903 | 0.00099 | 0.00056 | 0.00156 | 0 | 2e-05 | 5e-05 | 0.00105 | 0 | 0 | 0 | 0.00129 | 1e-05 | 0.00026 | 0 | - | - | 20180305162834AP105818501501
40130 SR Halmstad NF | 312 | 312 | - | 2018-03-05 | transnr 7984 veckoprov v9 Sign:magnni | 1 | 81.8% | 5.57229 | 0.47215 | 1.23254 | 0.21317 | 0.27203 | 0.05843 | 0.53148 | 0.03526 | 0.04487 | 0.0172 | 0.02014 | 0 | 4e-05 | 0.00244 | 0.00117 | 0.00422 | 0 | 0.00059 | 0.00559 | 3e-05 | 0.00011 | 0 | - | - | 20180305074129AP105781312312
40130 SR Halmstad NF | 650 | 650 | - | 2018-03-05 | transnr 8167 veckoprov v9 Sign:magnni | 1 | 87.66% | 5.78421 | 0.48376 | 1.31365 | 0.21679 | 0.2485 | 0.06145 | 0.52082 | 0.03296 | 0.04056 | 0.01365 | 0.02376 | 1e-05 | 5e-05 | 0.00268 | 0.00104 | 0.00292 | 0 | 0.00077 | 0.00585 | 3e-05 | 0.00012 | 2e-05 | - | - | 20180305073721AP105557650650
40130 SR Halmstad NF | 650 | 650 | - | 2018-03-05 | transnr 7914 veckoprov v8 Sign:magnni | 1 | 90.62% | 4.37883 | 0.419 | 0.92786 | 0.18324 | 0.27572 | 0.04357 | 0.47435 | 0.02897 | 0.03112 | 0.01005 | 0.01811 | 0 | 3e-05 | 0.00198 | 0.00105 | 0.00292 | 0 | 0.0004 | 0.00493 | 3e-05 | 0.00023 | 2e-05 | - | - | 20180305074023AP105538650650
40130 SR Halmstad NF | 650 | 650 | - | 2018-03-05 | 2st krock kuddar transnr 8244 veckoprov v10 Sign:magnni | 1 | 87.97% | 4.16899 | 0.42111 | 0.82457 | 0.18149 | 0.43251 | 0.03293 | 0.52583 | 0.02884 | 0.03031 | 0.00804 | 0.01808 | 0 | 3e-05 | 0.0015 | 0.00115 | 0.00351 | 0 | 0.0003 | 0.00776 | 3e-05 | 0.00022 | 0 | - | - | 20180305AP105793650650
40460 Jydsk Aluminium Industri A/S | 520 | 520 |  | 2018-03-05 | Sign:Brielm | 1 | - | 11.19547 | 0.38279 | 0.02879 | 0.28928 | 0.10957 | 0.00573 | 0.02874 | 0.02599 | 0.00242 | 0.00086 | 0.00523 | 0.00013 | 0.00067 | 0 | 0.00097 | 0 | 0 | 0 | 0.00189 | 3e-05 | 0 | 0.00015 | - | - | 20180305083647AP104920520520
40165 Stena Recycling AB Jönköping | 326 | 326 | x | 2018-03-02 | mycket bottenskrap . Leveransen bestod av 2 flak. Provet är taget på flaket som innehöll bottenskarpet. Sign:magnni | 1 | 71.11% | 0.71909 | 0.46975 | 0.39962 | 0.25805 | 0.36771 | 0.00764 | 0.56411 | 0.01501 | 0.00985 | 0.00372 | 0.01125 | 0.00015 | 3e-05 | 0.00092 | 0.00115 | 0.00162 | 0 | 0.00032 | 0.00524 | 4e-05 | 0.00017 | 3e-05 | - | - | 20180302075309AP105681326326X
40165 Stena Recycling AB Jönköping | 532 | 532 |  | 2018-03-02 | Sign:brielm | 1 | - | 1.45512 | 0.44744 | 1.70341 | 0.39453 | 0.73819 | 0.01406 | 0.78742 | 0.02069 | 0.11787 | 0.00528 | 0.05041 | 0 | 0.00012 | 0.00122 | 0.00117 | 0.16364 | 3e-05 | 0.00011 | 0.00629 | 7e-05 | 0 | 0 | - | - | 20180302104312AP105675532532
40168 Stena Recycling AB Linköping | 529 | 529 |  | 2018-03-02 | Sign:brielm | 1 | - | 0.05494 | 0.07392 | 1.98973 | 0.01074 | 1.90403 | 0.00447 | 6.01698 | 0.027 | 0 | 0.00059 | 0 | 0 | 1e-05 | 0.00122 | 0.001 | 0.00037 | 0 | 7e-05 | 0.0954 | 0.00046 | 0.0005 | 0 | - | - | 20180302152334AP105786529529
40177 Stena Recycling AB Åstorp | 532 | 532 |  | 2018-03-02 | Sign:brielm | 1 | - | 2.44035 | 0.33584 | 0.50539 | 0.3465 | 1.05846 | 0.01218 | 1.53171 | 0.03436 | 0.01083 | 0.00222 | 0.07328 | 0 | 0.00015 | 0.00104 | 0.00119 | 0.00908 | 0 | 3e-05 | 0.00354 | 0.00014 | 0 | 0 | - | - | 20180302104735AP105670532532
40215 Stena Recycling AS | 501 | 501 |  | 2018-03-01 | Sign:brielm | 1 | - | 6.91933 | 0.15301 | 0.00237 | 0.00448 | 0.02371 | 0.00328 | 0.00846 | 0.12204 | 0.0003 | 0.00036 | 0.00406 | 0 | 0.00023 | 0 | 0.00083 | 0 | 0 | 0 | 0.00099 | 2e-05 | 8e-05 | 0.00016 | - | - | 20180301111833AP105801501501
40066 Stena Recycling A/S | 326 | 326 | - | 2018-02-28 | mek Fe 16kg Sign:magnni | 1 | 82.37% | 0.6381 | 0.36205 | 0.07142 | 0.18865 | 0.22953 | 0.00538 | 0.17082 | 0.0162 | 0.00799 | 0.00139 | 0.01292 | 8e-05 | 3e-05 | 0.00079 | 0.00115 | 0.00041 | 0.00013 | 0 | 0.00197 | 3e-05 | 0.00012 | 0 | - | - | 20180228080421AP104694326326
40142 Stena Recycling AB Ljungby | 501 | 501 |  | 2018-02-28 | Sign:brielm | 1 | - | 0.60757 | 0.35084 | 0.05402 | 0.55093 | 3.59877 | 0.00665 | 0.13349 | 0.02764 | 0.00324 | 0.00124 | 0.07751 | 0.00241 | 0.00041 | 0.00066 | 0.00125 | 0 | 0.00053 | 0 | 0.00287 | 0.00029 | 0 | 0.00017 | - | - | 20180228093457AP105785501501
40165 Stena Recycling AB Jönköping | 501 | 501 |  | 2018-02-28 | Sign:brielm | 1 | - | 0.51486 | 0.3232 | 0.00452 | 0.0449 | 0.29097 | 0.00374 | 0.00866 | 0.01059 | 0.00082 | 0.00046 | 0.00337 | 4e-05 | 0.00014 | 0 | 0.00085 | 0 | 8e-05 | 0 | 0.00105 | 3e-05 | 0.00021 | 0.00017 | - | - | 20180228133826AP105800501501
40165 Stena Recycling AB Jönköping | 529 | 529 |  | 2018-02-28 | Sign:brielm | 1 | - | 0.7259 | 0.33391 | 1.00979 | 0.39589 | 1.12814 | 0.01675 | 2.15294 | 0.02973 | 0.04556 | 0.00314 | 0.09691 | 3e-05 | 3e-05 | 0.00162 | 0.00128 | 0.0502 | 0.00029 | 0.00012 | 0.0062 | 0.00017 | 0.00021 | 0 | - | - | 20180228151259AP105673529529
40165 Stena Recycling AB Jönköping | 532 | 532 |  | 2018-02-28 | Sign:brielm | 1 | - | 2.27879 | 0.42851 | 0.57275 | 0.45442 | 2.55532 | 0.01505 | 0.32254 | 0.0228 | 0.02719 | 0.00435 | 0.07302 | 0.00012 | 5e-05 | 0.00161 | 0.00114 | 0.02507 | 0.00035 | 0.00018 | 0.0035 | 6e-05 | 0 | 0 | - | - | 20180228151519AP105673532532
40215 Stena Recycling AS | 501 | 501 |  | 2018-02-28 | Sign:brielm | 1 | - | 8.14903 | 0.12136 | 0.01552 | 0.03844 | 0.24055 | 0.00487 | 0.0066 | 0.1023 | 0.00141 | 0.00053 | 0.00112 | 0.00017 | 0.0059 | 0.00091 | 0.00133 | 0.00024 | 0.0002 | 0 | 0.0023 | 1e-05 | 0.00015 | 0 | - | - | 20180228075403AP105688501501
40091 Nord-Schrott GmbH & Co KG | 502 | 536 | x | 2018-02-27 | Hög Cu Sn Sign:magnni | 1 | 61.4% | 0.40653 | 0.26438 | 0.61594 | 0.21192 | 0.06434 | 0.00716 | 0.15094 | 0.04248 | 0.00514 | 0.06246 | 0.02781 | 0.00011 | 0.00014 | 0 | 0.00088 | 0 | 5e-05 | 0 | 0.00129 | 3e-05 | 0 | 0.00018 | - | - | 20180227075953AP105687502536X
40165 Stena Recycling AB Jönköping | 600 | 600 | - | 2018-02-27 | kontrollprov Sign:magnni | 1 | 93.8% | 8.24019 | 0.14636 | 0.04438 | 0.03041 | 0.07373 | 0.01053 | 0.02513 | 0.10331 | 0.00199 | 0.00072 | 0.00526 | 0.0001 | 0.00027 | 0.00203 | 0.00087 | 0 | 0.00054 | 0 | 0.00177 | 3e-05 | 0 | 0.00016 | - | - | 20180227080119AP105508600600
Jönköping | 532 | 532 |  | 2018-02-26 | Sign:brielm | 1 | - | 3.70921 | 0.39919 | 0.97613 | 0.27009 | 0.65375 | 0.01677 | 1.59169 | 0.02236 | 0.05666 | 0.00775 | 0.06776 | 0.00012 | 0.00061 | 0.00144 | 0.00125 | 0.01812 | 0.0004 | 0.00015 | 0.00938 | 8e-05 | 0.0004 | 0 | - | - | 20180226105821AP105698532532
40130 SR Halmstad NF | 312 | 312 | x | 2018-02-26 | transnr 7848. veckoprov v8 Sign:magnni | 1 | 76.7% | 4.79803 | 0.49387 | 1.11914 | 0.21633 | 0.18433 | 0.04439 | 0.60222 | 0.02913 | 0.04286 | 0.02318 | 0.01894 | 3e-05 | 4e-05 | 0.002 | 0.00116 | 0.0057 | 9e-05 | 0.00052 | 0.00511 | 2e-05 | 0.00014 | 0 | - | - | 20180226085203AP105649312312X
40130 SR Halmstad NF | 650 | 650 | - | 2018-02-26 | materialet kom 2017-10-16. testades 2018-02-26 snittutbyte oktober 17 är 88,5% tappat ca 3% Sign:magnni | 1 | 85.34% | 4.24535 | 0.42422 | 0.87884 | 0.17865 | 0.30828 | 0.04124 | 0.40992 | 0.02828 | 0.03003 | 0.00967 | 0.01728 | 9e-05 | 3e-05 | 0.00188 | 0.0011 | 0.0022 | 9e-05 | 0.00064 | 0.00719 | 3e-05 | 0.0002 | 0 | - | - | 20180226AP103895650650
40165 Stena Recycling AB Jönköping | 529 | 529 |  | 2018-02-26 | Sign:brielm | 1 | - | 0.87483 | 0.33444 | 0.76503 | 0.35972 | 0.87853 | 0.01105 | 2.34693 | 0.02855 | 0.00994 | 0.00199 | 0.10515 | 0.00011 | 3e-05 | 0.00137 | 0.00115 | 0.00182 | 0.00023 | 9e-05 | 0.01074 | 0.00013 | 0 | 0 | - | - | 20180226140523AP105671529529
40165 Stena Recycling AB Jönköping | 532 | 532 |  | 2018-02-26 | Sign:brielm | 1 | - | 2.56245 | 0.32564 | 0.36767 | 0.43727 | 1.0998 | 0.00936 | 0.29007 | 0.04225 | 0.05945 | 0.00549 | 0.06671 | 5e-05 | 0.00041 | 0.00137 | 0.00123 | 0.03824 | 0.00026 | 3e-05 | 0.00227 | 0.00012 | 0 | 0 | - | - | 20180226093045AP105696532532
40165 Stena Recycling AB Jönköping | 532 | 532 |  | 2018-02-26 | Sign:brielm | 1 | - | 1.95832 | 0.49769 | 0.7657 | 0.38464 | 2.26123 | 0.01343 | 1.36867 | 0.0188 | 0.00964 | 0.00301 | 0.09708 | 0.00013 | 4e-05 | 0.0016 | 0.00123 | 0.00118 | 0.0005 | 0.00017 | 0.00571 | 0.00039 | 8e-05 | 0 | - | - | 20180226143132AP105672532532
40177 Stena Recycling AB Åstorp | 329 | 117 | - | 2018-02-26 | brinner extremt måste pressas Sign:magnni | 1 | 26.79% | 0.27738 | 0.32746 | 0.04278 | 0.06446 | 0.36904 | 0.00612 | 0.02246 | 0.01122 | 0.00216 | 0.00093 | 0.0035 | 0.00011 | 3e-05 | 0.00058 | 0.00104 | 0.00015 | 0.00024 | 0 | 0.00142 | 1e-05 | 0.0003 | 0 | - | - | 20180226084738AP105626329117
Fundo | 532 | 532 |  | 2018-02-23 | Sign:brielm | 1 | - | 9.32359 | 0.31283 | 0.20711 | 0.20553 | 0.07533 | 0.00821 | 0.07056 | 0.12839 | 0.00583 | 0.0018 | 0.01112 | 3e-05 | 0.00047 | 0.00115 | 0.00135 | 0.00077 | 0.00013 | 2e-05 | 0.0024 | 1e-05 | 0 | 0 | - | - | 20180223093359AP104910532532
40165 Stena Recycling AB Jönköping | 532 | 532 |  | 2018-02-23 | Sign:brielm | 1 | - | 0.82439 | 0.4255 | 0.44239 | 0.46592 | 0.81648 | 0.00915 | 1.27065 | 0.02821 | 0.02811 | 0.00202 | 0.08275 | 3e-05 | 4e-05 | 0.00123 | 0.00143 | 0.05361 | 0.00045 | 5e-05 | 0.00219 | 8e-05 | 0 | 0 | - | - | 20180223141439AP105648532532
40177 Stena Recycling AB Åstorp | 326 | 324 | - | 2018-02-23 | hög Zn Sign:magnni | 1 | 79.43% | 0.79175 | 0.94229 | 0.15696 | 0.29232 | 0.21305 | 0.00547 | 0.33447 | 0.01373 | 0.00777 | 0.03266 | 0.01337 | 8e-05 | 3e-05 | 0.00196 | 0.00111 | 0.00143 | 9e-05 | 9e-05 | 0.00363 | 5e-05 | 7e-05 | 0 | - | - | 20180223074415AP105569326324
40091 Nord-Schrott GmbH & Co KG | 326 | 324 | - | 2018-02-22 | Hög Mg Zn Sign:magnni | 1 | 76.6% | 0.61134 | 0.40248 | 0.28958 | 0.32755 | 1.09338 | 0.01247 | 0.48406 | 0.01368 | 0.02453 | 0.00254 | 0.02172 | 0.00075 | 4e-05 | 0.00119 | 0.00122 | 0.00131 | 0.00031 | 0.00061 | 0.00347 | 5e-05 | 0 | 1e-05 | - | - | 20180222075734AP104956326324
40165 Stena Recycling AB Jönköping | 532 | 532 |  | 2018-02-22 | Sign:brielm | 1 | - | 9.69708 | 0.47371 | 0.25773 | 0.19529 | 0.08049 | 0.01262 | 0.11371 | 0.05164 | 0.01169 | 0.00295 | 0.02082 | 0.00011 | 0.00011 | 0.00119 | 0.00117 | 0.0018 | 0.00019 | 5e-05 | 0.00282 | 1e-05 | 0.00027 | 0 | - | - | 20180222132008AP105647532532
40165 Stena Recycling AB Jönköping | 532 | 532 |  | 2018-02-22 | Sign:brielm | 1 | - | 4.42279 | 0.36854 | 1.04794 | 0.29171 | 0.84169 | 0.01595 | 1.36911 | 0.03961 | 0.02373 | 0.00888 | 0.05085 | 0.00012 | 0.00026 | 0.00142 | 0.00117 | 0.00997 | 0.00028 | 0.00021 | 0.00714 | 0.0001 | 6e-05 | 0 | - | - | 20180222075319AP105623532532
40215 Stena Recycling AS | 501 | 501 |  | 2018-02-22 | Sign:brielm | 1 | - | 0.32494 | 0.49046 | 0.02606 | 0.13377 | 0.19213 | 0.00591 | 0.01594 | 0.0154 | 0.00131 | 0.00058 | 0.00297 | 3e-05 | 6e-05 | 0 | 0.00088 | 0 | 8e-05 | 0 | 0.00175 | 3e-05 | 0 | 0.00017 | - | - | 20180222093734AP105480501501
Oslo | 501 | 501 |  | 2018-02-21 | Sign:brielm | 1 | - | 6.85901 | 0.10057 | 0.00132 | 0.006 | 0.26376 | 0.00168 | 0.00525 | 0.11662 | 0.00026 | 0.00038 | 0.00101 | 3e-05 | 0.00125 | 0 | 0.00076 | 0 | 6e-05 | 0 | 0.00094 | 2e-05 | 0.00013 | 0.00016 | - | - | 20180221143101AP105661501501
40165 Stena Recycling AB Jönköping | 501 | 501 |  | 2018-02-21 | Sign:brielm | 1 | - | 0.69216 | 0.28665 | 0.05418 | 0.2714 | 0.53201 | 0.0058 | 0.07988 | 0.01406 | 0.00322 | 0.00102 | 0.02843 | 9e-05 | 5e-05 | 0 | 0.00105 | 0 | 0.00015 | 0 | 0.00151 | 6e-05 | 0 | 0.00017 | - | - | 20180221084516AP105646501501
40177 Stena Recycling AB Åstorp | 326 | 324 | - | 2018-02-21 | Hög Zn Sign:magnni | 1 | 82.94% | 0.7345 | 0.44432 | 0.22588 | 0.27105 | 0.49629 | 0.00679 | 0.42507 | 0.01799 | 0.01106 | 0.00301 | 0.01649 | 0.0001 | 4e-05 | 0.00099 | 0.00117 | 0.00204 | 0.00017 | 1e-05 | 0.00766 | 6e-05 | 7e-05 | 1e-05 | - | - | 20180221074545AP105571326324
40148 Stena Recycling AB Skövde | 532 | 532 |  | 2018-02-20 | Sign:brielm | 1 | - | 7.92281 | 0.9109 | 2.62094 | 0.35571 | 0.14965 | 0.05145 | 0.89819 | 0.03053 | 0.06627 | 0.01529 | 0.04955 | 7e-05 | 4e-05 | 0.00229 | 0.00217 | 0.05317 | 0.00012 | 0.00054 | 0.00649 | 5e-05 | 0 | 0 | - | - | 20180220140221AP105425532532
40165 Stena Recycling AB Jönköping | 600 | 602 | - | 2018-02-20 | hög cu Sign:magnni | 1 | 95.6% | 8.64999 | 0.14581 | 0.07244 | 0.03251 | 0.14035 | 0.01022 | 0.02334 | 0.09701 | 0.00431 | 0.00088 | 0.00439 | 8e-05 | 0.00122 | 0.00285 | 0.00091 | 0 | 0.0001 | 0 | 0.00182 | 3e-05 | 0.0001 | 0.00016 | - | - | 20180220074439AP105506600602
40165 Stena Recycling AB Jönköping | 600 | 602 | - | 2018-02-20 | Hög Cu Sign:magnni | 1 | 94.45% | 8.26115 | 0.14212 | 0.05641 | 0.02867 | 0.15368 | 0.02425 | 0.02172 | 0.10083 | 0.00625 | 0.00078 | 0.00437 | 9e-05 | 0.00095 | 0.00183 | 0.00096 | 0 | 0.00015 | 0 | 0.00152 | 3e-05 | 8e-05 | 0.00016 | - | - | 20180220074615AP105510600602
40381 Veolia Recycling Sweden AB | 532 | 532 |  | 2018-02-20 | Sign:brielm | 1 | - | 7.98379 | 0.74652 | 2.2115 | 0.35248 | 0.18847 | 0.06138 | 0.77254 | 0.04818 | 0.10484 | 0.01931 | 0.04027 | 4e-05 | 0.00015 | 0.00264 | 0.00134 | 0.09341 | 0.00013 | 0.0008 | 0.00527 | 1e-05 | 0 | 0 | - | - | 20180220111219AP105185532532
40130 SR Halmstad NF | 312 | 312 | - | 2018-02-19 | transnr 7668 veckoprov v7. Materialet har stått upplastat i box 3 dagar innan provtagning Sign:magnni | 1 | 82.9% | 5.50346 | 0.51658 | 1.56405 | 0.20879 | 0.13388 | 0.05826 | 0.62037 | 0.03514 | 0.04942 | 0.04006 | 0.0183 | 0.00022 | 8e-05 | 0.00235 | 0.00133 | 0.00497 | 0.01698 | 0.00068 | 0.00605 | 3e-05 | 0.0001 | 4e-05 | - | - | 20180219075346AP105392312312
40142 Stena Recycling AB Ljungby | 501 | 501 |  | 2018-02-19 | Sign:brielm | 1 | - | 0.32929 | 0.32876 | 0.06358 | 0.58548 | 4.40726 | 0.00767 | 0.08797 | 0.02052 | 0.00346 | 0.00128 | 0.0789 | 0.00261 | 2e-05 | 0.00072 | 0.00089 | 0 | 0.00038 | 0 | 0.00235 | 0.00021 | 0 | 0.00016 | - | - | 20180219144729AP105620501501
40165 Stena Recycling AB Jönköping | 501 | 501 |  | 2018-02-19 | Sign:brielm | 1 | - | 1.11921 | 0.47239 | 0.00339 | 0.4522 | 0.07489 | 0.00131 | 0.00498 | 0.01034 | 0.00166 | 0.00076 | 0.00125 | 3e-05 | 0.00011 | 0 | 0.00072 | 0 | 5e-05 | 0 | 0.00095 | 2e-05 | 0 | 0.00017 | - | - | 20180219114621AP105653501501
40177 Stena Recycling AB Åstorp | 326 | 326 | x | 2018-02-19 | mek Fe 29kg Hög Zn Sign:magnni | 1 | 77.1% | 0.67943 | 0.39777 | 0.33704 | 0.30451 | 0.42175 | 0.00718 | 0.33481 | 0.01809 | 0.01767 | 0.00327 | 0.02643 | 0.00014 | 3e-05 | 0.00098 | 0.00119 | 0.01792 | 0.00012 | 5e-05 | 0.00527 | 7e-05 | 0 | 0.00012 | - | - | 20180219074743AP105434326326X
40460 Jydsk Aluminium Industri A/S | 520 | 520 |  | 2018-02-19 | Sign:brielm | 1 | - | 10.34619 | 0.49111 | 0.0394 | 0.24933 | 0.01517 | 0.00598 | 0.03896 | 0.02804 | 0.00368 | 0.00101 | 0.00826 | 3e-05 | 7e-05 | 0 | 0.001 | 0 | 3e-05 | 0 | 0.00179 | 2e-05 | 0 | 0.00015 | - | - | 20180219093319AP104919520520
Jönköping | 532 | 532 |  | 2018-02-16 | Sign:brielm | 1 | - | 6.37461 | 0.52327 | 1.45792 | 0.33141 | 0.83548 | 0.0282 | 1.0411 | 0.0294 | 0.04871 | 0.01311 | 0.04471 | 4e-05 | 0.0016 | 0.00149 | 0.00131 | 0.0323 | 0.00042 | 0.00047 | 0.00837 | 0.00012 | 0 | 0 | - | - | 20180216165101AP105635532532
Jönköping | 501 | 501 |  | 2018-02-15 | Sign:brielm | 1 | - | 0.87195 | 0.25008 | 0.04499 | 0.30627 | 0.48103 | 0.00424 | 0.00989 | 0.00675 | 0.00145 | 0.00068 | 0.0043 | 0.00073 | 9e-05 | 0 | 0.0008 | 0 | 0.00075 | 0 | 0.00074 | 2e-05 | 0.00029 | 0.00017 | - | - | 20180215145935AP105630501501
Oslo | 501 | 501 |  | 2018-02-15 | Sign:brielm | 1 | - | 7.00999 | 0.14531 | 0.00039 | 0.00254 | 0.02275 | 0.00148 | 0.00483 | 0.11985 | 0.00019 | 0.00034 | 0.00062 | 3e-05 | 0.0002 | 0 | 0.00079 | 0 | 3e-05 | 0 | 0.00101 | 2e-05 | 7e-05 | 0.00016 | - | - | 20180215110639AP105593501501
40460 Jydsk Aluminium Industri A/S | 520 | 520 |  | 2018-02-15 | Sign:brielm | 1 | - | 10.27433 | 0.38574 | 0.03159 | 0.25245 | 0.05559 | 0.0058 | 0.03231 | 0.02582 | 0.00299 | 0.00094 | 0.00673 | 7e-05 | 0.00029 | 0 | 0.00101 | 0 | 0.00013 | 0 | 0.00149 | 2e-05 | 0 | 0.00015 | - | - | 20180215110433AP104917520520
40130 SR Halmstad NF | 650 | 650 | - | 2018-02-13 | transnr7622 veckoprov v7 Sign:magnni | 1 | 87.71% | 4.11924 | 0.43106 | 0.86261 | 0.18525 | 0.33093 | 0.04054 | 0.44687 | 0.02595 | 0.03099 | 0.01393 | 0.02029 | 3e-05 | 3e-05 | 0.00166 | 0.00119 | 0.00343 | 9e-05 | 0.00055 | 0.00523 | 4e-05 | 0.00018 | 0 | - | - | 20180213080524AP105386650650
40165 Stena Recycling AB Jönköping | 501 | 501 |  | 2018-02-13 | Sign:brielm | 1 | - | 0.9827 | 0.37499 | 0.00453 | 0.4729 | 0.11434 | 0.00144 | 0.01374 | 0.01083 | 0.00113 | 0.00068 | 0.00133 | 3e-05 | 8e-05 | 0 | 0.00068 | 0 | 6e-05 | 0 | 0.00101 | 3e-05 | 0 | 0.00017 | - | - | 20180213101727AP105582501501
40177 Stena Recycling AB Åstorp | 532 | 532 |  | 2018-02-13 | Sign:brielm | 1 | - | 1.1361 | 0.41857 | 0.49724 | 0.45833 | 0.57043 | 0.01002 | 1.09279 | 0.01944 | 0.02615 | 0.00422 | 0.06851 | 2e-05 | 4e-05 | 0.0012 | 0.00146 | 0.03283 | 0.00017 | 3e-05 | 0.00366 | 6e-05 | 0 | 0 | - | - | 20180213125201AP105586532532
40369 Orion Metal Recycling nv | 312 | 312 | x | 2018-02-13 | snö har tillkommit i materialet efter lossning. Sign:magnni | 1 | 69.48% | 1.34564 | 0.34369 | 0.49318 | 0.16586 | 0.17148 | 0.01422 | 1.79125 | 0.01419 | 0.18047 | 0.02469 | 0.01 | 3e-05 | 3e-05 | 0.00357 | 0.00108 | 0.00192 | 0.00011 | 0.00096 | 0.00403 | 2e-05 | 0.00017 | 0 | - | - | 20180213080904AP104863312312X
40460 Jydsk Aluminium Industri A/S | 520 | 520 |  | 2018-02-13 | Sign:brielm | 1 | - | 9.834 | 0.42139 | 0.029 | 0.25724 | 0.02737 | 0.00551 | 0.02986 | 0.02719 | 0.0027 | 0.00087 | 0.00538 | 3e-05 | 0.00018 | 0 | 0.00098 | 0 | 3e-05 | 0 | 0.00154 | 2e-05 | 0 | 0.00015 | - | - | 20180213143634AP104918520520
60869 AGES Casting Unnaryd AB | 426 | 427 | - | 2018-02-13 | kvartalsprov Sign:magnni | 1 | 43.54% | 10.13267 | 0.84778 | 2.12608 | 0.32341 | 0.01071 | 0.04344 | 0.43469 | 0.03125 | 0.03124 | 0.01584 | 0.04693 | 0.00051 | 0 | 0.00154 | 0.00101 | 0.00478 | 0.0003 | 0.00038 | 0.00313 | 1e-05 | 4e-05 | 1e-05 | - | - | 20180213081407AP104881426427
40165 Jönköping | 501 | 501 |  | 2018-02-12 | Sign:brielm | 1 | - | 0.54653 | 0.28861 | 0.00875 | 0.05623 | 0.24137 | 0.00438 | 0.01438 | 0.01492 | 0.00124 | 0.00073 | 0.00322 | 3e-05 | 7e-05 | 0 | 0.00077 | 0 | 6e-05 | 0 | 0.00119 | 3e-05 | 2e-05 | 0.00017 | - | - | 20180212162453AP105587501501
40177 Stena Recycling AB Åstorp | 326 | 360 | - | 2018-02-12 | kontrollprov Sign:magnni | 1 | 69.05% | 0.60806 | 0.44564 | 0.16662 | 0.23731 | 0.2837 | 0.00608 | 0.16553 | 0.01574 | 0.01863 | 0.00226 | 0.02123 | 0.00014 | 3e-05 | 0.00081 | 0.00107 | 0.00848 | 0.00021 | 0 | 0.00218 | 3e-05 | 0.0001 | 0 | - | - | 20180212072406AP105434326360
40215 Stena Recycling AS | 501 | 501 |  | 2018-02-12 | Sign:brielm | 1 | - | 6.88066 | 0.15816 | 0.00049 | 0.00243 | 0.01745 | 0.0016 | 0.00465 | 0.1191 | 0.00023 | 0.00035 | 0.00094 | 2e-05 | 0.00016 | 0 | 0.00083 | 0 | 3e-05 | 0 | 0.00102 | 2e-05 | 6e-05 | 0.00016 | - | - | 20180212094106AP105488501501
40038 SCANPAN A/S | 520 | 520 |  | 2018-02-09 | Sign:brielm | 1 | - | 10.67662 | 0.76164 | 0.10845 | 0.1602 | 0.00032 | 0.00985 | 0.06446 | 0.04613 | 0.00837 | 0.00169 | 0.02755 | 2e-05 | 0.00015 | 0.00053 | 0.0011 | 0 | 3e-05 | 0 | 0.00323 | 2e-05 | 0 | 0.00015 | - | - | 20180209111002AP105027520520
40101 Siegfried Jacob GmbH & Co. KG | 325 | 325 | x | 2018-02-09 | Hög Zn Sign:magnni | 1 | 78% | 0.67539 | 0.41415 | 0.1439 | 0.23407 | 0.32751 | 0.00674 | 0.70435 | 0.01319 | 0.02258 | 0.00333 | 0.01023 | 0.0001 | 3e-05 | 0.001 | 0.00117 | 0.00413 | 9e-05 | 5e-05 | 0.00392 | 5e-05 | 7e-05 | 0 | - | - | 20180209075239AP104802325325X
40121 Svenska Metallkretsen AB | 317 | 317 | x | 2018-02-09 | månadsprov februari. brinner mycket. Lågt utbyte Sign:magnni | 1 | 42.83% | 0.72783 | 0.57847 | 2.15967 | 0.6204 | 0.21722 | 0.09303 | 2.04286 | 0.01477 | 0.0593 | 0.14874 | 0.00492 | 0.00012 | 3e-05 | 0.00852 | 0.00189 | 0.0008 | 0.00027 | 0.00119 | 0.00152 | 1e-05 | 0 | 0 | - | - | 20180209075123AP105464317317X
40165 Stena Recycling AB Jönköping | 501 | 501 |  | 2018-02-09 | Sign:brielm | 1 | - | 1.12834 | 0.30319 | 0.02166 | 0.08219 | 0.13347 | 0.00452 | 0.01025 | 0.0129 | 0.00153 | 0.00056 | 0.00559 | 3e-05 | 8e-05 | 0 | 0.00086 | 0 | 4e-05 | 0 | 0.00119 | 3e-05 | 2e-05 | 0.00017 | - | - | 20180209111534AP105482501501
40165 Stena Recycling AB Jönköping | 532 | 532 |  | 2018-02-09 | Sign:brielm | 1 | - | 4.37463 | 0.429 | 1.2811 | 0.2717 | 0.35103 | 0.0192 | 1.13868 | 0.03031 | 0.02333 | 0.00779 | 0.02722 | 0.0006 | 0.00084 | 0.00133 | 0.00129 | 0.00229 | 0.00057 | 0.00026 | 0.023 | 3e-05 | 0.0002 | 0 | - | - | 20180209111303AP105431532532
40177 Stena Recycling AB Åstorp | 532 | 532 |  | 2018-02-09 | Sign:brielm | 1 | - | 1.50016 | 0.36599 | 0.58726 | 0.42616 | 0.69152 | 0.01154 | 1.01407 | 0.01999 | 0.03451 | 0.00426 | 0.06477 | 3e-05 | 4e-05 | 0.00138 | 0.00149 | 0.03694 | 0.00022 | 5e-05 | 0.0051 | 0.00011 | 0 | 0 | - | - | 20180209111716AP105435532532
40130 SR Halmstad NF | 312 | 312 | - | 2018-02-08 | transnr 7524 veckoprov v6 Sign:magnni | 1 | 82.45% | 5.93517 | 0.46951 | 1.49757 | 0.18985 | 0.18812 | 0.06188 | 0.60323 | 0.03522 | 0.04729 | 0.02783 | 0.01611 | 3e-05 | 5e-05 | 0.00256 | 0.00123 | 0.00445 | 9e-05 | 0.00074 | 0.0057 | 2e-05 | 0.00014 | 0 | - | - | 20180208075117AP105351312312
40137 STÅL & METALL AB | 501 | 501 |  | 2018-02-08 | Sign:brielm | 1 | - | 0.52475 | 0.24763 | 0.00903 | 0.07016 | 0.25174 | 0.0042 | 0.00928 | 0.00948 | 0.0009 | 0.00055 | 0.00223 | 4e-05 | 7e-05 | 0 | 0.00095 | 0 | 7e-05 | 0 | 0.00092 | 3e-05 | 0.00031 | 0.00017 | - | - | 20180208124315AP105479501501
40374 AGES Machining AB | 536 | 536 | - | 2018-02-08 | kontrollprov Sign:magnni | 1 | 79.4% | 9.71315 | 0.70798 | 2.58541 | 0.25124 | 0.00445 | 0.04283 | 0.55039 | 0.02588 | 0.03481 | 0.01766 | 0.02176 | 2e-05 | 4e-05 | 0.0021 | 0.00128 | 0.00307 | 5e-05 | 0.00048 | 0.00549 | 1e-05 | 0 | 0 | - | - | 20180208075215AP105268536536
40066 Stena Recycling A/S | 317 | 329 | cu, | 2018-02-07 | 0-7mm kört i scanmetals anläggning. Briketterat här. Högt sn pb Sign:magnni | 1 | 38.24% | 0.48649 | 0.7604 | 23.45074 | 0.4675 | 0.02836 | 0.03717 | 0 | 0.01395 | 0.1963 | 0.45417 | 0 | 0.00013 | 4e-05 | 0.01524 | 0.00184 | 0.0029 | 0.0001 | 0.00175 | 0.00247 | 8e-05 | 0 | 0 | - | - | 20180207082449AP105328317329CU
40091 Nord-Schrott GmbH & Co KG | 326 | 360 | - | 2018-02-07 | Hög Zn Pb Sign:magnni | 1 | 68.95% | 0.74952 | 0.45548 | 0.21161 | 0.24617 | 0.4761 | 0.00673 | 0.57065 | 0.01398 | 0.28825 | 0.01685 | 0.01931 | 6e-05 | 4e-05 | 0.00993 | 0.00114 | 0.00152 | 0.00013 | 0.00121 | 0.00316 | 5e-05 | 3e-05 | 0 | - | - | 20180207080252AP104955326360
40130 SR Halmstad NF | 329 | 370 | MG | 2018-02-07 | brinner extremt mycket gummi o plast. Hög MG Sign:magnni | 1 | 31.34% | 1.38218 | 0.3813 | 0.58445 | 0.33394 | 6.75609 | 0.01847 | 0.41731 | 0.01815 | 0.02244 | 0.01874 | 0.01495 | 0.00012 | 5e-05 | 0.0022 | 0.00122 | 0.00137 | 0.00047 | 0.00057 | 0.00351 | 5e-05 | 0.00018 | 1e-05 | - | - | 20180207080818AP105336329370MG
40130 SR Halmstad NF | 650 | 650 | - | 2018-02-07 | transnr 7506 veckoprov v6 Sign:magnni | 1 | 89.69% | 4.54253 | 0.46341 | 0.94583 | 0.18637 | 0.34906 | 0.03783 | 0.41034 | 0.02854 | 0.03731 | 0.01575 | 0.02483 | 1e-05 | 0 | 0.00162 | 0.00053 | 0.0044 | 3e-05 | 0.00045 | 0.00371 | 4e-05 | 0.0003 | 1e-05 | - | - | 20180207081653AP105250650650
40165 Stena Recycling AB Jönköping | 501 | 501 |  | 2018-02-07 | Sign:brielm | 1 | - | 0.97029 | 0.31484 | 0.03893 | 0.19953 | 0.16543 | 0.00424 | 0.02915 | 0.00385 | 0.00437 | 0.00076 | 0.00317 | 4e-05 | 8e-05 | 0 | 0.0009 | 0 | 8e-05 | 0 | 0.001 | 2e-05 | 0.00069 | 0.00017 | - | - | 20180207124329AP105433501501
40165 Stena Recycling AB Jönköping | 532 | 532 |  | 2018-02-07 | Sign:brielm | 1 | - | 1.29633 | 0.41374 | 0.42295 | 0.58036 | 1.10418 | 0.01334 | 1.01803 | 0.01684 | 0.03188 | 0.00345 | 0.0996 | 3e-05 | 4e-05 | 0.00132 | 0.00139 | 0.04958 | 6e-05 | 0.00011 | 0.00407 | 0.00017 | 7e-05 | 1e-05 | - | - | 20180207170733AP105478532532
40460 Jydsk Aluminium Industri A/S | 520 | 520 |  | 2018-02-07 | Sign:brielm | 1 | - | 9.9352 | 0.3691 | 0.03145 | 0.19877 | 0.13548 | 0.00633 | 0.03191 | 0.03225 | 0.00292 | 0.00089 | 0.00802 | 0.00022 | 0.00109 | 0 | 0.00101 | 0 | 0.00012 | 0 | 0.00149 | 2e-05 | 0 | 0.00015 | - | - | 20180207092652AP104916520520
Jkp | 501 | 501 |  | 2018-02-06 | Sign:brielm | 1 | - | 0.69914 | 0.48175 | 0.00429 | 0.04004 | 0.0377 | 0.00375 | 0.00455 | 0.01089 | 0.00101 | 0.00051 | 0.00111 | 2e-05 | 0 | 0 | 0.00096 | 0 | 4e-05 | 0 | 0.00109 | 3e-05 | 0.00017 | 0.00017 | - | - | 20180206095214AP105468501501
40137 STÅL & METALL AB | 532 | 532 |  | 2018-02-06 | Sign:brielm | 1 | - | 0.75898 | 0.3987 | 0.50156 | 0.34594 | 0.97015 | 0.01201 | 0.87668 | 0.02152 | 0.03532 | 0.00322 | 0.06678 | 6e-05 | 3e-05 | 0.00109 | 0.00121 | 0.02591 | 0.00019 | 1e-05 | 0.00282 | 7e-05 | 0 | 0 | - | - | 20180206125438AP105466532532
40148 Stena Recycling AB Skövde | 532 | 532 |  | 2018-02-06 | Sign:brielm | 1 | - | 9.1345 | 1.15945 | 2.96588 | 0.3498 | 0.08296 | 0.0644 | 0.65502 | 0.03003 | 0.06171 | 0.01848 | 0.03718 | 2e-05 | 4e-05 | 0.00235 | 0.00219 | 0.03566 | 7e-05 | 0.00057 | 0.00546 | 1e-05 | 0 | 0 | - | - | 20180206150545AP105424532532
40165 Stena Recycling AB Jönköping | 501 | 501 |  | 2018-02-06 | Sign:brielm | 1 | - | 0.66445 | 0.27215 | 0.02791 | 0.13809 | 0.36907 | 0.00417 | 0.01486 | 0.00785 | 0.00117 | 0.00077 | 0.00362 | 0.00011 | 1e-05 | 0 | 0.00073 | 0 | 0.0002 | 0 | 0.00089 | 3e-05 | 0.00044 | 0.00017 | - | - | 20180206150745AP105430501501
40091 Nord-Schrott GmbH & Co KG | 326 | 360 | - | 2018-02-05 | Hög Zn Pb Sign:magnni | 1 | 70.23% | 0.57844 | 0.6166 | 0.2112 | 0.2671 | 0.51362 | 0.0064 | 0.52915 | 0.01395 | 0.11061 | 0.00453 | 0.01825 | 0.0003 | 3e-05 | 0.00141 | 0.00123 | 0.00138 | 0.00023 | 0.00029 | 0.0038 | 7e-05 | 2e-05 | 0 | - | - | 20180205083444AP104954326360
40091 Nord-Schrott GmbH & Co KG | 532 | 532 |  | 2018-02-05 | Sign:brielm | 1 | - | 1.83949 | 0.48979 | 0.59498 | 0.43527 | 0.79355 | 0.01727 | 0.54497 | 0.02518 | 0.07563 | 0.00658 | 0.06702 | 3e-05 | 7e-05 | 0.00147 | 0.00147 | 0.03445 | 0.00038 | 8e-05 | 0.00507 | 6e-05 | 0 | 3e-05 | - | - | 20180205092549AP105461532532
40130 SR Halmstad NF | 312 | 312 | - | 2018-02-05 | transnr 7380 prov v5 Sign:magnni | 1 | 81.64% | 5.20222 | 0.45506 | 1.42656 | 0.22625 | 0.17731 | 0.05734 | 0.55604 | 0.03005 | 0.04948 | 0.03887 | 0.02351 | 4e-05 | 4e-05 | 0.00334 | 0.00115 | 0.00387 | 9e-05 | 0.0007 | 0.00655 | 2e-05 | 0.00017 | 2e-05 | - | - | 20180205082322AP105349312312
40130 SR Halmstad NF | 650 | 650 | - | 2018-02-05 | transnr 7435 prov v5 Sign:magnni | 1 | 86.67% | 3.79351 | 0.38624 | 0.90735 | 0.19284 | 0.33733 | 0.0362 | 0.3653 | 0.02735 | 0.02649 | 0.00873 | 0.0229 | 8e-05 | 3e-05 | 0.00216 | 0.00116 | 0.0026 | 0.0001 | 0.00039 | 0.00518 | 3e-05 | 0.00019 | 1e-05 | - | - | 20180205082551AP105236650650
40215 Stena Recycling AS | 501 | 501 |  | 2018-02-05 | Sign:brielm | 1 | - | 8.25225 | 0.13719 | 0.02542 | 0.03555 | 0.18948 | 0.00447 | 0.00346 | 0.09375 | 0.00094 | 0.00039 | 0.00115 | 0.00017 | 0.00442 | 0 | 0.00108 | 0 | 0.00026 | 0 | 0.00165 | 3e-05 | 1e-05 | 0.00016 | - | - | 20180205151525AP105381501501
Stena Recycling AB Jönköping | 501 | 501 |  | 2018-02-02 | Sign:brielm | 1 | - | 0.87481 | 0.30128 | 0.00568 | 0.20223 | 0.06817 | 0.0033 | 0.00511 | 0.00996 | 0.00093 | 0.00069 | 0.00176 | 0.00013 | 3e-05 | 0.00048 | 0.00114 | 0 | 0.00034 | 0 | 0.00131 | 1e-05 | 8e-05 | 0 | - | - | 20180202115821AP105449501501
40016 Uniscrap A/S | 325 | 324 | - | 2018-02-02 | klassas till 324 enligt mek fe halt. Sign:magnni | 1 | 71.65% | 0.67613 | 0.78527 | 0.26182 | 0.30146 | 0.24036 | 0.006 | 1.19649 | 0.01223 | 0.03015 | 0.00419 | 0.00854 | 0.00024 | 3e-05 | 0.00126 | 0.00125 | 0.00181 | 0.00019 | 0.00027 | 0.00215 | 4e-05 | 2e-05 | 0 | - | - | 20180202075913AP104440325324
40177 Stena Recycling AB Åstorp | 532 | 532 |  | 2018-02-02 | Sign:brielm | 1 | - | 1.52957 | 0.57923 | 0.4904 | 0.4267 | 0.7354 | 0.01515 | 0.85111 | 0.01819 | 0.02889 | 0.00664 | 0.07587 | 0.00012 | 4e-05 | 0.00181 | 0.00139 | 0.03921 | 0.00053 | 9e-05 | 0.00312 | 6e-05 | 0 | 0 | - | - | 20180202161257AP105317532532
Fundo | 532 | 532 |  | 2018-02-01 | Sign:brielm | 1 | - | 9.70184 | 0.22606 | 0.1354 | 0.11041 | 0.16985 | 0.00716 | 0.05435 | 0.12069 | 0.00436 | 0.00145 | 0.00629 | 6e-05 | 0.00221 | 0.00094 | 0.00127 | 0.00073 | 0.00025 | 0 | 0.00245 | 1e-05 | 0.00011 | 0 | - | - | 20180201161124AP104909532532
40066 Stena Recycling A/S | 317 | 317 | x | 2018-01-30 | 7-50mm ej pressbart Sign:magnni | 1 | 43.2% | 0.78355 | 0.42557 | 1.32625 | 0.40176 | 0.06153 | 0.01141 | 1.13442 | 0.01494 | 0.02635 | 0.03274 | 0.00998 | 3e-05 | 3e-05 | 0.00159 | 0.0013 | 0.00154 | 8e-05 | 0.00062 | 0.00267 | 2e-05 | 0 | 0 | - | - | 20180130074955AP105182317317X
40066 Stena Recycling A/S | 317 | 329 | x | 2018-01-30 | Briketter Hög Si Cu Zn Pb Sn Sign:magnni | 1 | 44.39% | 3.68635 | 0.51585 | 2.33732 | 0.32509 | 0.47449 | 0.04444 | 2.58358 | 0.0229 | 0.05932 | 0.05649 | 0.00651 | 3e-05 | 4e-05 | 0.00278 | 0.0014 | 0.00282 | 0.00011 | 0.00197 | 0.00414 | 8e-05 | 0 | 0 | - | - | 20180130074635AP105182317329X
40130 SR Halmstad NF | 312 | 312 | x | 2018-01-29 | lågt utbyte transnr 7305. prov v4 Sign:magnni | 1 | 73.45% | 5.58563 | 0.49615 | 1.52036 | 0.20776 | 0.18657 | 0.04912 | 0.73126 | 0.03447 | 0.06692 | 0.0378 | 0.01986 | 0.00053 | 0 | 0.00193 | 0.00048 | 0.00622 | 0.00017 | 0.00077 | 0.0044 | 3e-05 | 0.00038 | 1e-05 | - | - | 20180129075203AP105278312312X
40148 Stena Recycling AB Skövde | 532 | 532 |  | 2018-01-29 | Sign:Brielm | 1 | - | 8.62491 | 1.55946 | 2.83477 | 0.2892 | 0.20999 | 0.05869 | 0.75375 | 0.03098 | 0.04648 | 0.01592 | 0.03152 | 7e-05 | 0.0001 | 0.00216 | 0.00207 | 0.01802 | 0.00023 | 0.00065 | 0.00612 | 1e-05 | 0.00029 | 0 | - | - | 20180129125331AP105341532532
40165 Stena Recycling AB Jönköping | 326 | 324 | - | 2018-01-29 | kontrollprov sr Jönköping Sign:magnni | 1 | 80.22% | 0.69896 | 0.49157 | 0.14512 | 0.23893 | 0.29698 | 0.00578 | 0.41193 | 0.01748 | 0.01681 | 0.00331 | 0.01783 | 0.00013 | 3e-05 | 0.00282 | 0.00043 | 0.0022 | 1e-05 | 0.00026 | 0.00587 | 4e-05 | 0.00046 | 1e-05 | - | - | 20180129075736AP105203326324
40165 Stena Recycling AB Jönköping | 532 | 532 |  | 2018-01-29 | Sign:Brielm | 1 | - | 1.46632 | 0.34795 | 0.83445 | 0.45429 | 1.45609 | 0.01134 | 1.25835 | 0.02201 | 0.05748 | 0.00499 | 0.07639 | 2e-05 | 0.0001 | 0.00147 | 0.00127 | 0.05648 | 0.00025 | 0.00017 | 0.00888 | 9e-05 | 0 | 0 | - | - | 20180129154132AP105319532532
40381 Veolia Recycling Sweden AB | 532 | 532 |  | 2018-01-29 | Sign:Brielm | 1 | - | 9.06544 | 1.28236 | 2.42732 | 0.3161 | 0.04179 | 0.07382 | 0.86647 | 0.05853 | 0.08576 | 0.02431 | 0.07626 | 0.00017 | 6e-05 | 0.00288 | 0.00172 | 0.05735 | 0.00072 | 0.00096 | 0.005 | 1e-05 | 0 | 0 | - | - | 20180129154044AP105184532532
40460 Jydsk Aluminium Industri A/S | 520 | 520 |  | 2018-01-29 | Sign:Brielm | 1 | - | 9.77674 | 0.48324 | 0.03061 | 0.20644 | 0.0667 | 0.00567 | 0.03056 | 0.03009 | 0.00276 | 0.00088 | 0.00734 | 0.00015 | 0.00048 | 0 | 0.00103 | 0 | 8e-05 | 0 | 0.00142 | 3e-05 | 0 | 0.00016 | - | - | 20180129125214AP104914520520
40091 Nord-Schrott GmbH & Co KG | 326 | 360 | - | 2018-01-26 | leveransen delades i 2 ordrar. AP104572 och AP105267 Sign:magnni | 1 | 74.24% | 0.84069 | 0.33909 | 0.46107 | 0.33052 | 1.33119 | 0.00949 | 0.80311 | 0.0172 | 0.04173 | 0.00273 | 0.03469 | 9e-05 | 3e-05 | 0.00132 | 0.00115 | 0.00149 | 0.00022 | 0.00316 | 0.00907 | 6e-05 | 7e-05 | 0 | - | - | 20180126074009AP104572326360
40091 Nord-Schrott GmbH & Co KG | 532 | 532 |  | 2018-01-26 | Sign:Brielm | 1 | - | 0.79638 | 0.30221 | 0.61329 | 0.4252 | 1.60842 | 0.00794 | 0.92837 | 0.02458 | 0.05117 | 0.00248 | 0.06754 | 2e-05 | 3e-05 | 0.00128 | 0.00116 | 0.01875 | 0.00013 | 0.00022 | 0.00716 | 0.00012 | 0 | 0 | - | - | 20180126080738AP104953532532
40142 Stena Recycling AB Ljungby | 501 | 501 |  | 2018-01-26 | Sign:Brielm | 1 | - | 0.44536 | 0.26657 | 0.03079 | 0.50001 | 4.34127 | 0.00547 | 0.02185 | 0.02335 | 0.00326 | 0.00113 | 0.07765 | 0.00216 | 8e-05 | 0.00056 | 0.00092 | 0 | 0.00028 | 0 | 0.00133 | 0.00011 | 0 | 0.00016 | - | - | 20180126101436AP105315501501
40165 Stena Recycling AB Jönköping | 532 | 532 |  | 2018-01-26 | Sign:Brielm | 1 | - | 2.09564 | 0.3346 | 0.6126 | 0.38742 | 2.31485 | 0.01332 | 0.38982 | 0.02549 | 0.0182 | 0.00432 | 0.06331 | 7e-05 | 0.00014 | 0.0014 | 0.00119 | 0.00322 | 0.00022 | 0.00026 | 0.00301 | 0.00011 | 0 | 0 | - | - | 20180126123904AP105274532532
40130 SR Halmstad NF | 650 | 650 | - | 2018-01-25 | transnr 7233 prov v 4 Sign:magnni | 1 | 87.74% | 4.94866 | 0.45571 | 1.06483 | 0.17727 | 0.25449 | 0.04254 | 0.48535 | 0.02924 | 0.03504 | 0.01281 | 0.0187 | 3e-05 | 3e-05 | 0.00218 | 0.00126 | 0.00341 | 9e-05 | 0.0006 | 0.00603 | 3e-05 | 0.00014 | 0 | - | - | 20180125075306AP105135650650
40148 Stena Recycling AB Skövde | 532 | 532 |  | 2018-01-25 | Sign:Brielm | 1 | - | 7.12945 | 1.10769 | 2.43227 | 0.34156 | 0.16045 | 0.04822 | 1.10949 | 0.02635 | 0.03542 | 0.01377 | 0.04876 | 1e-05 | 4e-05 | 0.00203 | 0.00239 | 0.00689 | 0.00011 | 0.00047 | 0.00724 | 2e-05 | 0 | 0 | - | - | 20180125110345AP105314532532
40151 Stena Recycling AB Karlshamn | 203 | 203 | - | 2018-01-25 | prov2 Sign:magnni | 1 | 93.7% | 0.52347 | 0.27381 | 0.05604 | 0.09933 | 0.75072 | 0.00476 | 0.01455 | 0.02125 | 0.0015 | 0.00067 | 0.01376 | 8e-05 | 2e-05 | 0 | 0.00085 | 0 | 0.00016 | 0 | 0.00107 | 0.00023 | 0.00014 | 0.00017 | - | - | 20180125075047AP105017203203
40165 Stena Recycling AB Jönköping | 501 | 501 |  | 2018-01-25 | Sign:Brielm | 1 | - | 0.6528 | 0.35521 | 0.01321 | 0.17502 | 0.05388 | 0.00375 | 0.01724 | 0.00804 | 0.00153 | 0.00065 | 0.0029 | 4e-05 | 0 | 0 | 0.00102 | 0 | 7e-05 | 0 | 0.00109 | 3e-05 | 0.00015 | 0.00017 | - | - | 20180125110528AP105311501501
40165 Stena Recycling AB Jönköping | 532 | 532 |  | 2018-01-25 | Sign:Brielm | 1 | - | 1.03603 | 0.36477 | 0.6494 | 0.4755 | 0.77989 | 0.00949 | 0.83517 | 0.02234 | 0.04244 | 0.00854 | 0.0526 | 3e-05 | 4e-05 | 0.00119 | 0.0013 | 0.06191 | 0.00022 | 5e-05 | 0.00956 | 0.00015 | 0 | 0 | - | - | 20180125153103AP105302532532
40215 Stena Recycling AS | 501 | 501 |  | 2018-01-25 | Sign:Brielm | 1 | - | 6.87653 | 0.20354 | 0.0051 | 0.00887 | 0.07012 | 0.00194 | 0.00691 | 0.11356 | 0.00033 | 0.0004 | 0.00116 | 4e-05 | 0.0005 | 0 | 0.0009 | 0 | 6e-05 | 0 | 0.00103 | 2e-05 | 0.00012 | 0.00016 | - | - | 20180125110753AP105298501501
40151 Stena Recycling AB Karlshamn | 203 | 203 | - | 2018-01-24 | prov1 Sign:magnni | 1 | 94.97% | 0.55133 | 0.27053 | 0.07186 | 0.10377 | 0.82342 | 0.00481 | 0.01373 | 0.01976 | 0.0017 | 0.00068 | 0.01371 | 0.00026 | 3e-05 | 0 | 0.00079 | 0 | 0.00027 | 0 | 0.00105 | 0.00019 | 0.00014 | 0.00017 | - | - | 20180124075233AP105017203203
40165 Stena Recycling AB Jönköping | 501 | 501 |  | 2018-01-24 | Sign:Brielm | 1 | - | 0.94779 | 0.30014 | 0.04651 | 0.24624 | 0.41335 | 0.00428 | 0.02973 | 0.00841 | 0.00201 | 0.00137 | 0.00701 | 0.00214 | 6e-05 | 0 | 0.0008 | 0 | 0.00072 | 0 | 0.00126 | 3e-05 | 0.00037 | 0.00017 | - | - | 20180124083119AP105286501501
40177 Stena Recycling AB Åstorp | 532 | 532 |  | 2018-01-24 | Sign:Brielm | 1 | - | 1.46613 | 0.35883 | 0.64146 | 0.40896 | 0.86801 | 0.01059 | 1.38053 | 0.02683 | 0.02681 | 0.0047 | 0.07415 | 3e-05 | 9e-05 | 0.00134 | 0.00135 | 0.02331 | 0.00029 | 8e-05 | 0.00492 | 0.00013 | 0 | 0 | - | - | 20180124103713AP105281532532
40066 Stena Recycling A/S | 341 | 344 | x | 2018-01-23 | prov2 Sign:magnni | 1 | 36.6% | 0.99536 | 0.58771 | 0.30588 | 0.43606 | 0.08239 | 0.01338 | 0.31359 | 0.01808 | 0.02427 | 0.00833 | 0.01396 | 2e-05 | 3e-05 | 0.00139 | 0.00131 | 0.00079 | 0.00013 | 8e-05 | 0.00249 | 1e-05 | 0 | 0 | - | - | 20180123074536AP105215341344X
40066 Stena Recycling A/S | 341 | 344 | x | 2018-01-23 | prov1 Sign:magnni | 1 | 38.89% | 0.96396 | 0.59196 | 0.26679 | 0.42568 | 0.10913 | 0.01351 | 0.26631 | 0.01955 | 0.02292 | 0.00899 | 0.0145 | 7e-05 | 3e-05 | 0.00136 | 0.00136 | 0.00077 | 8e-05 | 0.00016 | 0.00232 | 1e-05 | 0 | 0 | - | - | 20180123074436AP105215341344X
40165 Stena Recycling AB Jönköping | 532 | 532 |  | 2018-01-23 | Sign:Brielm | 1 | - | 3.43981 | 0.68486 | 0.97399 | 0.26311 | 0.42861 | 0.02182 | 1.14998 | 0.01699 | 0.02932 | 0.00808 | 0.04904 | 7e-05 | 0.00054 | 0.00132 | 0.0014 | 0.01661 | 0.00036 | 0.00019 | 0.00663 | 5e-05 | 0.0004 | 0 | - | - | 20180123082721AP105271532532
40215 Stena Recycling AS | 501 | 501 |  | 2018-01-23 | Sign:Brielm | 1 | - | 8.53691 | 0.15538 | 0.0085 | 0.04387 | 0.19863 | 0.00456 | 0.00338 | 0.09932 | 0.00091 | 0.00041 | 0.00084 | 0.00017 | 0.00326 | 0 | 0.00108 | 0 | 0.00021 | 0 | 0.00165 | 3e-05 | 0 | 0.00016 | - | - | 20180123143731AP105284501501
40066 Stena Recycling A/S | 326 | 324 | - | 2018-01-22 | mek Fe 38kg Hög Zn Sign:magnni | 1 | 78.97% | 0.62225 | 0.44818 | 0.15384 | 0.14941 | 0.30506 | 0.00674 | 0.53465 | 0.01528 | 0.03304 | 0.00249 | 0.01205 | 0.00067 | 3e-05 | 0.001 | 0.00115 | 0.00184 | 0.00023 | 0.00026 | 0.0024 | 4e-05 | 0.00025 | 0 | - | - | 20180122073925AP105173326324
40165 Stena Recycling AB Jönköping | 501 | 501 |  | 2018-01-22 | Sign:Brielm | 1 | - | 1.00749 | 0.27685 | 0.02799 | 0.17653 | 0.40673 | 0.00503 | 0.01816 | 0.00993 | 0.0015 | 0.00109 | 0.00642 | 9e-05 | 5e-05 | 0.00061 | 0.00114 | 0.00017 | 0.00026 | 0 | 0.00115 | 1e-05 | 0.00049 | 0 | - | - | 20180122150149AP105270501501
40066 Stena Recycling A/S | 222 | 222 | - | 2018-01-19 | brandsläckare Låg si Sign:magnni | 1 | 86.79% | 0.78357 | 0.20054 | 0.11723 | 0.28063 | 0.37363 | 0.002 | 0.01192 | 0.01027 | 0.00541 | 0.00067 | 0.03363 | 9e-05 | 0 | 0 | 0.00068 | 0 | 0.00011 | 0 | 0.00138 | 3e-05 | 0 | 0.00017 | - | - | 20180119075657AP105168222222
40066 Stena Recycling A/S | 326 | 324 | - | 2018-01-19 | 3prov 53kg mek Fe Hög Zn Sign:magnni | 1 | 80.85% | 0.56571 | 0.39037 | 0.13212 | 0.17316 | 0.46592 | 0.00546 | 0.39426 | 0.01555 | 0.0116 | 0.00298 | 0.00926 | 0.00019 | 3e-05 | 0.00076 | 0.00114 | 0.00052 | 0.00012 | 0.00013 | 0.00185 | 3e-05 | 0.00013 | 0 | - | - | 20180119074811AP105172326324
40460 Jydsk Aluminium Industri A/S | 520 | 520 |  | 2018-01-19 | Sign:Brielm | 1 | - | 10.06926 | 0.45747 | 0.03413 | 0.25337 | 0.09528 | 0.0061 | 0.03496 | 0.02971 | 0.003 | 0.00096 | 0.007 | 0.00024 | 0.00074 | 0 | 0.00096 | 0 | 9e-05 | 0 | 0.00167 | 3e-05 | 0 | 0.00015 | - | - | 20180119110226AP104915520520
40002 H.J. Hansen Gjenvindingsind. | 323 | 324 | - | 2018-01-18 | Fullskaletest Sign:BB/AK | 1 | 81.85% | 1.02298 | 1.45901 | 0.51949 | 0.30522 | 0.02366 | 0.02135 | 0.35014 | 0.01915 | 0.02659 | 0.00653 | 0.03162 | 4e-05 | 0 | 0.0005 | 0.00075 | 0.00147 | 0.00019 | 0.00026 | 0.003 | 5e-05 | 0 | 0.00014 | - | - | 20180118323324
40091 Nord-Schrott GmbH & Co KG | 532 | 532 |  | 2018-01-18 | Sign:Brielm | 1 | - | 1.13113 | 0.33714 | 0.57972 | 0.36903 | 1.143 | 0.00763 | 0.93006 | 0.02377 | 0.06866 | 0.00245 | 0.06366 | 1e-05 | 3e-05 | 0.0011 | 0.00112 | 0.08092 | 0.0001 | 5e-05 | 0.00613 | 0.00022 | 0 | 0 | - | - | 20180118083613AP104952532532
40130 SR Halmstad NF | 312 | 312 | x | 2018-01-18 | transnr 7062 veckoprov v3 Sign:magnni | 1 | 75.89% | 5.89491 | 0.52654 | 1.49952 | 0.21966 | 0.18972 | 0.05858 | 0.67596 | 0.03181 | 0.05237 | 0.03131 | 0.01435 | 4e-05 | 4e-05 | 0.00236 | 0.00127 | 0.00371 | 0.0001 | 0.00073 | 0.00594 | 2e-05 | 9e-05 | 0 | - | - | 20180118075731AP105024312312X
40165 Stena Recycling AB Jönköping | 532 | 529 |  | 2018-01-18 | Sign:Brielm | 1 | - | 0.73578 | 0.3646 | 1.09498 | 0.29102 | 0.82087 | 0.009 | 2.79426 | 0.01907 | 0.05674 | 0.00318 | 0.02332 | 4e-05 | 3e-05 | 0.00117 | 0.00125 | 0.10107 | 0.00017 | 1e-05 | 0.04803 | 0.0001 | 0.00011 | 0 | - | - | 20180118123918AP105203532529
40215 Stena Recycling AS | 501 | 501 |  | 2018-01-18 | Sign:Brielm | 1 | - | 6.89331 | 0.24529 | 0.00197 | 0.00841 | 0.03501 | 0.00173 | 0.00613 | 0.11994 | 0.00044 | 0.00042 | 0.00095 | 3e-05 | 0.0001 | 0 | 0.00083 | 0 | 3e-05 | 0 | 0.00107 | 2e-05 | 6e-05 | 0.00016 | - | - | 20180118095531AP105226501501
Fundo | 532 | 520 |  | 2018-01-17 | Sign:Brielm | 1 | - | 9.36762 | 0.29065 | 0.14838 | 0.16922 | 0.24539 | 0.00834 | 0.05948 | 0.12502 | 0.00667 | 0.0015 | 0.01283 | 3e-05 | 0.00213 | 0.00094 | 0.00121 | 0.00048 | 0.0003 | 0 | 0.00316 | 1e-05 | 4e-05 | 0 | - | - | 20180117094302AP104908532520
40091 Nord-Schrott GmbH & Co KG | 310 | 312 | - | 2018-01-17 | Sign:magnni | 1 | 84.88% | 3.30918 | 0.42018 | 0.60091 | 0.15482 | 0.74794 | 0.0457 | 0.54734 | 0.01924 | 0.03181 | 0.01615 | 0.01928 | 8e-05 | 3e-05 | 0.00131 | 0.00122 | 0.00244 | 0.00021 | 0.00054 | 0.00288 | 5e-05 | 0.00027 | 0 | - | - | 20180117074918AP104959310312
40106 Stena aluminium ab | 348 | 348 | - | 2018-01-17 | 348 Hög Fe. Lågt utbyte!! Sign:magnni | 1 | 28.11% | 3.55998 | 2.03128 | 1.6871 | 0.24666 | 0.01685 | 0.07686 | 0.48463 | 0.03251 | 0.03252 | 0.01573 | 0.09225 | 0.00034 | 4e-05 | 0.00278 | 0.00197 | 0.00474 | 0.00014 | 0.0006 | 0.00436 | 1e-05 | 5e-05 | 0 | - | - | 20180117075238348348
40165 Stena Recycling AB Jönköping | 501 | 501 |  | 2018-01-17 | Sign:Brielm | 1 | - | 1.02144 | 0.3714 | 0.06084 | 0.21014 | 0.21848 | 0.0045 | 0.0203 | 0.01303 | 0.00111 | 0.00064 | 0.0044 | 7e-05 | 1e-05 | 0 | 0.00086 | 0 | 0.00023 | 0 | 0.00401 | 3e-05 | 4e-05 | 0.00016 | - | - | 20180117080844AP105202501501
40177 Stena Recycling AB Åstorp | 310 | 310 | - | 2018-01-17 | Hög Zn Sign:magnni | 1 | 86.88% | 2.36114 | 0.37047 | 1.74268 | 0.24209 | 0.40002 | 0.02766 | 1.43707 | 0.01893 | 0.06758 | 0.01689 | 0.00652 | 4e-05 | 3e-05 | 0.00176 | 0.00115 | 0.00277 | 0.00011 | 0.00302 | 0.01336 | 4e-05 | 0.0002 | 0 | - | - | 20180117075414AP105191310310
40177 Stena Recycling AB Åstorp | 532 | 532 |  | 2018-01-17 | Sign:Brielm | 1 | - | 2.61823 | 0.35517 | 0.88733 | 0.43942 | 0.49691 | 0.00886 | 1.04784 | 0.04007 | 0.01145 | 0.00406 | 0.05444 | 2e-05 | 7e-05 | 0.00103 | 0.00119 | 0.01101 | 9e-05 | 0 | 0.00818 | 4e-05 | 0 | 0 | - | - | 20180117120723AP105192532532
40460 Jydsk Aluminium Industri A/S | 520 | 520 |  | 2018-01-17 | Sign:Brielm | 1 | - | 8.51688 | 0.40031 | 0.023 | 0.15201 | 0.05728 | 0.00548 | 0.02373 | 0.04567 | 0.00212 | 0.00078 | 0.00531 | 8e-05 | 0.00016 | 0 | 0.00099 | 0 | 6e-05 | 0 | 0.00148 | 3e-05 | 0 | 0.00015 | - | - | 20180117141828AP105163520520
40106 Stena aluminium ab | 346 | 346 | - | 2018-01-16 | slaggkyl Hög Fe lågt utbyte Sign:magnni | 1 | 58.66% | 3.29328 | 1.68229 | 1.60048 | 0.17855 | 0.00519 | 0.09137 | 0.36486 | 0.0671 | 0.02922 | 0.01066 | 0.09521 | 0.00015 | 3e-05 | 0.00276 | 0.00178 | 0.00479 | 8e-05 | 0.0001 | 0.00447 | 1e-05 | 7e-05 | 0 | - | - | 20180116074228346346
40106 Stena aluminium ab | 347 | 347 | - | 2018-01-16 | rostfritt blandat med alu Sign:magnni | 1 | 43.73% | 3.48491 | 1.94521 | 2.16052 | 0.21184 | 0.00528 | 0.11503 | 0.49058 | 0.11319 | 0.0373 | 0.01509 | 0.11656 | 9e-05 | 3e-05 | 0.00305 | 0.00189 | 0.00623 | 7e-05 | 0.00026 | 0.00511 | 1e-05 | 5e-05 | 0 | - | - | 20180116074631347347
40130 SR Halmstad NF | 650 | 650 | - | 2018-01-16 | transnr7038 prov v 3 Sign:Krijoh | 1 | 89.26% | 4.40542 | 0.46873 | 0.95292 | 0.20186 | 0.33514 | 0.04027 | 0.47467 | 0.03006 | 0.03193 | 0.01147 | 0.01938 | 0.0001 | 4e-05 | 0.00215 | 0.00123 | 0.00271 | 0.00016 | 0.00053 | 0.00587 | 3e-05 | 0.00013 | 0 | - | - | 20180116074842AP104858650650
40091 Nord-Schrott GmbH & Co KG | 310 | 312 | - | 2018-01-15 | Sign:magnni | 1 | 82.5% | 3.85588 | 0.42464 | 0.7202 | 0.14353 | 0.78343 | 0.0512 | 0.66488 | 0.02025 | 0.03974 | 0.01861 | 0.02242 | 4e-05 | 3e-05 | 0.0017 | 0.00127 | 0.00286 | 0.00017 | 0.00086 | 0.00281 | 4e-05 | 0.00026 | 0 | - | - | 20180115075728AP104958310312
40091 Nord-Schrott GmbH & Co KG | 532 | 532 |  | 2018-01-15 | Sign:Brielm | 1 | - | 1.16691 | 0.33719 | 0.38728 | 0.44926 | 1.57586 | 0.00916 | 0.35848 | 0.02618 | 0.04147 | 0.00374 | 0.07531 | 2e-05 | 3e-05 | 0.00116 | 0.00121 | 0.03651 | 0.00015 | 5e-05 | 0.00418 | 0.00017 | 0 | 0 | - | - | 20180115154031AP104951532532
40106 Stena aluminium ab | 345 | 345 | - | 2018-01-15 | Slaggkyl Hög Fe . Lågt utbyte Sign:magnni | 1 | 56.8% | 2.97038 | 1.23797 | 1.04121 | 0.17319 | 0.00173 | 0.06608 | 0.31549 | 0.03782 | 0.02474 | 0.00731 | 0.05646 | 2e-05 | 3e-05 | 0.00337 | 0.00158 | 0.0047 | 6e-05 | 4e-05 | 0.00446 | 1e-05 | 4e-05 | 0 | - | - | 20180115075338345345
40124 Metallfabriken Ljunghäll AB | 536 | 536 | - | 2018-01-15 | Sign:krijoh | 1 | 80.28% | 9.85057 | 0.86913 | 2.86985 | 0.21029 | 0.01912 | 0.04995 | 0.63447 | 0.028 | 0.04045 | 0.02334 | 0.02651 | 2e-05 | 3e-05 | 0.00204 | 0.00129 | 0.00386 | 5e-05 | 0.00058 | 0.0064 | 1e-05 | 0 | 0 | - | - | 20180115075057AP104970536536
40165 Stena Recycling AB Jönköping | 501 | 501 |  | 2018-01-15 | Sign:Brielm | 1 | - | 1.40607 | 0.51022 | 0.00994 | 0.22115 | 0.40365 | 0.00326 | 0.00724 | 0.02081 | 0.00144 | 0.00087 | 0.00218 | 0.00028 | 0.00035 | 0 | 0.0009 | 0 | 0.00039 | 0 | 0.00191 | 4e-05 | 0.00022 | 0.00018 | - | - | 20180115125207AP105220501501
40165 Stena Recycling AB Jönköping | 532 | 532 |  | 2018-01-15 | Sign:Brielm | 1 | - | 3.57272 | 0.32124 | 0.55099 | 0.25798 | 0.91213 | 0.00783 | 2.52273 | 0.03972 | 0.01729 | 0.00207 | 0.06872 | 2e-05 | 3e-05 | 0.00145 | 0.00112 | 0.0035 | 0.00018 | 9e-05 | 0.02376 | 6e-05 | 0 | 0 | - | - | 20180115153512AP105199532532
40215 Stena Recycling AS | 501 | 501 |  | 2018-01-15 | Sign:Brielm | 1 | - | 3.43264 | 0.27071 | 0.08277 | 0.19838 | 0.27378 | 0.00499 | 0.00425 | 0.01827 | 0.0012 | 0.00056 | 0.00374 | 4e-05 | 0.00096 | 0 | 0.00086 | 0 | 0.00178 | 0 | 0.00602 | 4e-05 | 0 | 0.00016 | - | - | 20180115132404AP105167501501
40066 Stena Recycling A/S | 326 | 360 | - | 2018-01-12 | materialet är ompressat för provtagning Sign:krijoh | 1 | 78.43% | 0.65642 | 0.3282 | 0.21615 | 0.12867 | 0.31167 | 0.00547 | 0.35121 | 0.01352 | 0.01579 | 0.00196 | 0.00887 | 6e-05 | 3e-05 | 0.00086 | 0.00098 | 0.00063 | 8e-05 | 0.00013 | 0.00162 | 4e-05 | 0.00022 | 0 | - | - | 20180112074642AP104692326360
40066 Stena Recycling A/S | 532 | 532 |  | 2018-01-12 | Sign:Brielm | 1 | - | 1.35754 | 0.38665 | 0.28865 | 0.44527 | 2.08055 | 0.01227 | 0.36075 | 0.02619 | 0.02343 | 0.00258 | 0.06281 | 2e-05 | 5e-05 | 0.00129 | 0.00103 | 0.0081 | 0.00043 | 8e-05 | 0.00389 | 0.00011 | 0 | 0 | - | - | 20180112094054AP104690532532
40091 Nord-Schrott GmbH & Co KG | 310 | 312 | - | 2018-01-12 | prov 2 Sign:magnni | 1 | 81.24% | 3.9463 | 0.43392 | 0.77588 | 0.23674 | 0.59894 | 0.03804 | 0.55475 | 0.02403 | 0.04559 | 0.01295 | 0.02173 | 5e-05 | 4e-05 | 0.00187 | 0.00121 | 0.00327 | 0.00018 | 0.00057 | 0.00526 | 4e-05 | 8e-05 | 1e-05 | - | - | 20180112074403AP104957310312
40165 Stena Recycling AB Jönköping | 532 | 520 |  | 2018-01-12 | Sign:Brielm | 1 | - | 4.93251 | 0.3352 | 0.14841 | 0.39692 | 0.42733 | 0.01104 | 0.15051 | 0.07229 | 0.02049 | 0.00229 | 0.04111 | 5e-05 | 0.00092 | 0.00125 | 0.00139 | 0.02064 | 0.0004 | 2e-05 | 0.00407 | 2e-05 | 0 | 0 | - | - | 20180112093851AP105102532520
40165 Stena Recycling AB Jönköping | 532 | 532 |  | 2018-01-12 | Sign:Brielm | 1 | - | 1.32264 | 0.40202 | 0.61786 | 0.55515 | 0.25021 | 0.01038 | 0.47043 | 0.02128 | 0.09863 | 0.00285 | 0.06304 | 2e-05 | 4e-05 | 0.00151 | 0.00124 | 0.12015 | 9e-05 | 3e-05 | 0.00595 | 6e-05 | 0 | 0 | - | - | 20180112093804AP105102532532
Jkp | 501 | 501 |  | 2018-01-11 | Sign:Brielm | 1 | - | 0.74186 | 0.62941 | 0.01557 | 0.26796 | 0.06652 | 0.0065 | 0.01754 | 0.01823 | 0.00229 | 0.00094 | 0.00625 | 2e-05 | 3e-05 | 0 | 0.00094 | 0 | 4e-05 | 0 | 0.0014 | 3e-05 | 0 | 0.00017 | - | - | 20180111103326AP105190501501
40124 Metallfabriken Ljunghäll AB | 646 | 646 | - | 2018-01-11 | Sign:magnni | 1 | 81.4% | 9.29405 | 0.90246 | 2.78475 | 0.25012 | 0.05257 | 0.04843 | 0.6181 | 0.03439 | 0.03661 | 0.02266 | 0.03699 | 5e-05 | 4e-05 | 0.00222 | 0.0015 | 0.00466 | 0.00011 | 0.00063 | 0.00666 | 1e-05 | 0 | 0 | - | - | 20180111075005AP105051646646
40130 SR Halmstad NF | 312 | 312 | x | 2018-01-11 | transnr 6866 lågt utbyte Sign:magnni | 1 | 76.2% | 4.75091 | 0.48914 | 1.25836 | 0.2391 | 0.23924 | 0.04437 | 0.55162 | 0.03192 | 0.05833 | 0.04134 | 0.02158 | 6e-05 | 5e-05 | 0.00257 | 0.00124 | 0.00575 | 0.0001 | 0.00079 | 0.00679 | 3e-05 | 7e-05 | 0 | - | - | 20180111075331AP105005312312X
40215 Stena Recycling AS | 501 | 501 |  | 2018-01-11 | Sign:Brielm | 1 | - | 6.64919 | 0.1139 | 0.00096 | 0.00547 | 0.29184 | 0.00157 | 0.00513 | 0.10967 | 0.00027 | 0.00039 | 0.00086 | 3e-05 | 0.00562 | 0 | 0.00073 | 0 | 0.00014 | 0 | 0.00095 | 2e-05 | 9e-05 | 0.00016 | - | - | 20180111133119AP105183501501
Hallstahammar | 532 | 532 |  | 2018-01-10 | Sign:Brielm | 1 | - | 9.15333 | 0.77353 | 2.41994 | 0.27768 | 0.09736 | 0.05519 | 0.77646 | 0.05297 | 0.04469 | 0.01726 | 0.03168 | 0.00016 | 0.00011 | 0.00214 | 0.00126 | 0.00639 | 0.00014 | 0.00068 | 0.0072 | 1e-05 | 0 | 0 | - | - | 20180110082233AP104928532532
40091 Nord-Schrott GmbH & Co KG | 310 | 312 | - | 2018-01-10 | lågt utbyte Sign:magnni | 1 | 81.34% | 3.6274 | 0.42353 | 0.69334 | 0.2168 | 0.45757 | 0.03002 | 0.51416 | 0.02388 | 0.03673 | 0.01062 | 0.01739 | 8e-05 | 4e-05 | 0.00172 | 0.00118 | 0.00333 | 0.00011 | 0.00044 | 0.00499 | 4e-05 | 0.00014 | 0 | - | - | 20180110074914AP104957310312
40121 Svenska Metallkretsen AB | 317 | 317 | x | 2018-01-10 | Månadsprov januari. Lågt utbyte Sign:magnni | 1 | 42.4% | 0.38447 | 0.52662 | 1.73026 | 0.61664 | 0.17253 | 0.05646 | 2.15275 | 0.01527 | 0.11467 | 0.04827 | 0.00303 | 0.00016 | 3e-05 | 0.00535 | 0.00182 | 0.00057 | 0.00012 | 0.00654 | 0.00144 | 1e-05 | 0 | 0 | - | - | 20180110074447AP105113317317X
40124 Metallfabriken Ljunghäll AB | 427 | 425 | - | 2018-01-10 | kvartalsprov Hög Fe Mn Sign:magnni | 1 | 65.21% | 8.32537 | 1.48804 | 2.39085 | 0.51713 | 0.01667 | 0.04454 | 0.59808 | 0.0407 | 0.0306 | 0.01674 | 0.1151 | 9e-05 | 4e-05 | 0.00259 | 0.00214 | 0.00516 | 8e-05 | 0.00056 | 0.00545 | 1e-05 | 0 | 0 | - | - | 20180110074637AP105051427425
40137 STÅL & METALL AB | 501 | 501 |  | 2018-01-10 | Sign:Brielm | 1 | - | 0.77668 | 0.37774 | 0.0134 | 0.06014 | 0.09855 | 0.00442 | 0.00868 | 0.01074 | 0.00101 | 0.00058 | 0.0018 | 3e-05 | 0 | 0 | 0.00094 | 0 | 4e-05 | 0 | 0.001 | 3e-05 | 0.0003 | 0.00017 | - | - | 20180110114008AP105151501501
40137 STÅL & METALL AB | 532 | 532 |  | 2018-01-10 | Sign:Brielm | 1 | - | 0.8778 | 0.66932 | 0.72405 | 0.44341 | 0.72246 | 0.02609 | 1.84492 | 0.02043 | 0.03111 | 0.00736 | 0.10809 | 3e-05 | 4e-05 | 0.00138 | 0.00124 | 0.03719 | 0.00037 | 7e-05 | 0.0125 | 0.00013 | 0 | 0 | - | - | 20180110114118AP105151532532
40142 Stena Recycling AB Ljungby | 501 | 501 |  | 2018-01-10 | Sign:Brielm | 1 | - | 0.35894 | 0.38002 | 0.09577 | 0.5459 | 4.34413 | 0.0078 | 0.04831 | 0.02184 | 0.00383 | 0.0001 | 0.07091 | 0.00273 | 3e-05 | 0.00168 | 0.00104 | 0.0005 | 0.00022 | 0.00018 | 0.00377 | 0.0001 | 0 | 0 | - | - | 20180110155534AP105157501501
40130 SR Halmstad NF | 650 | 650 | - | 2018-01-09 | veckoprov v2 transnr 6885 Sign:magnni | 1 | 90.8% | 4.89729 | 0.48777 | 1.07752 | 0.1861 | 0.28735 | 0.04617 | 0.5607 | 0.03187 | 0.03422 | 0.01419 | 0.02073 | 3e-05 | 4e-05 | 0.0025 | 0.00123 | 0.00297 | 0.00012 | 0.00046 | 0.00516 | 3e-05 | 0.00012 | 0 | - | - | 20180109075429AP104839650650
40165 Stena Recycling AB Jönköping | 501 | 501 |  | 2018-01-09 | Sign:Brielm | 1 | - | 0.57102 | 0.39376 | 0.01495 | 0.08513 | 0.18229 | 0.00289 | 0.00618 | 0.01013 | 0.00097 | 0.0005 | 0.00482 | 8e-05 | 0 | 0 | 0.00074 | 0 | 0.00013 | 0 | 0.00145 | 3e-05 | 0.00012 | 0.00017 | - | - | 20180109103602AP105112501501
40165 Stena Recycling AB Jönköping | 529 | 529 |  | 2018-01-09 | Sign:Brielm | 1 | - | 0.49592 | 0.39061 | 1.22109 | 0.32354 | 1.1436 | 0.00929 | 3.30994 | 0.02902 | 0.04341 | 0.00257 | 0.1152 | 0.0001 | 3e-05 | 0.00165 | 0.00129 | 0.0497 | 0.00022 | 0.00014 | 0.01233 | 0.00024 | 0.00016 | 0 | - | - | 20180109142232AP105101529529
40165 Stena Recycling AB Jönköping | 532 | 529 |  | 2018-01-09 | Sign:Brielm | 1 | - | 0.70072 | 0.27633 | 1.23799 | 0.2687 | 1.22027 | 0.0102 | 3.43022 | 0.02404 | 0.06247 | 0.00511 | 0.06126 | 1e-05 | 3e-05 | 0.00153 | 0.00112 | 0.06799 | 0.00017 | 0.00016 | 0.02767 | 0.00015 | 0.00021 | 0 | - | - | 20180109084212AP105097532529
40165 Stena Recycling AB Jönköping | 532 | 532 |  | 2018-01-09 | Sign:Brielm | 1 | - | 2.8799 | 0.97586 | 1.00331 | 0.40176 | 0.55666 | 0.03089 | 1.15528 | 0.02274 | 0.04032 | 0.02132 | 0.08178 | 0.00025 | 0.00016 | 0.00163 | 0.00158 | 0.01946 | 0.00063 | 0.00017 | 0.00819 | 9e-05 | 0.00037 | 0 | - | - | 20180109084439AP105097532532
40165 Stena Recycling AB Jönköping | 532 | 532 |  | 2018-01-09 | Sign:Brielm | 1 | - | 0.75212 | 0.67303 | 1.04911 | 0.4423 | 1.14401 | 0.01451 | 1.19604 | 0.02225 | 0.12229 | 0.01377 | 0.069 | 6e-05 | 6e-05 | 0.00159 | 0.00138 | 0.1834 | 0.00087 | 0.0001 | 0.00866 | 6e-05 | 0 | 0 | - | - | 20180109142012AP105101532532
40460 Jydsk Aluminium Industri A/S | 520 | 520 |  | 2018-01-09 | Sign:Brielm | 1 | - | 9.64923 | 0.41558 | 0.03251 | 0.20561 | 0.14384 | 0.0064 | 0.03404 | 0.02897 | 0.00307 | 0.00095 | 0.00695 | 0.0003 | 0.00249 | 0 | 0.00096 | 0 | 0.00025 | 0 | 0.00163 | 3e-05 | 0 | 0.00015 | - | - | 20180109103823AP104913520520
40002 H.J. Hansen Gjenvindingsind. | 325 | 325 | Cu | 2018-01-08 | test Sign:magnni | 1 | 90% | 10.42797 | 0.35063 | 0.02692 | 0.28775 | 0.34321 | 0.00457 | 0.02676 | 0.01568 | 0.00195 | 0.00104 | 0.0047 | 0.00068 | 0.0001 | 0.00105 | 0.00128 | 0.00038 | 0.00154 | 1e-05 | 0.00207 | 1e-05 | 0.00015 | 0 | - | - | 20180108133537AP104789325325CU
40165 Stena Recycling AB Jönköping | 501 | 501 |  | 2018-01-08 | Sign:Brielm | 1 | - | 0.804 | 0.29854 | 0.01869 | 0.15065 | 0.24612 | 0.00448 | 0.0099 | 0.0101 | 0.00118 | 0.00075 | 0.00454 | 4e-05 | 5e-05 | 0.00051 | 0.00116 | 4e-05 | 0.00015 | 0 | 0.00114 | 1e-05 | 0.00038 | 0 | - | - | 20180108153204AP105098501501
40165 Stena Recycling AB Jönköping | 532 | 532 |  | 2018-01-08 | Sign:Brielm | 1 | - | 4.15418 | 0.45475 | 0.88364 | 0.30463 | 0.93249 | 0.02322 | 0.49651 | 0.0249 | 0.01952 | 0.00954 | 0.03546 | 7e-05 | 0.00098 | 0.00146 | 0.00126 | 0.00302 | 0.00046 | 0.00022 | 0.00366 | 0.00013 | 0.00018 | 0 | - | - | 20180108153518AP105098532532
40215 Stena Recycling AS | 501 | 501 |  | 2018-01-08 | Sign:Brielm | 1 | - | 8.2229 | 0.1416 | 0.02487 | 0.05307 | 0.25756 | 0.00495 | 0.00207 | 0.10137 | 0.00138 | 0.00052 | 0.00066 | 0.00028 | 0.00703 | 0.00086 | 0.00123 | 0.00014 | 0.00027 | 0 | 0.00181 | 1e-05 | 0.00012 | 0 | - | - | 20180108153129AP105096501501
Stena Recycling AB Jönköping | 501 | 501 |  | 2018-01-05 | Sign:Brielm | 1 | - | 0.5546 | 0.29244 | 0.01165 | 0.09193 | 0.26442 | 0.00364 | 0.01066 | 0.0118 | 0.0014 | 0.00068 | 0.00319 | 1e-05 | 2e-05 | 0.00025 | 0.00107 | 0 | 0.00013 | 0 | 0.00126 | 2e-05 | 0.00023 | 0 | - | - | 20180105111846AP105106501501
40091 Nord-Schrott GmbH & Co KG | 532 | 532 |  | 2018-01-05 | Sign:Brielm | 1 | - | 0.77083 | 0.40815 | 0.59262 | 0.45832 | 0.86825 | 0.0087 | 0.82334 | 0.02525 | 0.09188 | 0.00333 | 0.05911 | 1e-05 | 3e-05 | 0.00106 | 0.00123 | 0.11444 | 0.00023 | 0 | 0.00907 | 0.00035 | 0 | 0 | - | - | 20180105091623AP104950532532
40106 Stena aluminium ab | 203 | 203 | - | 2018-01-05 | rensprov på volvopaket Hög Mg Sign:magnni | 1 | 91.71% | 0.46681 | 0.32399 | 0.07837 | 0.17636 | 1.5557 | 0.00575 | 0.02648 | 0.01714 | 0.00304 | 0.00119 | 0.02989 | 7e-05 | 0 | 0 | 0.00086 | 0 | 0.00016 | 0 | 0.00108 | 0.00026 | 8e-05 | 0.00016 | - | - | 20180105075121203203
40130 SR Halmstad NF | 650 | 650 | - | 2018-01-05 | transnr 6812 veckoprov v 1 Sign:magnni | 1 | 88.31% | 3.76967 | 0.45228 | 0.77269 | 0.18327 | 0.24873 | 0.03496 | 0.38011 | 0.02792 | 0.02661 | 0.01268 | 0.01885 | 6e-05 | 3e-05 | 0.00151 | 0.0011 | 0.00223 | 8e-05 | 0.00043 | 0.00719 | 2e-05 | 0.00013 | 0 | - | - | 20180105075607AP104827650650
40165 Stena Recycling AB Jönköping | 600 | 600 | - | 2018-01-05 | Hög Ti Sign:magnni | 1 | 96% | 7.93266 | 0.15206 | 0.04393 | 0.02494 | 0.09857 | 0.00691 | 0.01864 | 0.10474 | 0.00605 | 0.0007 | 0.00369 | 0.00014 | 0.00058 | 0.0012 | 0.00083 | 0 | 0.0002 | 0 | 0.00147 | 3e-05 | 6e-05 | 0.00015 | - | - | 20180105075406AP104940600600
Stena Recycling AB Jönköping | 501 | 501 |  | 2018-01-04 | Sign:Brielm | 1 | - | 0.7756 | 0.28337 | 0.0065 | 0.34807 | 0.15942 | 0.0035 | 0.00594 | 0.01006 | 0.0009 | 0.00075 | 0.00097 | 1e-05 | 3e-05 | 0.00032 | 0.00105 | 0 | 8e-05 | 0 | 0.00124 | 1e-05 | 0 | 0 | - | - | 20180104125656AP105089501501
Stena Recycling AB Jönköping | 501 | 501 |  | 2018-01-04 | Sign:Brielm | 1 | - | 0.71188 | 0.27322 | 0.04494 | 0.20566 | 0.33107 | 0.00421 | 0.01495 | 0.00487 | 0.00141 | 0.00079 | 0.00487 | 0.00011 | 3e-05 | 0.00031 | 0.00107 | 5e-05 | 0.0002 | 0 | 0.00092 | 0 | 0.00066 | 0 | - | - | 20180104084128AP105076501501
40130 SR Halmstad NF | 312 | 312 | x | 2018-01-04 | transnr6769 veckoprov v1 Sign:magnni | 1 | 77.18% | 4.59534 | 0.46137 | 1.12632 | 0.22868 | 0.29968 | 0.04522 | 0.63478 | 0.03269 | 0.04869 | 0.03898 | 0.01911 | 4e-05 | 4e-05 | 0.00187 | 0.00116 | 0.0032 | 9e-05 | 0.00106 | 0.00544 | 4e-05 | 0.00029 | 0 | - | - | 20180104074334AP105003312312X
40138 Stena Recycling AB Hallsta. | 532 | 532 |  | 2018-01-04 | Sign:Brielm | 1 | - | 8.99177 | 0.85723 | 2.41188 | 0.28771 | 0.05733 | 0.05607 | 0.74204 | 0.05522 | 0.04297 | 0.01672 | 0.03293 | 8e-05 | 0.00014 | 0.00188 | 0.00129 | 0.00475 | 0.00018 | 0.00051 | 0.0069 | 1e-05 | 0 | 0 | - | - | 20180104102617AP104927532532
40165 Stena Recycling AB Jönköping | 529 | 529 |  | 2018-01-04 | Sign:Brielm | 1 | - | 0.67732 | 0.33749 | 1.07039 | 0.34296 | 1.3857 | 0.01117 | 3.16203 | 0.02809 | 0.01832 | 0.00199 | 0.11768 | 0.00011 | 3e-05 | 0.00127 | 0.0013 | 0.0076 | 0.0004 | 8e-05 | 0.01774 | 0.00015 | 0 | 2e-05 | - | - | 20180104150732AP104941529529
40165 Stena Recycling AB Jönköping | 532 | 532 |  | 2018-01-04 | Sign:Brielm | 1 | - | 1.15547 | 0.44023 | 0.36088 | 0.51425 | 0.33662 | 0.00872 | 0.65184 | 0.01908 | 0.03747 | 0.00239 | 0.05963 | 1e-05 | 3e-05 | 0.00091 | 0.00142 | 0.04907 | 0.0001 | 0 | 0.00382 | 4e-05 | 0 | 0 | - | - | 20180104150847AP104941532532
40233 Fundo Components AB | 627 | 627 | x | 2018-01-04 | skim och flagor. Klassas till cusi då leverantör har både cusi och si leg Sign:magnni | 1 | 59.18% | 9.25697 | 0.39874 | 0.1764 | 0.21737 | 0.05037 | 0.00928 | 0.0719 | 0.14454 | 0.00901 | 0.00296 | 0.02252 | 3e-05 | 0.00067 | 0.00113 | 0.00126 | 0.00035 | 8e-05 | 6e-05 | 0.00361 | 1e-05 | 6e-05 | 0 | - | - | 20180104074737AP104888627627X
40233 Fundo Components AB | 627 | 627 | - | 2018-01-04 | flagor.klassas till cusi då leverantör har både cusi och si leg Sign:magnni | 1 | 65.59% | 9.52697 | 0.28907 | 0.13426 | 0.1726 | 0.07235 | 0.00753 | 0.04965 | 0.11524 | 0.0053 | 0.00163 | 0.01013 | 1e-05 | 0.00054 | 0.00083 | 0.00111 | 0.00023 | 8e-05 | 0 | 0.00258 | 1e-05 | 0 | 0 | - | - | 20180104074937AP104888627627
40148 Stena Recycling AB Skövde | 532 | 534 |  | 2018-01-03 | Sign:Brielm | 1 | - | 7.52586 | 1.82469 | 2.49987 | 0.38053 | 0.22865 | 0.05085 | 0.82906 | 0.03075 | 0.06579 | 0.01436 | 0.04735 | 5e-05 | 4e-05 | 0.00207 | 0.00277 | 0.05818 | 0.00014 | 0.00053 | 0.0059 | 3e-05 | 0 | 0 | - | - | 20180103125726AP105013532534
40165 Stena Recycling AB Jönköping | 532 | 532 |  | 2018-01-03 | Sign:Brielm | 1 | - | 2.68084 | 0.37012 | 0.35696 | 0.42158 | 1.17759 | 0.01095 | 0.26953 | 0.04211 | 0.06099 | 0.00739 | 0.06197 | 0.00029 | 0.00118 | 0.00103 | 0.00136 | 0.04135 | 0.00063 | 0 | 0.00259 | 0.00011 | 0 | 0 | - | - | 20180103073124AP104938532532
40460 Jydsk Aluminium Industri A/S | 520 | 520 |  | 2018-01-02 | Sign:Brielm | 1 | - | 9.98631 | 0.41234 | 0.03804 | 0.26225 | 0.08522 | 0.006 | 0.03694 | 0.02704 | 0.00332 | 0.00112 | 0.00721 | 0.00027 | 0.00053 | 0.00087 | 0.00132 | 0.00026 | 0.00047 | 0 | 0.00175 | 1e-05 | 0 | 0 | - | - | 20180102094931AP104912520520
40106 Stena aluminium ab | 345 | 345 | - | 2017-12-21 | Hög Fe. lågt utbyte Sign:magnni | 1 | 69.57% | 4.26734 | 3.32862 | 2.9389 | 0.31201 | 0.00321 | 0.18044 | 0.6232 | 0.04015 | 0.07454 | 0.02602 | 0.21227 | 0.0001 | 4e-05 | 0.00622 | 0.00197 | 0.01637 | 9e-05 | 0.00032 | 0.00642 | 1e-05 | 0.00026 | 0 | - | - | 20171221080334345345
40130 SR Halmstad NF | 312 | 312 | x | 2017-12-21 | veckoprov v51. Sign:magnni | 1 | 76.35% | 5.27042 | 0.528 | 2.45039 | 0.21268 | 0.1782 | 0.06245 | 0.79862 | 0.03201 | 0.0562 | 0.03455 | 0.01977 | 0.00058 | 4e-05 | 0.00299 | 0.00138 | 0.00428 | 0.00032 | 0.00111 | 0.00538 | 3e-05 | 0.00022 | 0 | - | - | 20171221075942AP104658312312X
40130 SR Halmstad NF | 650 | 650 | - | 2017-12-21 | veckoprov v 51 Sign:magnni | 1 | 89.6% | 4.525 | 0.50478 | 1.02515 | 0.17802 | 0.24801 | 0.043 | 0.59191 | 0.0304 | 0.03247 | 0.01144 | 0.02016 | 8e-05 | 3e-05 | 0.00227 | 0.00125 | 0.003 | 9e-05 | 0.00053 | 0.0054 | 3e-05 | 0.00017 | 0 | - | - | 20171221080125AP104672650650
40165 Stena Recycling AB Jönköping | 532 | 532 |  | 2017-12-21 | Sign:Brielm | 1 | - | 2.96163 | 0.40399 | 0.75689 | 0.42791 | 0.7953 | 0.01142 | 1.15315 | 0.02843 | 0.04454 | 0.00581 | 0.05649 | 6e-05 | 8e-05 | 0.00135 | 0.0013 | 0.03388 | 0.00138 | 0.00011 | 0.01924 | 7e-05 | 0 | 0 | - | - | 20171221082703AP104807532532
40165 Stena Recycling AB Jönköping | 532 | 532 |  | 2017-12-21 | Sign:Brielm | 1 | - | 1.76498 | 0.44059 | 0.95133 | 0.47528 | 0.75462 | 0.01061 | 0.21691 | 0.02172 | 0.07016 | 0.00501 | 0.07097 | 2e-05 | 0.00014 | 0.00132 | 0.00128 | 0.11045 | 0.00043 | 0.00011 | 0.00217 | 7e-05 | 0 | 0 | - | - | 20171221154338AP104922532532
40233 Fundo Components AB | 532 | 532 |  | 2017-12-21 | Sign:Brielm | 1 | - | 8.89988 | 0.3413 | 0.28815 | 0.19965 | 0.14681 | 0.01038 | 0.11411 | 0.12538 | 0.01116 | 0.0027 | 0.01671 | 8e-05 | 0.00212 | 0.00142 | 0.00137 | 0.00109 | 0.00049 | 4e-05 | 0.00378 | 1e-05 | 0 | 0 | - | - | 20171221154128AP104888532532
40165 Stena Recycling AB Jönköping | 600 | 600 | 602 | 2017-12-20 | jord och sand i provet Hög Cu Ti Sign:magnni | 1 | 89.4% | 8.30068 | 0.13842 | 0.05067 | 0.0269 | 0.09032 | 0.00744 | 0.02639 | 0.1002 | 0.00483 | 0.00089 | 0.00394 | 9e-05 | 0.00039 | 0.00178 | 0.00082 | 0 | 8e-05 | 0 | 0.00145 | 3e-05 | 5e-05 | 0.00016 | - | - | 20171220074908AP104804600600602
40180 Stena Recycling OY | 537 | 537 | - | 2017-12-20 | fack30 Sign:magnni | 1 | 77.92% | 1.52556 | 2.36003 | 0.17578 | 0.40607 | 0.06644 | 0.01991 | 0.11898 | 0.01751 | 0.00753 | 0.00228 | 0.04417 | 0.0001 | 4e-05 | 0.00141 | 0.00143 | 0 | 8e-05 | 3e-05 | 0.00175 | 1e-05 | 0 | 0 | - | - | 20171220075056AP104515537537
40215 Stena Recycling AS | 520 | 520 | - | 2017-12-20 | prov2 Sign:magnni | 1 | 89.75% | 8.90789 | 0.11586 | 0.04378 | 0.08268 | 0.08303 | 0.0049 | 0.0116 | 0.08542 | 0.00132 | 0.00048 | 0.00108 | 0.00122 | 0.00054 | 0 | 0.00095 | 0 | 0.00019 | 0 | 0.0018 | 3e-05 | 0 | 0.00016 | - | - | 20171220074629AP104631520520
Jkp | 501 | 501 |  | 2017-12-19 | Sign:Brielm | 1 | - | 0.75292 | 0.35185 | 0.0056 | 0.20998 | 0.09845 | 0.00316 | 0.00709 | 0.01013 | 0.00127 | 0.00057 | 0.00141 | 6e-05 | 7e-05 | 0 | 0.00087 | 0 | 5e-05 | 0 | 0.00093 | 3e-05 | 0 | 0.00017 | - | - | 20171219150732AP104929501501
40091 Nord-Schrott GmbH & Co KG | 532 | 532 |  | 2017-12-19 | Sign:Brielm | 1 | - | 0.54112 | 0.34593 | 0.69511 | 0.31717 | 1.72702 | 0.00931 | 1.71633 | 0.01809 | 0.02029 | 0.00484 | 0.07749 | 2e-05 | 3e-05 | 0.00159 | 0.00112 | 0.0127 | 0.00021 | 0.00013 | 0.01035 | 9e-05 | 0 | 0 | - | - | 20171219094112AP104295532532
40165 Stena Recycling AB Jönköping | 501 | 501 |  | 2017-12-19 | Sign:Brielm | 1 | - | 0.73564 | 0.67945 | 0.01465 | 0.10574 | 0.04072 | 0.0039 | 0.01033 | 0.01042 | 0.00177 | 0.00063 | 0.00274 | 3e-05 | 7e-05 | 0 | 0.00099 | 0 | 4e-05 | 0 | 0.00149 | 3e-05 | 9e-05 | 0.00017 | - | - | 20171219110504AP104819501501
40165 Stena Recycling AB Jönköping | 501 | 501 |  | 2017-12-19 | Sign:Brielm | 1 | - | 0.68888 | 0.34901 | 0.03296 | 0.16309 | 0.08274 | 0.00506 | 0.014 | 0.00912 | 0.00143 | 0.0007 | 0.00347 | 4e-05 | 9e-05 | 0 | 0.00101 | 0 | 5e-05 | 0 | 0.00095 | 3e-05 | 0.00017 | 0.00017 | - | - | 20171219083928AP104924501501
40215 Stena Recycling AS | 520 | 520 | - | 2017-12-19 | prov1 materialet är briketterat här. Sign:magnni | 1 | 85.6% | 8.86516 | 0.11138 | 0.04171 | 0.07871 | 0.06161 | 0.00464 | 0.0096 | 0.08674 | 0.00113 | 0.00045 | 0.00092 | 0.00053 | 0.00067 | 0 | 0.00096 | 0 | 0.00012 | 0 | 0.00177 | 3e-05 | 0 | 0.00016 | - | - | 20171219074316AP104631520520
40270 Westfalen Metall GmbH | 242 | 242 | - | 2017-12-19 | Hög Cu Si Fe Ni Sign:magnni | 1 | 89.78% | 1.04067 | 1.36498 | 24.18131 | 0.02097 | 0.00188 | 0.077 | 0.08781 | 0.04824 | 0.01593 | 0.00653 | 0.0149 | 0.00019 | 4e-05 | 0.00546 | 0.00097 | 0.00014 | 8e-05 | 0.00023 | 0.00988 | 9e-05 | 0.00083 | 1e-05 | - | - | 20171219074907AP104555242242
40460 Jydsk Aluminium Industri A/S | 520 | 520 |  | 2017-12-19 | Sign:Brielm | 1 | - | 10.09728 | 0.41111 | 0.03576 | 0.2519 | 0.11299 | 0.00656 | 0.03867 | 0.02225 | 0.00355 | 0.00106 | 0.00809 | 0.00022 | 0.00119 | 3e-05 | 0.00103 | 0 | 0.00017 | 0 | 0.00156 | 2e-05 | 0 | 0.00015 | - | - | 20171219084028AP103725520520
40165 Stena Recycling AB Jönköping | 532 | 532 |  | 2017-12-18 | Sign:Brielm | 1 | - | 4.91087 | 0.52142 | 1.27859 | 0.29355 | 0.39248 | 0.02649 | 1.06402 | 0.02026 | 0.03347 | 0.01267 | 0.03959 | 2e-05 | 0.00065 | 0.0017 | 0.00151 | 0.01743 | 0.00023 | 0.00029 | 0.00805 | 4e-05 | 0 | 0 | - | - | 20171218084927AP104702532532
Stena Recycling Jönköping | 501 | 501 |  | 2017-12-15 | Sign:brielm | 1 | - | 0.57149 | 0.23382 | 0.03049 | 0.07465 | 0.28153 | 0.00328 | 0.00682 | 0.00998 | 0.00248 | 0.00059 | 0.00389 | 0.0001 | 3e-05 | 0.00049 | 0.00128 | 0.00263 | 0.00032 | 0 | 0.00128 | 1e-05 | 0.00028 | 0 | - | - | 20171215105449AP104822501501
Stena Recycling Jönköping | 501 | 501 |  | 2017-12-15 | Sign:brielm | 1 | - | 0.52011 | 0.25835 | 0.01021 | 0.04097 | 0.08448 | 0.00285 | 0.01455 | 0.00755 | 0.00108 | 0.00063 | 0.00163 | 0.00014 | 3e-05 | 0.00025 | 0.00124 | 0 | 0.00047 | 0 | 0.0012 | 1e-05 | 0.00045 | 0 | - | - | 20171215120211AP104823501501
40137 STÅL & METALL AB | 501 | 501 |  | 2017-12-15 | Sign:brielm | 1 | - | 0.55823 | 0.24027 | 0.08739 | 0.06544 | 0.18502 | 0.00535 | 0.00708 | 0.01124 | 0.00126 | 0.00072 | 0.00198 | 3e-05 | 3e-05 | 0.00038 | 0.00121 | 5e-05 | 9e-05 | 0 | 0.00102 | 1e-05 | 0.00041 | 0 | - | - | 20171215120423AP104818501501
40137 STÅL & METALL AB | 532 | 532 |  | 2017-12-15 | Sign:brielm | 1 | - | 0.73002 | 0.96155 | 2.96761 | 0.29528 | 0.40729 | 0.05838 | 0.79317 | 0.01593 | 0.09653 | 0.2283 | 0.12265 | 1e-05 | 3e-05 | 0.00262 | 0.00188 | 0.06057 | 0.00018 | 8e-05 | 0.00606 | 5e-05 | 9e-05 | 0 | - | - | 20171215120602AP104818532532
40215 Stena Recycling AS | 501 | 501 |  | 2017-12-15 | Sign:brielm | 1 | - | 0.84405 | 0.27767 | 0.0648 | 0.47112 | 0.51013 | 0.00474 | 0.28863 | 0.01814 | 0.00431 | 0.00116 | 0.04222 | 2e-05 | 3e-05 | 0.00077 | 0.00133 | 0.00047 | 0.00031 | 0 | 0.00838 | 4e-05 | 0 | 0 | - | - | 20171215093105AP104814501501
40382 HJM Recycling A/S | 311 | 312 | x | 2017-12-15 | prov2 Hög Zn materialet blev pressat med viss mängd snö Sign:magnni | 1 | 80.52% | 1.05611 | 0.30767 | 0.12312 | 0.15385 | 0.43604 | 0.00649 | 0.29891 | 0.01264 | 0.03324 | 0.00168 | 0.00804 | 0.0001 | 3e-05 | 0.00108 | 0.00111 | 0.00113 | 0.00011 | 0.00035 | 0.00185 | 2e-05 | 0.0002 | 0 | - | - | 20171215073911AP104632311312X
40382 HJM Recycling A/S | 311 | 312 | - | 2017-12-15 | prov1 Hög Zn materialet blev pressat med viss mängd snö Sign:magnni | 1 | 78.48% | 1.0705 | 0.30088 | 0.15698 | 0.16754 | 0.53558 | 0.00697 | 0.50568 | 0.01313 | 0.01809 | 0.00275 | 0.00569 | 3e-05 | 3e-05 | 0.0009 | 0.00117 | 0.00148 | 0.00011 | 4e-05 | 0.00197 | 2e-05 | 0.00024 | 0 | - | - | 20171215073705AP104632311312
JKP | 501 | 501 |  | 2017-12-14 | Sign:brielm | 1 | - | 0.70728 | 0.29842 | 0.02783 | 0.04777 | 0.06467 | 0.00348 | 0.01906 | 0.01313 | 0.00168 | 0.00081 | 0.00697 | 2e-05 | 0 | 0 | 0.00073 | 0.00011 | 3e-05 | 0 | 0.00122 | 3e-05 | 0 | 0.00016 | - | - | 20171214104728AP104813501501
40066 Stena Recycling A/S | 532 | 532 |  | 2017-12-14 | Sign:brielm | 1 | - | 1.92098 | 0.4317 | 0.65487 | 0.33232 | 1.86612 | 0.01405 | 0.48525 | 0.01892 | 0.02991 | 0.00497 | 0.05171 | 5e-05 | 4e-05 | 0.00125 | 0.00117 | 0.01955 | 0.00041 | 0.0001 | 0.00436 | 8e-05 | 0 | 0 | - | - | 20171214081438AP104689532532
40121 Svenska Metallkretsen AB | 317 | 317 | x | 2017-12-14 | Månadsprov december Sign:magnni | 1 | 39.8% | 0.29186 | 0.53083 | 1.72647 | 0.62949 | 0.24868 | 0.04121 | 1.46097 | 0.01581 | 0.04328 | 0.05674 | 0.00855 | 0.00092 | 3e-05 | 0.00399 | 0.00203 | 0.00032 | 0.00031 | 0.00013 | 0.00148 | 1e-05 | 0 | 0 | - | - | 20171214074426AP103830317317X
40130 SR Halmstad NF | 312 | 312 | - | 2017-12-14 | veckoprov v50 transnr 6461 Sign:magnni | 1 | 76.82% | 4.80689 | 0.44671 | 1.27207 | 0.21802 | 0.2491 | 0.04472 | 0.68137 | 0.035 | 0.04936 | 0.03661 | 0.02018 | 4e-05 | 5e-05 | 0.00232 | 0.00127 | 0.00649 | 0.00013 | 0.00077 | 0.00677 | 2e-05 | 0.0001 | 0 | - | - | 20171214074729AP104656312312
40148 Stena Recycling AB Skövde | 532 | 532 |  | 2017-12-14 | Sign:brielm | 1 | - | 7.66704 | 1.23188 | 2.49129 | 0.33773 | 0.27582 | 0.0534 | 0.53491 | 0.02987 | 0.06251 | 0.01521 | 0.03284 | 6e-05 | 6e-05 | 0.00215 | 0.00212 | 0.05239 | 0.00014 | 0.00043 | 0.00603 | 1e-05 | 0.00015 | 0 | - | - | 20171214081204AP104687532532
40165 Stena Recycling AB Jönköping | 501 | 501 |  | 2017-12-14 | Sign:brielm | 1 | - | 0.74723 | 0.25022 | 0.04417 | 0.22722 | 0.43165 | 0.00408 | 0.01781 | 0.00764 | 0.0015 | 0.00068 | 0.00407 | 4e-05 | 0 | 0 | 0.00077 | 0 | 0.00025 | 0 | 0.00092 | 2e-05 | 0.0003 | 0.00016 | - | - | 20171214113623AP104812501501
40165 Stena Recycling AB Jönköping | 532 | 532 |  | 2017-12-14 | Sign:brielm | 1 | - | 2.40997 | 0.40332 | 0.63041 | 0.39963 | 0.67105 | 0.0137 | 0.77655 | 0.02039 | 0.06544 | 0.00544 | 0.04629 | 2e-05 | 6e-05 | 0.00124 | 0.00134 | 0.09387 | 0.0001 | 7e-05 | 0.00499 | 7e-05 | 0 | 0 | - | - | 20171214094137AP104817532532
40180 Stena Recycling OY | 625 | 622 | - | 2017-12-14 | Sign:magnni | 1 | 78.22% | 0.08349 | 0.20183 | 0.00314 | 0.0027 | 0.00026 | 0.00256 | 0.00792 | 0.00219 | 0.00118 | 0.0006 | 0.00104 | 1e-05 | 2e-05 | 5e-05 | 0.00104 | 0 | 0.0001 | 0 | 0.00125 | 0 | 0.00069 | 0 | - | - | 20171214074849AP104516625622
40381 Veolia Recycling Sweden AB | 532 | 532 |  | 2017-12-14 | Sign:brielm | 1 | - | 8.91897 | 0.70088 | 2.31021 | 0.24175 | 0.19469 | 0.0702 | 0.85953 | 0.05372 | 0.09893 | 0.01918 | 0.02163 | 0.0001 | 0.00034 | 0.00256 | 0.00121 | 0.07312 | 0.00021 | 0.00098 | 0.00496 | 1e-05 | 0 | 0 | - | - | 20171214104937AP104407532532
40382 HJM Recycling A/S | 311 | 312 | x | 2017-12-13 | Prov2 2kg mek Fe materialet blev igensnöat efter lossning innan provtagning Sign:magnni | 1 | 77.52% | 0.99629 | 0.29832 | 0.11867 | 0.14936 | 0.43951 | 0.00552 | 0.21148 | 0.01367 | 0.04446 | 0.00195 | 0.00821 | 0.0001 | 6e-05 | 0 | 0.00097 | 0 | 0.0001 | 0 | 0.00149 | 4e-05 | 0 | 0.00016 | - | - | 20171213074429AP104632311312X
40382 HJM Recycling A/S | 311 | 312 | x | 2017-12-13 | prov 1 mek Fe 1kg Hög Zn. materialet blev igensnöat efter lossning innan prov tagning Sign:magnni | 1 | 68.79% | 0.87867 | 0.31002 | 0.10794 | 0.14333 | 0.20656 | 0.00565 | 0.38791 | 0.01369 | 0.00657 | 0.0014 | 0.00805 | 0.00012 | 3e-05 | 0 | 0.00094 | 0 | 6e-05 | 0 | 0.00252 | 4e-05 | 0 | 0.00016 | - | - | 20171213074207AP104632311312X
40130 SR Halmstad NF | 650 | 650 | - | 2017-12-12 | veckoprov v50. transnr 6432 Sign:magnni | 1 | 91.24% | 4.70683 | 0.45334 | 0.96002 | 0.18174 | 0.28447 | 0.04632 | 0.43522 | 0.03022 | 0.03167 | 0.01498 | 0.02081 | 6e-05 | 4e-05 | 0.00198 | 0.00128 | 0.00302 | 0.00014 | 0.00042 | 0.005 | 2e-05 | 0.00014 | 0 | - | - | 20171212081623AP104595650650
40165 Stena Recycling AB Jönköping | 532 | 532 |  | 2017-12-12 | Sign:brielm | 1 | - | 1.01902 | 0.3664 | 0.40223 | 0.52426 | 1.03793 | 0.00908 | 0.37346 | 0.02287 | 0.05759 | 0.00248 | 0.08313 | 2e-05 | 4e-05 | 0.00125 | 0.00153 | 0.08782 | 0.00026 | 2e-05 | 0.00378 | 0.0001 | 0 | 0 | - | - | 20171212160302AP104699532532
40233 Fundo Components AB | 536 | 520 | x | 2017-12-12 | prov 2 leverantören har olika materialslag Sign:magnni | 1 | 85.42% | 9.5371 | 0.28039 | 0.1521 | 0.13783 | 0.1188 | 0.00901 | 0.0728 | 0.13468 | 0.00955 | 0.00225 | 0.01558 | 0.00022 | 0.00108 | 0.00125 | 0.00142 | 0.0007 | 0.00025 | 0 | 0.00352 | 1e-05 | 2e-05 | 0 | - | - | 20171212081811AP103658536520X
40233 Fundo Components AB | 536 | 520 | - | 2017-12-12 | prov 1 leverantören har olika materialslag Sign:magnni | 1 | 84.92% | 9.47233 | 0.28484 | 0.14617 | 0.1363 | 0.07415 | 0.0089 | 0.07057 | 0.1323 | 0.00865 | 0.00208 | 0.01593 | 0.0001 | 0.00027 | 0.00123 | 0.00135 | 0.00062 | 0.00017 | 0 | 0.00339 | 1e-05 | 0 | 0 | - | - | 20171212151433AP103658536520
40233 Fundo Components AB | 627 | 626 | x | 2017-12-12 | flagor och klumpar. Klassas till cusi material då leverantören har olika materialslag Sign:krijoh | 1 | 74.27% | 9.49671 | 0.2781 | 0.07126 | 0.18257 | 0.08081 | 0.00883 | 0.04376 | 0.14073 | 0.00869 | 0.00123 | 0.01755 | 0.00243 | 0.00192 | 0.00175 | 0.00144 | 0.00024 | 0.00054 | 0 | 0.00335 | 1e-05 | 0.00035 | 0 | - | - | 20171212AP103658627626X
40165 Stena Recycling AB Jönköping | 529 | 532 |  | 2017-12-11 | Sign:brielm | 1 | - | 0.98199 | 0.80235 | 0.40242 | 0.43078 | 0.94892 | 0.05555 | 1.24293 | 0.02021 | 0.0409 | 0.00376 | 0.09768 | 0.00013 | 6e-05 | 0.00149 | 0.00155 | 0.05407 | 0.00055 | 4e-05 | 0.00709 | 0.00038 | 0.00011 | 0 | - | - | 20171211072639AP104546529532
40165 Stena Recycling AB Jönköping | 600 | 602 | - | 2017-12-11 | hög Cu Sign:magnni | 1 | 93.8% | 8.93839 | 0.17839 | 0.05993 | 0.02797 | 0.13455 | 0.00773 | 0.02899 | 0.09236 | 0.01621 | 0.00088 | 0.00352 | 0.0001 | 0.00168 | 0.0028 | 0.00086 | 0 | 0.00016 | 0 | 0.00145 | 3e-05 | 0.0001 | 0.00016 | - | - | 20171211074239AP104474600602
40177 Stena Recycling AB Åstorp | 532 | 532 |  | 2017-12-11 | Sign:brielm | 1 | - | 2.4876 | 0.43213 | 0.94177 | 0.38738 | 1.08074 | 0.02061 | 1.5857 | 0.02345 | 0.02897 | 0.00695 | 0.07962 | 6e-05 | 4e-05 | 0.00154 | 0.00142 | 0.01736 | 0.00039 | 0.00018 | 0.00867 | 0.00014 | 0 | 0 | - | - | 20171211125116AP104653532532
40215 Stena Recycling AS | 520 | 520 |  | 2017-12-11 | Sign:brielm | 1 | - | 8.84657 | 0.13551 | 0.04523 | 0.07799 | 0.22384 | 0.00454 | 0.00369 | 0.08446 | 0.00096 | 0.00039 | 0.00071 | 0.00024 | 0.00727 | 0 | 0.00112 | 0 | 0.0003 | 0 | 0.00173 | 3e-05 | 0 | 0.00015 | - | - | 20171211143157AP104631520520
40233 Fundo Components AB | 627 | 625 | x | 2017-12-11 | klumpar klassas till cusi material då leverantören har olika materialslag Sign:krijoh | 1 | 79.81% | 9.26674 | 0.21579 | 0.04484 | 0.10851 | 0.08909 | 0.00723 | 0.02599 | 0.13996 | 0.00622 | 0.00102 | 0.01156 | 0.0001 | 0.00147 | 0.00116 | 0.00134 | 0.00016 | 0.00016 | 0 | 0.0034 | 1e-05 | 0.00012 | 0 | - | - | 20171211AP103658627625X
40148 Stena Recycling AB Skövde | 532 | 532 |  | 2017-12-08 | Sign:brielm | 1 | - | 2.83941 | 0.41385 | 0.72048 | 0.51351 | 0.26226 | 0.01718 | 0.23549 | 0.01926 | 0.02784 | 0.00438 | 0.02227 | 4e-05 | 3e-05 | 0.00111 | 0.00159 | 0.01126 | 0.00012 | 3e-05 | 0.00484 | 2e-05 | 0 | 0 | - | - | 20171208075541AP104636532532
40165 Stena Recycling AB Jönköping | 532 | 532 |  | 2017-12-08 | Sign:brielm | 1 | - | 9.86118 | 0.48087 | 0.24812 | 0.22367 | 0.17037 | 0.01546 | 0.124 | 0.06438 | 0.01293 | 0.00308 | 0.0199 | 6e-05 | 0.00025 | 0.00112 | 0.00115 | 0.00111 | 0.00015 | 3e-05 | 0.00404 | 1e-05 | 5e-05 | 0 | - | - | 20171208124018AP104542532532
40215 Stena Recycling AS | 620 | 620 | - | 2017-12-08 | prov3 tapptemp 785g Hög Ti Sign:magnni | 1 | 86.85% | 6.4907 | 0.49873 | 0.00109 | 0.00228 | 0.14833 | 0.00175 | 0.00977 | 0.11993 | 0.00036 | 0.00048 | 0.0008 | 0.00176 | 0.0005 | 0 | 0.00079 | 0 | 9e-05 | 0 | 0.00109 | 2e-05 | 0.00014 | 0.00016 | - | - | 20171208075707AP104535620620
40215 Stena Recycling AS | 620 | 620 | - | 2017-12-08 | prov5 Hög Ti Sign:magnni | 1 | 91.2% | 6.46519 | 0.23027 | 0.0007 | 0.00197 | 0.18689 | 0.00163 | 0.00798 | 0.12047 | 0.0002 | 0.00044 | 0.00101 | 0.00028 | 0.00037 | 0 | 0.00077 | 0 | 0.00019 | 0 | 0.00106 | 2e-05 | 0.0001 | 0.00016 | - | - | 20171208080219AP104535620620
40215 Stena Recycling AS | 620 | 620 | - | 2017-12-08 | prov4 Hög Ti Sign:magnni | 1 | 91.68% | 6.37576 | 0.5872 | 0.00093 | 0.0023 | 0.16977 | 0.0017 | 0.00805 | 0.12341 | 0.00023 | 0.00048 | 0.00082 | 0.00016 | 0.00048 | 0 | 0.00076 | 0 | 5e-05 | 0 | 0.00111 | 2e-05 | 0.00013 | 0.00016 | - | - | 20171208080016AP104535620620
40177 Stena Recycling AB Åstorp | 532 | 532 |  | 2017-12-07 | Sign:brielm | 1 | - | 1.70228 | 0.45371 | 0.79506 | 0.46267 | 0.40322 | 0.01412 | 0.884 | 0.01977 | 0.03852 | 0.00595 | 0.05646 | 2e-05 | 4e-05 | 0.00129 | 0.00168 | 0.04603 | 0.00018 | 6e-05 | 0.01045 | 8e-05 | 0 | 0 | - | - | 20171207124728AP104565532532
40197 Skogslunds Metallgjuteri AB | 520 | 520 |  | 2017-12-07 | Sign:brielm | 1 | - | 9.89643 | 0.44744 | 0.10904 | 0.25553 | 0.15748 | 0.00741 | 0.08063 | 0.01338 | 0.00768 | 0.00191 | 0.01533 | 4e-05 | 0.00048 | 0 | 0.00088 | 0 | 0.00021 | 0 | 0.00192 | 2e-05 | 0 | 0.00015 | - | - | 20171207093043AP104628520520
40215 Stena Recycling AS | 620 | 620 | - | 2017-12-07 | prov2 Hög Ti Sign:magnni | 1 | 92.61% | 6.34821 | 0.38347 | 0.00119 | 0.00207 | 0.18976 | 0.00161 | 0.00783 | 0.12334 | 0.00028 | 0.00043 | 0.00075 | 9e-05 | 0.00069 | 0 | 0.00076 | 0 | 5e-05 | 0 | 0.00105 | 2e-05 | 0.00014 | 0.00016 | - | - | 20171207075421AP104535620620
40215 Stena Recycling AS | 620 | 620 | - | 2017-12-07 | prov1 Hög Ti Sign:magnni | 1 | 90.94% | 6.26052 | 0.40867 | 0.00117 | 0.00255 | 0.19784 | 0.00168 | 0.00797 | 0.11614 | 0.00031 | 0.00045 | 0.00081 | 0.0001 | 0.00077 | 0 | 0.00075 | 0 | 6e-05 | 0 | 0.00106 | 2e-05 | 0.00013 | 0.00016 | - | - | 20171207075252AP104535620620
40066 Stena Recycling A/S | 326 | 324 | x | 2017-12-06 | mek Fe 9kg Hög Zn Sign:magnni | 1 | 74.26% | 0.40125 | 0.39631 | 0.09006 | 0.19875 | 0.09311 | 0.00575 | 0.2655 | 0.01249 | 0.03956 | 0.00396 | 0.02028 | 4e-05 | 3e-05 | 0.0007 | 0.00101 | 0.00025 | 6e-05 | 0.0001 | 0.00219 | 2e-05 | 6e-05 | 0 | - | - | 20171206075325AP104252326324X
40066 Stena Recycling A/S | 326 | 324 | - | 2017-12-06 | MekFe 11kg Sign:magnni | 1 | 85.43% | 0.41972 | 0.38787 | 0.1399 | 0.10865 | 0.06465 | 0.00526 | 0.17903 | 0.01194 | 0.04334 | 0.00279 | 0.02417 | 0.0001 | 3e-05 | 0.00095 | 0.00101 | 0.00014 | 9e-05 | 0.00645 | 0.00149 | 2e-05 | 0.00023 | 0 | - | - | 20171206075712AP104251326324
40130 SR Halmstad NF | 650 | 650 | - | 2017-12-06 | transnr 6315. prov v49 Sign:magnni | 1 | 87.43% | 3.74835 | 0.41466 | 0.77745 | 0.18047 | 0.2826 | 0.03348 | 0.42203 | 0.02712 | 0.03027 | 0.01046 | 0.02115 | 3e-05 | 3e-05 | 0.0022 | 0.00121 | 0.00272 | 8e-05 | 0.00042 | 0.0072 | 3e-05 | 0.00015 | 0 | - | - | 20171206075035AP104579650650
40165 Stena Recycling AB Jönköping | 532 | 532 |  | 2017-12-06 | Sign:brielm | 1 | - | 1.58238 | 0.6004 | 0.39395 | 0.5004 | 1.84571 | 0.01582 | 0.31197 | 0.01836 | 0.06284 | 0.00697 | 0.0591 | 0.00012 | 0.00028 | 0.00147 | 0.00136 | 0.09358 | 0.00064 | 0.00012 | 0.00279 | 8e-05 | 7e-05 | 0 | - | - | 20171206174738AP104620532532
40066 Stena Recycling A/S | 326 | 324 | - | 2017-12-05 | mek Fe 11kg Sign:magnni | 1 | 86.51% | 0.14974 | 0.48415 | 0.02195 | 0.09987 | 0.03445 | 0.00183 | 0.11787 | 0.00494 | 0.00202 | 0.00112 | 0.00289 | 3e-05 | 3e-05 | 0.00056 | 0.00101 | 3e-05 | 5e-05 | 0 | 0.00168 | 0 | 8e-05 | 0 | - | - | 20171205075614AP104250326324
40130 SR Halmstad NF | 312 | 312 | - | 2017-12-05 | transnr 6277 prov v49 Sign:magnni | 1 | 79% | 5.90089 | 0.4967 | 1.47763 | 0.21388 | 0.19482 | 0.05669 | 0.76126 | 0.0348 | 0.05488 | 0.03366 | 0.01988 | 4e-05 | 4e-05 | 0.00259 | 0.00129 | 0.00365 | 0.0001 | 0.00115 | 0.00593 | 2e-05 | 9e-05 | 0 | - | - | 20171205075429AP103378312312
40165 Stena Recycling AB Jönköping | 600 | 602 | - | 2017-12-05 | Hög Cu köpt med cu halt på 0,06 Sign:magnni | 1 | 93.9% | 8.30235 | 0.14914 | 0.05642 | 0.03681 | 0.14698 | 0.00768 | 0.02842 | 0.09767 | 0.00593 | 0.00084 | 0.0057 | 8e-05 | 0.00058 | 0.00253 | 0.00093 | 0 | 0.00012 | 0 | 0.00171 | 3e-05 | 5e-05 | 0.00016 | - | - | 20171205075135AP104468600602
40233 Fundo Components AB | 532 | 501 |  | 2017-12-05 | Sign:brielm | 1 | - | 9.35696 | 0.27595 | 0.17367 | 0.18101 | 0.23525 | 0.0097 | 0.08584 | 0.13672 | 0.0094 | 0.00186 | 0.01842 | 3e-05 | 0.00348 | 0.00158 | 0.00129 | 0.00043 | 0.00031 | 2e-05 | 0.00351 | 1e-05 | 0 | 0 | - | - | 20171205125136AP103658532501
40463 Sedenborgs Metallgjuteri AB | 520 | 520 |  | 2017-12-05 | Sign:brielm | 1 | - | 9.54894 | 0.37252 | 0.0659 | 0.15016 | 0.06609 | 0.00833 | 0.05049 | 0.05174 | 0.00648 | 0.00177 | 0.00976 | 0.0001 | 0.00014 | 0.00037 | 0.00117 | 0 | 0.00015 | 0 | 0.00167 | 2e-05 | 0 | 0.00015 | - | - | 20171205155234AP103733520520
40106 Stena aluminium ab | 349 | 349 | - | 2017-12-04 | slaggkyl Hög Fe Sign:magnni | 1 | 16.93% | 4.76525 | 2.09687 | 2.68617 | 0.32362 | 0.00702 | 0.08856 | 0.6889 | 0.03017 | 0.05733 | 0.01737 | 0.1003 | 0.00012 | 4e-05 | 0.00439 | 0.00174 | 0.01003 | 7e-05 | 0.00041 | 0.00513 | 1e-05 | 5e-05 | 0 | - | - | 20171204074525349349
40460 Jydsk Aluminium Industri A/S | 421 | 421 | - | 2017-12-04 | 50% klumpar 50%löst Hög Ti Sign:magnni | 1 | 55.61% | 6.96913 | 0.20799 | 0.017 | 0.128 | 0.07878 | 0.00447 | 0.02114 | 0.11687 | 0.00191 | 0.00066 | 0.00655 | 9e-05 | 0.00058 | 0 | 0.00102 | 0 | 5e-05 | 0 | 0.00207 | 3e-05 | 0 | 0.00016 | - | - | 20171204073913AP103729421421
40106 Stena aluminium ab | 347 | 347 | - | 2017-12-01 | hysteriskt mycket mek rostfritt . Hög Fe Sign:magnni | 1 | 41.46% | 4.27392 | 1.29893 | 3.15672 | 0.13522 | 0.01741 | 0.13214 | 0.88051 | 0.03395 | 0.05629 | 0.02461 | 0.0368 | 8e-05 | 3e-05 | 0.00429 | 0.00139 | 0.00894 | 7e-05 | 0.00042 | 0.00674 | 1e-05 | 0.00011 | 0 | - | - | 20171201073432347347
40106 Stena aluminium ab | 349 | 349 | - | 2017-12-01 | prov1 Sign:magnni | 1 | 38.57% | 6.52937 | 1.00113 | 1.83165 | 0.2103 | 0.03188 | 0.04146 | 0.47247 | 0.02715 | 0.02941 | 0.01154 | 0.03963 | 7e-05 | 3e-05 | 0.00221 | 0.00142 | 0.0028 | 7e-05 | 0.00035 | 0.00511 | 1e-05 | 0 | 0 | - | - | 20171201073537349349
40106 Stena aluminium ab | 349 | 349 | - | 2017-12-01 | prov2 slaggkyl klumpar med högt utbyte Sign:magnni | 1 | 71.87% | 2.19972 | 0.54076 | 0.43446 | 0.20275 | 0.051 | 0.01357 | 0.16788 | 0.02406 | 0.01369 | 0.0056 | 0.02359 | 2e-05 | 3e-05 | 0.00121 | 0.0012 | 0.00125 | 0.00015 | 4e-05 | 0.00226 | 1e-05 | 0 | 0 | - | - | 20171201073912349349
40091 Nord-Schrott GmbH & Co KG | 532 | 532 |  | 2017-11-30 | Sign:brielm | 1 | - | 0.8734 | 0.36579 | 0.81607 | 0.41829 | 1.12156 | 0.01236 | 0.58697 | 0.01735 | 0.16165 | 0.01023 | 0.04781 | 1e-05 | 3e-05 | 0.00135 | 0.0011 | 0.03411 | 7e-05 | 0.00012 | 0.00492 | 7e-05 | 0 | 0 | - | - | 20171130093534AP104294532532
40106 Stena aluminium ab | 345 | 345 | - | 2017-11-30 | Hög Fe Sign:magnni | 1 | 77.99% | 3.34523 | 1.70421 | 1.67677 | 0.15878 | 0.00271 | 0.05463 | 0.38889 | 0.02868 | 0.03533 | 0.01108 | 0.04609 | 6e-05 | 8e-05 | 0.00271 | 0.00172 | 0.00697 | 8e-05 | 5e-05 | 0.00395 | 1e-05 | 0.00017 | 0 | - | - | 20171130074223345345
40130 SR Halmstad NF | 312 | 312 | - | 2017-11-30 | transnr 5166 veckoprov v48 Sign:magnni | 1 | 79.04% | 5.87623 | 0.51526 | 1.62773 | 0.18688 | 0.22293 | 0.05627 | 0.76066 | 0.03143 | 0.05651 | 0.03723 | 0.01465 | 3e-05 | 9e-05 | 0.00273 | 0.00125 | 0.0048 | 8e-05 | 0.00088 | 0.0058 | 2e-05 | 0.0002 | 1e-05 | - | - | 20171130074723AP104403312312
40142 Stena Recycling AB Ljungby | 501 | 501 |  | 2017-11-30 | Sign:brielm | 1 | - | 0.20627 | 0.24991 | 0.05215 | 0.47601 | 4.51908 | 0.00773 | 0.11663 | 0.02176 | 0.00309 | 0.00114 | 0.08537 | 0.00189 | 1e-05 | 0.00057 | 0.00078 | 0 | 0.00031 | 0 | 0.00094 | 0.00014 | 0 | 0.00016 | - | - | 20171130135227AP104532501501
40148 Stena Recycling AB Skövde | 537 | 537 | - | 2017-11-30 | högt utbyte Sign:magnni | 1 | 81.33% | 8.26838 | 1.28273 | 2.13384 | 0.17937 | 0.01486 | 0.02817 | 0.29172 | 0.07235 | 0.02278 | 0.00816 | 0.02627 | 4e-05 | 8e-05 | 0.00158 | 0.00147 | 0.00106 | 7e-05 | 0.00028 | 0.00421 | 1e-05 | 0.00011 | 0 | - | - | 20171130074538AP104519537537
40165 Stena Recycling AB Jönköping | 501 | 501 |  | 2017-11-30 | Sign:brielm | 1 | - | 0.73815 | 0.24279 | 0.02751 | 0.28619 | 0.61798 | 0.00378 | 0.01354 | 0.00911 | 0.00172 | 0.00071 | 0.01149 | 4e-05 | 1e-05 | 0 | 0.00081 | 0 | 0.00028 | 0 | 0.00088 | 3e-05 | 0.00014 | 0.00016 | - | - | 20171130150815AP104550501501
40165 Stena Recycling AB Jönköping | 501 | 501 |  | 2017-11-30 | Sign:brielm | 1 | - | 0.71258 | 0.25816 | 0.00572 | 0.04362 | 0.18386 | 0.00286 | 0.0065 | 0.0087 | 0.00084 | 0.00046 | 0.00199 | 5e-05 | 0.00016 | 0 | 0.00082 | 0 | 7e-05 | 0 | 0.00125 | 3e-05 | 8e-05 | 0.00017 | - | - | 20171130102458AP104538501501
40165 Stena Recycling AB Jönköping | 532 | 532 |  | 2017-11-30 | Sign:brielm | 1 | - | 6.18741 | 0.50996 | 1.39342 | 0.27087 | 0.62484 | 0.03064 | 0.85237 | 0.02512 | 0.02685 | 0.01007 | 0.04021 | 0.00022 | 0.00137 | 0.00165 | 0.0015 | 0.00408 | 0.00078 | 0.00037 | 0.00364 | 4e-05 | 0.00187 | 0 | - | - | 20171130150741AP104549532532
40165 Stena Recycling AB Jönköping | 532 | 532 |  | 2017-11-30 | Sign:brielm | 1 | - | 1.12187 | 0.34603 | 0.40042 | 0.57566 | 0.78413 | 0.01391 | 0.1304 | 0.02719 | 0.01168 | 0.00302 | 0.05552 | 1e-05 | 4e-05 | 0.00107 | 0.00125 | 0.00874 | 0.00028 | 0 | 0.00226 | 5e-05 | 0 | 0 | - | - | 20171130093527AP104539532532
40261 Scanmetals | 340 | 340 | - | 2017-11-29 | kontrollprov Sign:magnni | 1 | 75.97% | 2.25157 | 0.53843 | 0.52905 | 0.20971 | 0.122 | 0.02106 | 0.59709 | 0.01733 | 0.04217 | 0.01931 | 0.02082 | 1e-05 | 6e-05 | 0.00219 | 0.00139 | 0.00165 | 8e-05 | 0.00031 | 0.00305 | 1e-05 | 0 | 0 | - | - | 20171129074357AP104071340340
40460 Jydsk Aluminium Industri A/S | 520 | 520 |  | 2017-11-29 | Sign:brielm | 1 | - | 10.44102 | 0.41861 | 0.03037 | 0.25752 | 0.04004 | 0.00531 | 0.03921 | 0.01769 | 0.00318 | 0.0009 | 0.00778 | 5e-05 | 0.00029 | 0 | 0.00097 | 0 | 8e-05 | 0 | 0.00128 | 2e-05 | 0 | 0.00015 | - | - | 20171129080602AP103729520520
40066 Stena Recycling A/S | 325 | 324 | - | 2017-11-28 | fack37 20kg Mek Fe Hög Zn Sign:magnni | 1 | 80.08% | 0.68118 | 0.38886 | 0.16308 | 0.29091 | 0.25922 | 0.00552 | 0.30527 | 0.01633 | 0.01076 | 0.0044 | 0.00738 | 3e-05 | 6e-05 | 0.001 | 0.00124 | 0.00076 | 7e-05 | 7e-05 | 0.0026 | 3e-05 | 0 | 0 | - | - | 20171128074818AP104025325324
40066 Stena Recycling A/S | 532 | 532 |  | 2017-11-28 | Sign:brielm | 1 | - | 1.53104 | 0.2941 | 0.30005 | 0.16423 | 0.50046 | 0.0088 | 0.23254 | 0.01546 | 0.01329 | 0.00521 | 0.01404 | 2e-05 | 6e-05 | 0.00102 | 0.00153 | 0.00567 | 0.00012 | 0 | 0.00227 | 3e-05 | 4e-05 | 0 | - | - | 20171128085204AP104273532532
40130 SR Halmstad NF | 650 | 650 | - | 2017-11-28 | veckoprov v48 Sign:magnni | 1 | 87.02% | 4.50031 | 0.4322 | 0.97309 | 0.17383 | 0.27888 | 0.04132 | 0.4699 | 0.02971 | 0.03186 | 0.01275 | 0.01967 | 7e-05 | 7e-05 | 0.00178 | 0.00128 | 0.0028 | 9e-05 | 0.00052 | 0.00518 | 2e-05 | 0.00014 | 1e-05 | - | - | 20171128075031AP104415650650
40148 Stena Recycling AB Skövde | 532 | 532 |  | 2017-11-28 | Sign:brielm | 1 | - | 5.9077 | 0.93887 | 1.9195 | 0.45825 | 0.02729 | 0.03988 | 0.41457 | 0.02849 | 0.1213 | 0.01286 | 0.04686 | 1e-05 | 6e-05 | 0.00179 | 0.00273 | 0.14875 | 7e-05 | 0.00022 | 0.00522 | 1e-05 | 0 | 0 | - | - | 20171128085117AP104519532532
40177 Stena Recycling AB Åstorp | 501 | 501 |  | 2017-11-28 | Sign:brielm | 1 | - | 0.53601 | 0.27103 | 0.0118 | 0.04706 | 0.10054 | 0.00511 | 0.01288 | 0.0113 | 0.00126 | 0.00062 | 0.00491 | 4e-05 | 0 | 0 | 0.00087 | 0 | 0.00015 | 0 | 0.00069 | 3e-05 | 0 | 0.00016 | - | - | 20171128125501AP104464501501
40177 Stena Recycling AB Åstorp | 532 | 532 |  | 2017-11-28 | Sign:brielm | 1 | - | 5.17393 | 0.37808 | 0.06163 | 0.36546 | 0.47049 | 0.00663 | 0.04121 | 0.07463 | 0.00435 | 0.00146 | 0.01251 | 2e-05 | 8e-05 | 0.00116 | 0.00123 | 0.00142 | 0.00013 | 0 | 0.00155 | 2e-05 | 0 | 0 | - | - | 20171128125433AP104464532532
40091 Nord-Schrott GmbH & Co KG | 326 | 326 | - | 2017-11-27 | Prov2 3kg Mek Fe Sign:magnni | 1 | 88.75% | 0.42736 | 0.33234 | 0.10833 | 0.18631 | 0.67098 | 0.00535 | 0.24637 | 0.01255 | 0.01267 | 0.00116 | 0.02166 | 0.00021 | 5e-05 | 0.00074 | 0.00129 | 0.00036 | 0.00022 | 0 | 0.002 | 7e-05 | 0.00024 | 0 | - | - | 20171127075736AP104298326326
40091 Nord-Schrott GmbH & Co KG | 326 | 326 | - | 2017-11-27 | kontrollprov Sign:magnni | 1 | 87.2% | 0.38815 | 0.29962 | 0.19178 | 0.15389 | 0.96064 | 0.00507 | 0.14913 | 0.01354 | 0.1369 | 0.00478 | 0.01837 | 0.00026 | 5e-05 | 0.00069 | 0.00125 | 0.00047 | 0.00028 | 0.00045 | 0.00132 | 7e-05 | 0.00031 | 0 | - | - | 20171127080015AP104298326326
40381 Veolia Recycling Sweden AB | 532 | 532 |  | 2017-11-27 | Sign:brielm | 1 | - | 8.21163 | 0.77637 | 2.13892 | 0.33561 | 0.16639 | 0.06416 | 0.81365 | 0.05499 | 0.10209 | 0.01775 | 0.03487 | 8e-05 | 0.00032 | 0.0027 | 0.00146 | 0.08801 | 0.00018 | 0.00134 | 0.00531 | 1e-05 | 0 | 0 | - | - | 20171127095703AP104406532532
40016 Uniscrap A/S | 532 | 532 |  | 2017-11-23 | Sign:brielm | 1 | - | 0.70551 | 0.52219 | 0.4991 | 0.32976 | 0.82638 | 0.01014 | 1.19638 | 0.02295 | 0.01156 | 0.00277 | 0.07584 | 4e-05 | 5e-05 | 0.00098 | 0.00168 | 0.01031 | 0.00038 | 0 | 0.01654 | 0.00013 | 0 | 0 | - | - | 20171123093151AP103899532532
40066 Stena Recycling A/S | 325 | 360 | x | 2017-11-23 | mek Fe 209kg Hög Fe Zn Sign:magnni | 1 | 41.6% | 0.33492 | 5.36793 | 0.13054 | 0.20235 | 0.05844 | 0.00717 | 2.15676 | 0.01002 | 0.0055 | 0.00333 | 0 | 0.00015 | 6e-05 | 0.00228 | 0.00179 | 0.0007 | 0.00012 | 0.00037 | 0.00678 | 1e-05 | 0.00112 | 0 | - | - | 20171123075332AP104003325360X
40130 SR Halmstad NF | 312 | 312 | - | 2017-11-23 | transnr 6002 Sign:magnni | 1 | 81.76% | 6.72949 | 0.48903 | 1.67864 | 0.17582 | 0.15375 | 0.06641 | 0.75083 | 0.03616 | 0.06032 | 0.03033 | 0.01261 | 3e-05 | 8e-05 | 0.0027 | 0.00131 | 0.00364 | 0.00013 | 0.00099 | 0.005 | 2e-05 | 0.00019 | 0 | - | - | 20171123075049AP104382312312
40130 SR Halmstad NF | 650 | 650 | - | 2017-11-23 | transnr 5910 Sign:magnni | 1 | 87.67% | 4.52175 | 0.45447 | 0.96789 | 0.17511 | 0.22101 | 0.03736 | 0.43219 | 0.02839 | 0.0317 | 0.01155 | 0.01616 | 4e-05 | 5e-05 | 0.00169 | 0.00125 | 0.00257 | 8e-05 | 0.00053 | 0.0066 | 2e-05 | 0.00015 | 0 | - | - | 20171123075615AP104382650650
40165 Jönköping | 532 | 532 |  | 2017-11-23 | Sign:brielm | 1 | - | 1.29268 | 0.42422 | 1.02518 | 0.46388 | 0.79673 | 0.01257 | 0.91259 | 0.02013 | 0.09025 | 0.00396 | 0.05385 | 2e-05 | 8e-05 | 0.00118 | 0.00126 | 0.1452 | 0.00032 | 0.00011 | 0.00562 | 6e-05 | 0 | 0 | - | - | 20171123163208AP104397532532
40165 Stena Recycling AB Jönköping | 501 | 501 |  | 2017-11-23 | Sign:brielm | 1 | - | 0.69047 | 0.25653 | 0.03127 | 0.21218 | 0.4389 | 0.00484 | 0.01351 | 0.00908 | 0.00157 | 0.00082 | 0.00521 | 0.0001 | 0 | 0 | 0.00103 | 0 | 0.0003 | 0 | 0.00078 | 3e-05 | 9e-05 | 0.00016 | - | - | 20171123163447AP104395501501
40101 Siegfried Jacob GmbH & Co. KG | 325 | 325 | x | 2017-11-22 | Mek fe 14kg Hög Zn Sign:magnni | 1 | 78.41% | 0.81099 | 0.43758 | 0.43703 | 0.38273 | 0.32757 | 0.02395 | 0.65915 | 0.01837 | 0.01477 | 0.01041 | 0.01379 | 0.00033 | 4e-05 | 0.00127 | 0.00137 | 0.00074 | 0.00017 | 0.00032 | 0.00513 | 5e-05 | 0 | 0 | - | - | 20171122075339AP103641325325X
40137 STÅL & METALL AB | 501 | 501 |  | 2017-11-22 | Sign:brielm | 1 | - | 0.59748 | 0.24791 | 0.09617 | 0.13796 | 0.43623 | 0.00497 | 0.05302 | 0.01316 | 0.00535 | 0.00247 | 0.00976 | 3e-05 | 0 | 0 | 0.00092 | 0.00181 | 9e-05 | 0 | 0.00119 | 4e-05 | 0 | 0.00016 | - | - | 20171122113748AP104449501501
40165 Stena Recycling AB Jönköping | 501 | 501 |  | 2017-11-22 | Sign:brielm | 1 | - | 0.79459 | 0.23451 | 0.03889 | 0.30687 | 0.23871 | 0.00409 | 0.01093 | 0.00528 | 0.00143 | 0.00065 | 0.00552 | 8e-05 | 1e-05 | 0 | 0.00097 | 0 | 0.00013 | 0 | 0.00072 | 2e-05 | 0.00027 | 0.00016 | - | - | 20171122092859AP104222501501
40165 Stena Recycling AB Jönköping | 532 | 532 |  | 2017-11-22 | Sign:brielm | 1 | - | 3.71018 | 0.33129 | 0.55254 | 0.33198 | 0.86384 | 0.00944 | 1.48285 | 0.03527 | 0.03047 | 0.00697 | 0.06547 | 6e-05 | 5e-05 | 0.00157 | 0.00132 | 0.01997 | 0.00041 | 5e-05 | 0.0131 | 0.00012 | 0 | 0 | - | - | 20171122093118AP104399532532
40215 Stena Recycling AS | 532 | 532 |  | 2017-11-22 | Sign:brielm | 1 | - | 0.92139 | 0.28177 | 0.38281 | 0.47106 | 0.95585 | 0.00838 | 0.18893 | 0.03089 | 0.03611 | 0.03479 | 0.06405 | 1e-05 | 5e-05 | 0.00471 | 0.00144 | 0.00488 | 8e-05 | 0 | 0.00365 | 8e-05 | 0 | 0 | - | - | 20171122145039AP104446532532
40101 Siegfried Jacob GmbH & Co. KG | 217 | 217 | x | 2017-11-21 | mängder av plast brinner enormt Sign:magnni | 1 | 63.65% | 0.14822 | 0.50299 | 0.01582 | 0.01713 | 0.01922 | 0.00338 | 0.07058 | 0.01527 | 0.00141 | 0.0006 | 0.00318 | 5e-05 | 5e-05 | 0 | 0.00077 | 0 | 5e-05 | 0 | 0.00167 | 3e-05 | 0.00029 | 0.00017 | - | - | 20171121074722AP104118217217X
40130 SR Halmstad NF | 312 | 312 | x | 2017-11-21 | lågt utbyte transnr 5897 Sign:magnni | 1 | 77.6% | 4.25287 | 0.42965 | 1.20335 | 0.21443 | 0.22928 | 0.04049 | 0.54169 | 0.02829 | 0.04756 | 0.02419 | 0.01792 | 0.00028 | 4e-05 | 0.00218 | 0.00122 | 0.0047 | 0.00014 | 0.00076 | 0.00571 | 2e-05 | 0.00029 | 0 | - | - | 20171121074227AP104201312312X
40165 Stena Recycling AB Jönköping | 501 | 501 |  | 2017-11-21 | Sign:brielm | 1 | - | 0.77923 | 0.23129 | 0.03475 | 0.21087 | 0.45861 | 0.00462 | 0.01182 | 0.01094 | 0.00126 | 0.00063 | 0.00716 | 8e-05 | 7e-05 | 0 | 0.00083 | 0 | 0.00032 | 0 | 0.00089 | 3e-05 | 0 | 0.00016 | - | - | 20171121115923AP104394501501
40165 Stena Recycling AB Jönköping | 501 | 501 |  | 2017-11-21 | Sign:brielm | 1 | - | 0.70207 | 0.25088 | 0.01192 | 0.15608 | 0.33949 | 0.00332 | 0.01324 | 0.01104 | 0.00129 | 0.00058 | 0.00372 | 0.00012 | 8e-05 | 0 | 0.00079 | 0 | 0.00012 | 0 | 0.00093 | 3e-05 | 1e-05 | 0.00017 | - | - | 20171121100107AP104450501501
40165 Stena Recycling AB Jönköping | 532 | 529 |  | 2017-11-21 | Sign:brielm | 1 | - | 0.505 | 0.25583 | 0.87333 | 0.1576 | 1.16986 | 0.00596 | 3.04209 | 0.02545 | 0.00344 | 0.00097 | 0.11334 | 0.00039 | 4e-05 | 0.00122 | 0.00127 | 0.00136 | 0.00025 | 4e-05 | 0.01112 | 0.00018 | 0.00055 | 0 | - | - | 20171121115705AP104394532529
40460 Jydsk Aluminium Industri A/S | 520 | 520 |  | 2017-11-21 | Sign:brielm | 1 | - | 8.87534 | 0.34076 | 0.02269 | 0.16114 | 0.04834 | 0.00592 | 0.02607 | 0.04408 | 0.00264 | 0.00081 | 0.00603 | 5e-05 | 0.00017 | 0 | 0.001 | 0 | 4e-05 | 0 | 0.00185 | 3e-05 | 0 | 0.00015 | - | - | 20171121100334AP103723520520
40091 Nord-Schrott GmbH & Co KG | 532 | 532 |  | 2017-11-20 | Sign:brielm | 1 | - | 1.28882 | 0.34819 | 1.92665 | 0.46987 | 0.85262 | 0.01369 | 0.62485 | 0.02522 | 0.09871 | 0.02523 | 0.04211 | 2e-05 | 4e-05 | 0.00139 | 0.00125 | 0.0229 | 0.00025 | 0.00013 | 0.00385 | 7e-05 | 0 | 0 | - | - | 20171120162922AP104293532532
40142 Stena Recycling AB Ljungby | 501 | 501 |  | 2017-11-20 | Sign:brielm | 1 | - | 0.28205 | 0.29412 | 0.06406 | 0.58124 | 3.92196 | 0.01174 | 0.06392 | 0.026 | 0.00589 | 0.00166 | 0.0979 | 0.00187 | 6e-05 | 0.0006 | 0.00091 | 0 | 0.00153 | 0 | 0.00085 | 0.00026 | 0 | 0.00016 | - | - | 20171120163505AP104387501501
40165 Stena Recycling AB Jönköping | 501 | 501 |  | 2017-11-20 | Sign:brielm | 1 | - | 0.75887 | 0.24711 | 0.03715 | 0.2217 | 0.42707 | 0.0037 | 0.0154 | 0.00573 | 0.00141 | 0.00067 | 0.00453 | 0.00011 | 7e-05 | 0 | 0.00085 | 0 | 0.0002 | 0 | 0.00089 | 3e-05 | 0.00018 | 0.00017 | - | - | 20171120082727AP104442501501
40177 Stena Recycling AB Åstorp | 532 | 532 |  | 2017-11-20 | Sign:brielm | 1 | - | 2.10656 | 0.36159 | 0.59884 | 0.36163 | 0.69164 | 0.01286 | 1.06765 | 0.02542 | 0.02655 | 0.0052 | 0.06075 | 3e-05 | 5e-05 | 0.0014 | 0.00127 | 0.02544 | 0.00019 | 0.0001 | 0.00564 | 0.00011 | 0 | 0 | - | - | 20171120163356AP104390532532
40177 Stena Recycling AB Åstorp | 532 | 532 |  | 2017-11-17 | Sign:brielm | 1 | - | 5.39358 | 0.39394 | 0.53111 | 0.25974 | 0.48051 | 0.01345 | 0.43687 | 0.06617 | 0.03732 | 0.00489 | 0.03038 | 4e-05 | 0.00079 | 0.00147 | 0.00128 | 0.01885 | 0.00032 | 8e-05 | 0.00621 | 4e-05 | 9e-05 | 1e-05 | - | - | 20171117110458AP104348532532
40148 Stena Recycling AB Skövde | 532 | 532 |  | 2017-11-16 | Sign:brielm | 1 | - | 8.21068 | 2.1169 | 2.74867 | 0.3735 | 0.12967 | 0.06 | 0.84797 | 0.02566 | 0.04955 | 0.01613 | 0.05492 | 0.00025 | 8e-05 | 0.00252 | 0.00623 | 0.02209 | 0.00039 | 0.00052 | 0.0065 | 2e-05 | 0.00097 | 0 | - | - | 20171116135708AP104405532532
40165 Stena Recycling AB Jönköping | 529 | 532 |  | 2017-11-16 | Sign:brielm | 1 | - | 0.75426 | 0.37492 | 0.68457 | 0.44552 | 0.57717 | 0.00956 | 1.99159 | 0.02862 | 0.01238 | 0.00241 | 0.09677 | 5e-05 | 3e-05 | 0.00147 | 0.00143 | 0.00505 | 0.00029 | 7e-05 | 0.00865 | 0.0001 | 0 | 0 | - | - | 20171116112926AP104377529532
40130 SR Halmstad NF | 650 | 650 | - | 2017-11-15 | transnr 5812 Sign:magnni | 1 | 86.77% | 4.83447 | 0.48182 | 1.22289 | 0.19699 | 0.3038 | 0.05595 | 0.43976 | 0.03126 | 0.03996 | 0.0123 | 0.02973 | 9e-05 | 0.00019 | 0.00279 | 0.00082 | 0.00336 | 8e-05 | 0.00054 | 0.00671 | 5e-05 | 0.00035 | 0.00011 | - | - | 20171115074147AP104315650650
40165 Stena Recycling AB Jönköping | 501 | 501 |  | 2017-11-15 | Sign:brielm | 1 | - | 0.45884 | 0.24702 | 0.00267 | 0.0276 | 0.03606 | 0.00322 | 0.00513 | 0.0092 | 0.00063 | 0.00042 | 0.00105 | 4e-05 | 1e-05 | 0 | 0.00078 | 0 | 0.00015 | 0 | 0.00115 | 3e-05 | 0.00011 | 0.00017 | - | - | 20171115143524AP104221501501
40165 Stena Recycling AB Jönköping | 600 | 602 | - | 2017-11-15 | hög cu men klarar grädd filen Sign:magnni | 1 | 92.07% | 8.48968 | 0.14939 | 0.0588 | 0.03483 | 0.08821 | 0.00613 | 0.0286 | 0.10173 | 0.01213 | 0.00086 | 0.00563 | 7e-05 | 0.00053 | 0.00228 | 0.00085 | 0 | 0.00011 | 0 | 0.00149 | 3e-05 | 4e-05 | 0.00016 | - | - | 20171115074908AP104351600602
40002 H.J. Hansen Gjenvindingsind. | 660 | 660 | - | 2017-11-14 | Mek Fe 7kg Sign:magnni | 1 | 84.04% | 8.65921 | 0.4463 | 0.60069 | 0.22613 | 0.22297 | 0.01969 | 0.40667 | 0.07979 | 0.03757 | 0.00635 | 0.02727 | 5e-05 | 0.00021 | 0.00184 | 0.00123 | 0.00331 | 0.0001 | 0.00025 | 0.00474 | 2e-05 | 0 | 1e-05 | - | - | 20171114074221AP104075660660
40066 Stena Recycling A/S | 325 | 325 | - | 2017-11-14 | mek Fe 8kg Hög Zn Sign:magnni | 1 | 80.63% | 0.63006 | 0.90973 | 0.04609 | 0.09022 | 0.21637 | 0.00518 | 0.30657 | 0.01502 | 0.00379 | 0.00138 | 0.01787 | 3e-05 | 3e-05 | 0.00083 | 0.00121 | 4e-05 | 7e-05 | 0 | 0.00151 | 1e-05 | 0.00027 | 0 | - | - | 20171114074506AP104002325325
40460 Jydsk Aluminium Industri A/S | 520 | 520 |  | 2017-11-14 | Sign:brielm | 1 | - | 8.93218 | 0.26073 | 0.0204 | 0.14046 | 0.02091 | 0.00604 | 0.02507 | 0.04857 | 0.00237 | 0.00078 | 0.0055 | 3e-05 | 0.0001 | 0 | 0.001 | 0 | 3e-05 | 0 | 0.00191 | 3e-05 | 0 | 0.00015 | - | - | 20171114125418AP103722520520
40066 Stena Recycling A/S | 325 | 360 | - | 2017-11-13 | mek Fe 41kg Hög Fe Zn Sign:magnni | 1 | 75.7% | 0.62667 | 1.02259 | 0.16964 | 0.26712 | 0.49016 | 0.00696 | 0.40355 | 0.01507 | 0.01671 | 0.00234 | 0.01538 | 8e-05 | 3e-05 | 0.00101 | 0.00121 | 0.00089 | 9e-05 | 0.00012 | 0.00216 | 4e-05 | 0 | 0 | - | - | 20171113080307AP104000325360
40091 Nord-Schrott GmbH & Co KG | 532 | 532 |  | 2017-11-13 | Sign:brielm | 1 | - | 0.82988 | 0.33274 | 0.85291 | 0.38859 | 1.73368 | 0.01294 | 1.08747 | 0.02474 | 0.08014 | 0.02483 | 0.06268 | 1e-05 | 4e-05 | 0.00161 | 0.00123 | 0.02261 | 0.0003 | 8e-05 | 0.00773 | 0.00018 | 0 | 0 | - | - | 20171113160028AP104292532532
40130 SR Halmstad NF | 312 | 312 | x | 2017-11-13 | transnr 5745 Sign:magnni | 1 | 78.5% | 4.80503 | 0.43888 | 1.15444 | 0.2172 | 0.23492 | 0.04432 | 0.6269 | 0.03316 | 0.05509 | 0.03003 | 0.01952 | 3e-05 | 4e-05 | 0.00262 | 0.00122 | 0.00315 | 8e-05 | 0.00081 | 0.0052 | 3e-05 | 0.00019 | 0 | - | - | 20171113080503AP104309312312X
40165 Stena Recycling AB Jönköping | 501 | 501 |  | 2017-11-13 | Sign:brielm | 1 | - | 0.79108 | 0.22181 | 0.01121 | 0.26202 | 0.25429 | 0.00193 | 0.0063 | 0.00794 | 0.00095 | 0.0007 | 0.00215 | 4e-05 | 3e-05 | 0.0006 | 0.00104 | 7e-05 | 8e-05 | 0 | 0.00114 | 1e-05 | 0 | 0 | - | - | 20171113160108AP104355501501
40165 Stena Recycling AB Jönköping | 532 | 501 |  | 2017-11-13 | Sign:brielm | 1 | - | 1.34238 | 0.30261 | 0.07311 | 0.57729 | 0.2299 | 0.00786 | 0.0654 | 0.02561 | 0.00797 | 0.00145 | 0.06423 | 5e-05 | 4e-05 | 0.00084 | 0.00225 | 0.00633 | 9e-05 | 0 | 0.00278 | 8e-05 | 0 | 0 | - | - | 20171113094438AP104353532501
40165 Stena Recycling AB Jönköping | 532 | 532 |  | 2017-11-10 | Sign:brielm | 1 | - | 4.49061 | 0.51852 | 1.32619 | 0.35632 | 1.37281 | 0.02261 | 0.89869 | 0.0226 | 0.02028 | 0.00859 | 0.06217 | 0.00029 | 4e-05 | 0.00163 | 0.00126 | 0.00309 | 0.00057 | 0.00022 | 0.0059 | 0.00012 | 0 | 0 | - | - | 20171110121601AP104349532532
40165 Stena Recycling AB Jönköping | 532 | 532 |  | 2017-11-10 | Sign:brielm | 1 | - | 3.37089 | 0.37641 | 1.51197 | 0.21688 | 0.23813 | 0.01399 | 1.54354 | 0.02517 | 0.03777 | 0.0057 | 0.01007 | 4e-05 | 8e-05 | 0.00125 | 0.00131 | 0.03715 | 8e-05 | 0.00016 | 0.03281 | 2e-05 | 5e-05 | 0 | - | - | 20171110102229AP104265532532
40471 Uniscrap Sverige AB | 666 | 666 | zn | 2017-11-10 | Hög Zn Sign:magnni | 1 | 83.44% | 7.09989 | 0.5632 | 1.75365 | 0.23736 | 0.29916 | 0.03699 | 4.92118 | 0.04051 | 0.03673 | 0.01196 | 0 | 5e-05 | 7e-05 | 0.00266 | 0.0013 | 0.00198 | 7e-05 | 0.00068 | 0.00458 | 3e-05 | 5e-05 | 0 | - | - | 20171110073329AP104280666666ZN
40066 Stena Recycling A/S | 532 | 532 |  | 2017-11-09 | Sign:brielm | 1 | - | 1.93927 | 0.38493 | 0.5358 | 0.44325 | 1.97245 | 0.01149 | 0.37159 | 0.02522 | 0.02549 | 0.00495 | 0.05898 | 0.00016 | 5e-05 | 0.00145 | 0.00124 | 0.01936 | 0.00064 | 0.00015 | 0.00384 | 0.00012 | 0 | 0 | - | - | 20171109102527AP104272532532
40101 Siegfried Jacob GmbH & Co. KG | 325 | 325 | - | 2017-11-09 | mek Fe 2kg Hög Zn Sign:magnni | 1 | 84.75% | 1.11496 | 0.34116 | 0.21519 | 0.47526 | 0.36045 | 0.00693 | 0.55962 | 0.0228 | 0.00621 | 0.00287 | 0.0292 | 9e-05 | 3e-05 | 0.00081 | 0.00111 | 0.00059 | 0.00013 | 0.01435 | 0.00505 | 6e-05 | 0 | 0 | - | - | 20171109073836AP103640325325
40130 SR Halmstad NF | 312 | 312 | x | 2017-11-09 | sköljt material.proverna är körda i fe deglar det blev "blöt" slagg på denna Sign:Krijoh | 1 | 94.29% | 9.61509 | 0.7706 | 1.48701 | 0.18297 | 0.03522 | 0.06877 | 1.00652 | 0.04124 | 0.07261 | 0.01913 | 0.03537 | 5e-05 | 0.00011 | 0.00505 | 0.00116 | 0.00248 | 6e-05 | 0.00078 | 0.00515 | 3e-05 | 0 | 0.00015 | - | - | 20171109094709AP104053312312X
40130 SR Halmstad NF | 312 | 312 | - | 2017-11-09 | osköljt material. Proverna är körda i fe deglar. Det blev normal slagg på denna. Sign:Krijoh | 1 | 84.08% | 9.15052 | 0.70391 | 1.38188 | 0.19675 | 0.13624 | 0.0542 | 0.86738 | 0.03479 | 0.06127 | 0.01866 | 0.03065 | 5e-05 | 0.00013 | 0.00213 | 0.00106 | 0.00187 | 6e-05 | 0.00061 | 0.00488 | 5e-05 | 0 | 0.00015 | - | - | 20171109094552AP104053312312
40130 SR Halmstad NF | 312 | 327 | - | 2017-11-09 | transnr 5668 lågt utbyte Sign:magnni | 1 | 75.62% | 5.27463 | 0.52778 | 1.63123 | 0.25146 | 0.14223 | 0.05642 | 0.76715 | 0.02927 | 0.05022 | 0.03734 | 0.01901 | 3e-05 | 4e-05 | 0.00257 | 0.00129 | 0.00344 | 8e-05 | 0.00085 | 0.00635 | 2e-05 | 0 | 0 | - | - | 20171109074003AP104208312327
40142 Stena Recycling AB Ljungby | 532 | 532 |  | 2017-11-09 | Sign:brielm | 1 | - | 7.3598 | 0.39171 | 0.27742 | 0.17678 | 0.07095 | 0.01124 | 0.11539 | 0.07436 | 0.00927 | 0.00865 | 0.03928 | 0.00031 | 4e-05 | 0.00109 | 0.00124 | 0.00167 | 0.00019 | 0 | 0.00357 | 1e-05 | 2e-05 | 0 | - | - | 20171109151838AP104300532532
40148 Stena Recycling AB Skövde | 532 | 532 |  | 2017-11-09 | Sign:brielm | 1 | - | 6.86322 | 1.31624 | 2.24853 | 0.3734 | 0.0938 | 0.05317 | 0.65564 | 0.02938 | 0.03904 | 0.01165 | 0.04612 | 0.00023 | 4e-05 | 0.00197 | 0.00274 | 0.01819 | 7e-05 | 0.00027 | 0.006 | 1e-05 | 0 | 0 | - | - | 20171109101622AP104305532532
40177 Stena Recycling AB Åstorp | 532 | 532 |  | 2017-11-09 | Sign:brielm | 1 | - | 1.32191 | 0.34857 | 0.83231 | 0.34887 | 1.0521 | 0.0133 | 2.41751 | 0.02253 | 0.02112 | 0.00322 | 0.09446 | 6e-05 | 3e-05 | 0.00133 | 0.00115 | 0.02055 | 0.00018 | 0.00014 | 0.00745 | 0.00017 | 0 | 0 | - | - | 20171109105431AP104259532532
40233 Fundo Components AB | 532 | 532 |  | 2017-11-09 | Sign:brielm | 1 | - | 9.47571 | 0.30365 | 0.21771 | 0.1702 | 0.06813 | 0.01088 | 0.08131 | 0.13216 | 0.00952 | 0.00243 | 0.01403 | 7e-05 | 0.00045 | 0.00126 | 0.00136 | 0.00044 | 0.00012 | 0 | 0.00422 | 1e-05 | 0 | 0 | - | - | 20171109102011AP103657532532
40460 Jydsk Aluminium Industri A/S | 520 | 520 |  | 2017-11-09 | Sign:brielm | 1 | - | 9.17813 | 0.34113 | 0.02836 | 0.20441 | 0.03977 | 0.00584 | 0.03318 | 0.02942 | 0.00271 | 0.00084 | 0.00816 | 4e-05 | 0.00014 | 0 | 0.00098 | 0 | 4e-05 | 0 | 0.00169 | 3e-05 | 0 | 0.00015 | - | - | 20171109101713AP103721520520
40121 Svenska Metallkretsen AB | 317 | 317 | - | 2017-11-08 | prov november Sign:magnni | 1 | 50.45% | 0.45516 | 0.51226 | 1.11951 | 0.61165 | 0.30142 | 0.05832 | 1.54097 | 0.01554 | 0.3706 | 0.06516 | 0.00708 | 4e-05 | 3e-05 | 0.00654 | 0.00174 | 0.00077 | 0.00011 | 0.00063 | 0.00155 | 1e-05 | 0 | 0 | - | - | 20171108075216AP103826317317
40130 SR Halmstad NF | 650 | 650 | - | 2017-11-08 | transnr 5631 Sign:magnni | 1 | 88.25% | 3.79791 | 0.46067 | 0.86127 | 0.20442 | 0.22847 | 0.03721 | 0.47 | 0.02774 | 0.03492 | 0.00882 | 0.02252 | 9e-05 | 3e-05 | 0.00202 | 0.00126 | 0.00243 | 8e-05 | 0.00043 | 0.0051 | 3e-05 | 7e-05 | 0 | - | - | 20171108080131AP104187650650
40148 Stena Recycling AB Skövde | 532 | 532 |  | 2017-11-08 | Sign:brielm | 1 | - | 4.82904 | 0.60292 | 1.50616 | 0.40381 | 0.26786 | 0.03162 | 0.4955 | 0.02408 | 0.0254 | 0.00737 | 0.03731 | 2e-05 | 4e-05 | 0.00139 | 0.00199 | 0.0088 | 0.00012 | 0.00021 | 0.00694 | 2e-05 | 0 | 0 | - | - | 20171108075504AP104233532532
40180 Stena Recycling OY | 536 | 536 | x | 2017-11-08 | Hög Fe Sign:magnni | 1 | 85.84% | 1.7042 | 1.29048 | 0.31105 | 0.40566 | 0.19877 | 0.01855 | 0.23736 | 0.0197 | 0.01347 | 0.00357 | 0.03998 | 0.00018 | 4e-05 | 0.00105 | 0.00154 | 0.0037 | 0.00013 | 1e-05 | 0.00219 | 1e-05 | 0 | 0 | - | - | 20171108075742AP104064536536X
40471 Uniscrap Sverige AB | 532 | 532 |  | 2017-11-08 | Sign:brielm | 1 | - | 8.19556 | 0.50973 | 0.72997 | 0.19767 | 0.03494 | 0.01585 | 0.25519 | 0.05103 | 0.0183 | 0.00532 | 0.02967 | 0.0001 | 4e-05 | 0.00136 | 0.00121 | 0.00562 | 7e-05 | 0.00013 | 0.00446 | 1e-05 | 0.0001 | 0 | - | - | 20171108094656AP104280532532
40101 Siegfried Jacob GmbH & Co. KG | 325 | 325 | - | 2017-11-07 | 13kg mek Fe Hög Zn Pb Sign:magnni | 1 | 81.8% | 0.9289 | 0.35346 | 0.43957 | 0.2339 | 0.39395 | 0.01394 | 0.80049 | 0.01715 | 0.05288 | 0.01453 | 0.01289 | 6e-05 | 3e-05 | 0.0014 | 0.00115 | 0.0056 | 8e-05 | 0.00065 | 0.00302 | 4e-05 | 3e-05 | 0 | - | - | 20171107081929AP103639325325
40016 Uniscrap A/S | 532 | 529 |  | 2017-11-06 | Sign:brielm | 1 | - | 0.61218 | 0.20536 | 1.00855 | 0.26565 | 1.48829 | 0.00667 | 3.3708 | 0.0291 | 0.00541 | 0.00115 | 0.1094 | 0.00022 | 3e-05 | 0.00135 | 0.00142 | 0.00201 | 0.00047 | 9e-05 | 0.03078 | 0.00083 | 0.0003 | 0 | - | - | 20171106091618AP103898532529
40091 Nord-Schrott GmbH & Co KG | 536 | 536 | x | 2017-11-03 | första flaket innehöll bronsspånor. Provet taget på sista flaket Sign:magnni | 1 | 88.16% | 0.48131 | 0.22511 | 0.01037 | 0.05913 | 0.08884 | 0.00395 | 0.00835 | 0.0081 | 0.00138 | 0.00062 | 0.00324 | 3e-05 | 3e-05 | 0.00016 | 0.0011 | 0 | 6e-05 | 0 | 0.00168 | 1e-05 | 0.0001 | 0 | - | - | 20171103074531AP102863536536X
40101 Siegfried Jacob GmbH & Co. KG | 325 | 325 | - | 2017-11-03 | mek Fe 14kg Hög Zn Sign:magnni | 1 | 83.21% | 1.18742 | 0.36853 | 0.26798 | 0.43478 | 0.29828 | 0.01048 | 0.7152 | 0.01992 | 0.01684 | 0.00714 | 0.01329 | 0.0001 | 6e-05 | 0.00113 | 0.00129 | 0.00145 | 0.00012 | 0.00035 | 0.00541 | 5e-05 | 0 | 5e-05 | - | - | 20171103074242AP103638325325
40165 Stena Recycling AB Jönköping | 600 | 602 | - | 2017-11-03 | godkänd cu halt på inköp 0,06% Sign:magnni | 1 | 94.11% | 8.46387 | 0.149 | 0.05631 | 0.02426 | 0.06849 | 0.00715 | 0.0195 | 0.09914 | 0.00291 | 0.00077 | 0.00342 | 6e-05 | 0.00038 | 0.00153 | 0.00084 | 0 | 0.00011 | 0 | 0.00132 | 3e-05 | 3e-05 | 0.00015 | - | - | 20171103073927AP104245600602
40177 Stena Recycling AB Åstorp | 532 | 532 |  | 2017-11-03 | Sign:brielm | 1 | - | 2.01083 | 0.36606 | 0.4644 | 0.49385 | 0.1862 | 0.01294 | 0.43232 | 0.02115 | 0.04316 | 0.00733 | 0.0337 | 1e-05 | 4e-05 | 0.00106 | 0.00134 | 0.05348 | 6e-05 | 6e-05 | 0.00424 | 3e-05 | 0 | 0 | - | - | 20171103105223AP104142532532
40239 Lantz Järn & Metall | 532 | 532 |  | 2017-11-03 | Sign:brielm | 1 | - | 0.72589 | 0.48978 | 1.86514 | 0.44461 | 0.80861 | 0.00995 | 0.97828 | 0.01561 | 0.16286 | 0.01514 | 0.06121 | 2e-05 | 3e-05 | 0.00147 | 0.00108 | 0.20646 | 0.00013 | 0.00012 | 0.00493 | 0.00013 | 9e-05 | 0 | - | - | 20171103105329AP104138532532
40091 Nord-Schrott GmbH & Co KG | 532 | 532 |  | 2017-11-02 | Sign:brielm | 1 | - | 1.21854 | 0.63972 | 2.01944 | 0.44409 | 0.97085 | 0.03651 | 0.65219 | 0.02442 | 0.16647 | 0.09414 | 0.07373 | 3e-05 | 4e-05 | 0.00221 | 0.00164 | 0.04275 | 0.00041 | 8e-05 | 0.00469 | 0.00011 | 0 | 0 | - | - | 20171102095354AP103988532532
40165 Stena Recycling AB Jönköping | 501 | 501 |  | 2017-11-02 | Sign:brielm | 1 | - | 1.49144 | 0.51962 | 0.00712 | 0.45674 | 0.17595 | 0.00229 | 0.00788 | 0.00919 | 0.00179 | 0.00073 | 0.00677 | 5e-05 | 5e-05 | 0 | 0.00085 | 0 | 0.0001 | 0 | 0.00118 | 3e-05 | 0 | 0.00016 | - | - | 20171102140444AP104261501501
40165 Stena Recycling AB Jönköping | 501 | 501 |  | 2017-11-02 | Sign:brielm | 1 | - | 0.78341 | 0.2377 | 0.05104 | 0.29461 | 0.49101 | 0.00447 | 0.01867 | 0.00813 | 0.00166 | 0.00079 | 0.00475 | 4e-05 | 5e-05 | 0 | 0.00089 | 0 | 0.00027 | 0 | 0.00075 | 3e-05 | 0.00033 | 0.00016 | - | - | 20171102095541AP104244501501
40165 Stena Recycling AB Jönköping | 501 | 501 |  | 2017-11-02 | Sign:brielm | 1 | - | 0.62097 | 0.22522 | 0.03537 | 0.13678 | 0.36546 | 0.00421 | 0.0159 | 0.00836 | 0.00102 | 0.00063 | 0.0037 | 4e-05 | 6e-05 | 0 | 0.00083 | 0 | 0.00017 | 0 | 0.00098 | 3e-05 | 0.00023 | 0.00016 | - | - | 20171102080437AP104234501501
40382 HJM Recycling A/S | 602 | 602 | - | 2017-11-02 | prov2 orensade fälgar Sign:magnni | 1 | 94.12% | 8.15816 | 0.14999 | 0.08826 | 0.01781 | 0.1698 | 0.04782 | 0.10599 | 0.1016 | 0.04208 | 0.00079 | 0.00547 | 7e-05 | 0.00178 | 0.00095 | 0.00092 | 0 | 0.00018 | 0 | 0.00122 | 3e-05 | 0.00018 | 0.00016 | - | - | 20171102074716AP104146602602
40382 HJM Recycling A/S | 602 | 602 | - | 2017-11-02 | Prov1 Hög Ni orensade fälgar Sign:magnni | 1 | 93.44% | 7.92278 | 0.14052 | 0.15254 | 0.02804 | 0.16727 | 0.0799 | 0.09308 | 0.10611 | 0.03111 | 0.00076 | 0.00514 | 0.00012 | 0.00148 | 0.00244 | 0.00097 | 0 | 0.0002 | 0 | 0.00126 | 3e-05 | 8e-05 | 0.00015 | - | - | 20171102074618AP104146602602
40460 Jydsk Aluminium Industri A/S | 520 | 520 |  | 2017-11-02 | Sign:brielm | 1 | - | 8.91246 | 0.32479 | 0.03608 | 0.25161 | 0.28136 | 0.00594 | 0.03697 | 0.02682 | 0.00269 | 0.00088 | 0.00854 | 0.0002 | 0.00322 | 0 | 0.00094 | 0 | 0.00026 | 0 | 0.00161 | 2e-05 | 0 | 0.00015 | - | - | 20171102095746AP103728520520
40130 SR Halmstad NF | 312 | 312 | - | 2017-11-01 | transnr 5487 Sign:magnni | 1 | 80% | 6.36707 | 0.52642 | 1.83895 | 0.22772 | 0.20631 | 0.06332 | 0.7784 | 0.03165 | 0.07281 | 0.03616 | 0.01889 | 5e-05 | 0.00011 | 0.00317 | 0.00125 | 0.00459 | 9e-05 | 0.00099 | 0.00544 | 2e-05 | 3e-05 | 1e-05 | - | - | 20171101073207AP104166312312
40130 SR Halmstad NF | 312 | 312 | - | 2017-11-01 | transnr 5240 Sign:magnni | 1 | 82.99% | 5.37404 | 0.44362 | 1.08737 | 0.17787 | 0.22888 | 0.04756 | 0.54976 | 0.03234 | 0.05459 | 0.01471 | 0.0167 | 3e-05 | 4e-05 | 0.00222 | 0.00125 | 0.00418 | 9e-05 | 0.00146 | 0.00583 | 3e-05 | 0.00019 | 0 | - | - | 20171101073804AP104109312312
40130 SR Halmstad NF | 312 | 312 | - | 2017-11-01 | transnr 5353 Sign:magnni | 1 | 82.27% | 5.35214 | 0.45794 | 1.28023 | 0.21287 | 0.22543 | 0.05429 | 0.59829 | 0.03861 | 0.03807 | 0.01559 | 0.02196 | 4e-05 | 5e-05 | 0.00282 | 0.00126 | 0.00364 | 0.00011 | 0.00062 | 0.00533 | 3e-05 | 7e-05 | 0 | - | - | 20171101073514AP104054312312
40165 Stena Recycling AB Jönköping | 501 | 501 |  | 2017-11-01 | Sign:brielm | 1 | - | 0.58242 | 0.26426 | 0.02178 | 0.1426 | 0.0728 | 0.00396 | 0.03456 | 0.01432 | 0.00111 | 0.00062 | 0.00629 | 3e-05 | 3e-05 | 0 | 0.00108 | 0 | 4e-05 | 0 | 0.00172 | 3e-05 | 0 | 0.00016 | - | - | 20171101113342AP104172501501
40165 Stena Recycling AB Jönköping | 532 | 532 |  | 2017-11-01 | Sign:brielm | 1 | - | 3.4175 | 0.40735 | 0.80022 | 0.37219 | 0.78599 | 0.01559 | 1.08517 | 0.02628 | 0.01927 | 0.00623 | 0.05538 | 1e-05 | 0.00024 | 0.00107 | 0.00118 | 0.01441 | 0.00026 | 0.00014 | 0.00591 | 6e-05 | 0 | 0 | - | - | 20171101151115AP104245532532
40101 Siegfried Jacob GmbH & Co. KG | 325 | 325 | x | 2017-10-31 | Hög Zn. troligvis 10kg mek ti Sign:magnni | 1 | 80% | 0.50518 | 0.58366 | 0.20539 | 0.24078 | 0.20772 | 0.01352 | 0.34296 | 0.09253 | 0.04952 | 0.00697 | 0.01872 | 0.00132 | 3e-05 | 0.00217 | 0.00118 | 0.00021 | 0.00046 | 0.00014 | 0.00374 | 3e-05 | 0.00034 | 0.00017 | - | - | 20171031070418AP103637325325X
40130 SR Halmstad NF | 312 | 312 | - | 2017-10-31 | transnr 104053 Sign:magnni | 1 | 80.55% | 5.67887 | 0.44667 | 1.33846 | 0.20095 | 0.25493 | 0.05501 | 0.62943 | 0.03608 | 0.06325 | 0.01731 | 0.01776 | 0.00013 | 5e-05 | 0.0026 | 0.00115 | 0.0029 | 0.00011 | 0.00075 | 0.00511 | 3e-05 | 0.00013 | 0 | - | - | 20171031070827AP104053312312
40130 SR Halmstad NF | 650 | 650 | - | 2017-10-31 | transnr 5444 Sign:magnni | 1 | 88.03% | 3.9321 | 0.42334 | 0.84437 | 0.18923 | 0.24101 | 0.03699 | 0.404 | 0.02754 | 0.02698 | 0.01018 | 0.01869 | 0.00015 | 3e-05 | 0.00206 | 0.00113 | 0.00291 | 0.00014 | 0.00046 | 0.00682 | 2e-05 | 0.00015 | 0 | - | - | 20171031070121AP104039650650
40165 Stena Recycling AB Jönköping | 501 | 501 |  | 2017-10-31 | Sign:brielm | 1 | - | 0.83021 | 0.26933 | 0.04499 | 0.12276 | 0.21761 | 0.00472 | 0.01511 | 0.01317 | 0.00115 | 0.00058 | 0.00921 | 3e-05 | 5e-05 | 0 | 0.00101 | 0 | 0.00011 | 0 | 0.00188 | 4e-05 | 3e-05 | 0.00016 | - | - | 20171031101621AP104171501501
40215 Stena Recycling AS | 532 | 532 |  | 2017-10-31 | Sign:brielm | 1 | - | 0.78404 | 0.35653 | 0.33856 | 0.47311 | 0.8276 | 0.00853 | 0.74972 | 0.02695 | 0.01352 | 0.00538 | 0.06174 | 2e-05 | 3e-05 | 0.00105 | 0.00142 | 0.00126 | 0.00022 | 1e-05 | 0.01063 | 6e-05 | 0 | 0 | - | - | 20171031101804AP103970532532
40165 Stena Recycling AB Jönköping | 532 | 532 |  | 2017-10-27 | Sign:brielm | 1 | - | 2.89443 | 0.37802 | 0.83698 | 0.37172 | 0.63573 | 0.01358 | 0.74858 | 0.02827 | 0.02188 | 0.00449 | 0.04786 | 0.00036 | 0.00062 | 0.00134 | 0.0013 | 0.02013 | 0.0006 | 9e-05 | 0.0052 | 7e-05 | 0 | 0 | - | - | 20171027085143AP104086532532
40165 Stena Recycling AB Jönköping | 532 | 532 |  | 2017-10-26 | Sign:brielm | 1 | - | 1.28966 | 0.40111 | 0.37124 | 0.50044 | 0.35555 | 0.00841 | 1.20849 | 0.02431 | 0.02801 | 0.00406 | 0.06828 | 4e-05 | 4e-05 | 0.00135 | 0.00188 | 0.00361 | 0.0003 | 1e-05 | 0.02437 | 5e-05 | 0 | 0 | - | - | 20171026081206AP104084532532
40177 Stena Recycling AB Åstorp | 532 | 532 |  | 2017-10-26 | Sign:brielm | 1 | - | 1.24002 | 0.28922 | 1.29427 | 0.5346 | 0.64784 | 0.00789 | 0.73371 | 0.02173 | 0.01903 | 0.00197 | 0.04215 | 2e-05 | 6e-05 | 0.00122 | 0.00123 | 0.02264 | 0.00025 | 1e-05 | 0.00555 | 6e-05 | 0 | 0 | - | - | 20171026114802AP104059532532
40381 Veola Recycling Sweden AB | 532 | 532 |  | 2017-10-26 | Sign:brielm | 1 | - | 0.95893 | 0.35928 | 1.61502 | 0.47188 | 1.00724 | 0.0082 | 0.27395 | 0.01979 | 0.01106 | 0.00172 | 0.03864 | 1e-05 | 4e-05 | 0.00121 | 0.00109 | 0.00919 | 0.00011 | 2e-05 | 0.00651 | 5e-05 | 0 | 0 | - | - | 20171026093833AP103984532532
40460 Jydsk Aluminium Industri A/S | 520 | 520 |  | 2017-10-26 | Sign:brielm | 1 | - | 9.70452 | 0.45037 | 0.02862 | 0.20498 | 0.06412 | 0.00552 | 0.03783 | 0.02765 | 0.00296 | 0.00095 | 0.0074 | 9e-05 | 0.00034 | 0 | 0.00097 | 0 | 7e-05 | 0 | 0.00195 | 2e-05 | 0 | 0.00015 | - | - | 20171026093652AP104111520520
40165 Stena Recycling AB Jönköping | 532 | 532 |  | 2017-10-25 | Sign:brielm | 1 | - | 4.84959 | 0.38521 | 0.54113 | 0.31073 | 0.55462 | 0.0119 | 1.31846 | 0.03587 | 0.03194 | 0.00333 | 0.06054 | 4e-05 | 4e-05 | 0.00158 | 0.00125 | 0.02852 | 0.00029 | 6e-05 | 0.01235 | 7e-05 | 0 | 0 | - | - | 20171025143459AP104083532532
40165 Stena Recycling AB Jönköping | 532 | 501 |  | 2017-10-24 | Sign:Brielm | 1 | - | 2.83291 | 0.38438 | 0.15351 | 0.44301 | 0.82694 | 0.00928 | 0.14662 | 0.04243 | 0.0154 | 0.00605 | 0.101 | 0.00012 | 0.00048 | 0.00151 | 0.00172 | 0.009 | 0.00028 | 1e-05 | 0.00187 | 0.00017 | 0 | 0 | - | - | 20171024075931AP104081532501
40197 Skogslunds Metallgjuteri AB | 520 | 520 |  | 2017-10-24 | Sign:Brielm | 1 | - | 9.51154 | 0.52618 | 0.13027 | 0.27291 | 0.09189 | 0.00975 | 0.10223 | 0.00951 | 0.01002 | 0.00217 | 0.02013 | 7e-05 | 0.00021 | 0.00013 | 0.00091 | 0.00038 | 0.00012 | 0 | 0.00163 | 2e-05 | 1e-05 | 0.00015 | - | - | 20171024084154AP103734520520
40460 Jydsk Aluminium Industri A/S | 520 | 520 |  | 2017-10-24 | Sign:Brielm | 1 | - | 8.99973 | 0.34849 | 0.02238 | 0.17311 | 0.06012 | 0.00532 | 0.02897 | 0.03652 | 0.0023 | 0.00084 | 0.00584 | 5e-05 | 0.00021 | 0 | 0.00098 | 0 | 3e-05 | 0 | 0.00169 | 2e-05 | 0 | 0.00015 | - | - | 20171024084013AP103720520520
40091 Nord-Schrott GmbH & Co KG | 532 | 532 |  | 2017-10-23 | Sign:Brielm | 1 | - | 1.30521 | 0.3015 | 1.21984 | 0.30474 | 0.87399 | 0.01556 | 0.80706 | 0.02073 | 0.07048 | 0.03252 | 0.04451 | 8e-05 | 7e-05 | 0.00156 | 0.00147 | 0.0295 | 0.00052 | 6e-05 | 0.00524 | 0.00011 | 0.00042 | 0 | - | - | 20171023142621AP103987532532
40091 Nord-Schrott GmbH & Co KG | 310 | 312 | - | 2017-10-18 | Prov1 lågt utbyte Sign:magnni | 1 | 82.87% | 4.07686 | 0.43273 | 0.95548 | 0.14908 | 0.59017 | 0.04284 | 0.69524 | 0.02612 | 0.04043 | 0.02018 | 0.03213 | 8e-05 | 7e-05 | 0.00091 | 0.00091 | 0.0016 | 0.00021 | 0.00046 | 0.00348 | 5e-05 | 0 | 0.00016 | - | - | 20171018073626AP103810310312
40091 Nord-Schrott GmbH & Co KG | 310 | 312 | - | 2017-10-18 | prov2 bennos Sign:magnni | 1 | 80.07% | 3.70958 | 0.42539 | 0.93874 | 0.15176 | 0.58036 | 0.0494 | 0.73327 | 0.02183 | 0.03919 | 0.02189 | 0.02805 | 5e-05 | 3e-05 | 0.00192 | 0.00121 | 0.0029 | 0.00015 | 0.00074 | 0.0037 | 4e-05 | 0.00022 | 0 | - | - | 20171018132758AP103810310312
40138 Stena Recycling AB Hallsta. | 532 | 532 |  | 2017-10-18 | Sign:Brielm | 1 | - | 9.47659 | 1.15162 | 2.25438 | 0.22612 | 0.35351 | 0.06453 | 0.7091 | 0.06288 | 0.07228 | 0.0131 | 0.04289 | 0.00448 | 0.00701 | 0.00214 | 0.00332 | 0.00644 | 0.00598 | 0.00023 | 0.00791 | 6e-05 | 0.0003 | 0.00015 | - | - | 20171018084259AP104023532532
40165 Stena Recycling AB Jönköping | 202 | 202 | - | 2017-10-18 | Sign:magnni | 1 | 91.41% | 0.22684 | 0.43317 | 0.03738 | 0.29579 | 1.09391 | 0.00533 | 0.07736 | 0.0172 | 0.00283 | 0.00099 | 0.02076 | 0.00011 | 3e-05 | 0 | 0.00077 | 0 | 0.00012 | 0 | 0.00194 | 0.00013 | 0 | 0.00016 | - | - | 20171018073324AP103958202202
40165 Stena Recycling AB Jönköping | 501 | 501 |  | 2017-10-18 | Sign:Brielm | 1 | - | 0.74257 | 0.30631 | 0.03652 | 0.21523 | 0.25256 | 0.00445 | 0.01391 | 0.0066 | 0.0015 | 0.00074 | 0.00492 | 6e-05 | 2e-05 | 0 | 0.00087 | 0 | 0.00015 | 0 | 0.00091 | 2e-05 | 5e-05 | 0.00016 | - | - | 20171018095257AP103957501501
40165 Stena Recycling AB Jönköping | 600 | 602 | - | 2017-10-18 | prov2 Hög Cu Sign:magnni | 1 | 95.91% | 9.96372 | 0.17869 | 0.07537 | 0.03307 | 0.16636 | 0.01181 | 0.03024 | 0.09092 | 0.00958 | 0.00384 | 0.00459 | 0.00036 | 0.00121 | 0.00239 | 0.00095 | 0 | 0.00046 | 0 | 0.00177 | 3e-05 | 9e-05 | 0.00015 | - | - | 20171018073812AP103965600602
40165 Stena Recycling AB Jönköping | 600 | 602 | - | 2017-10-18 | prov1 Hög Cu Ti Sign:magnni | 1 | 94.6% | 8.18396 | 0.15333 | 0.06594 | 0.03288 | 0.12322 | 0.00839 | 0.02213 | 0.10193 | 0.00691 | 0.00087 | 0.0045 | 0.00017 | 0.00065 | 0.00192 | 0.00094 | 0 | 0.00015 | 0 | 0.00154 | 3e-05 | 0.00013 | 0.00015 | - | - | 20171018074136AP103965600602
40091 Nord-Schrott GmbH & Co KG | 310 | 327 | - | 2017-10-17 | prov2 lågt utbyte mycket kondensatorer Sign:magnni | 1 | 76.38% | 3.44049 | 0.38056 | 0.76911 | 0.13239 | 0.70209 | 0.05642 | 0.43227 | 0.02392 | 0.03357 | 0.02471 | 0.02449 | 3e-05 | 4e-05 | 0.00178 | 0.00124 | 0.00302 | 0.00013 | 0.00068 | 0.00257 | 4e-05 | 0.00023 | 0 | - | - | 20171017072449AP103809310327
40091 Nord-Schrott GmbH & Co KG | 310 | 327 | - | 2017-10-17 | prov1 lågt utbyte mycket kondensatorer Sign:magnni | 1 | 77.33% | 3.29327 | 0.39402 | 0.79311 | 0.13759 | 0.72109 | 0.06059 | 0.42585 | 0.01886 | 0.0318 | 0.02442 | 0.02473 | 6e-05 | 4e-05 | 0.00166 | 0.00128 | 0.00292 | 0.00017 | 0.00059 | 0.00239 | 0.0001 | 0.00026 | 1e-05 | - | - | 20171017072627AP103809310327
40091 Nord-Schrott GmbH & Co KG | 612 | 612 | x | 2017-10-17 | Hög Mg Sign:magnni | 1 | 69.89% | 7.63457 | 0.63878 | 2.53832 | 0.16794 | 0.626 | 0.07541 | 1.11982 | 0.02791 | 0.07744 | 0.0544 | 0.02074 | 0.00098 | 5e-05 | 0.0033 | 0.00131 | 0.00551 | 0.00087 | 0.00186 | 0.00518 | 4e-05 | 9e-05 | 1e-05 | - | - | 20171017073357AP103799612612X
40165 Stena Recycling AB Jönköping | 501 | 501 |  | 2017-10-17 | Sign:Brielm | 1 | - | 0.73053 | 0.24952 | 0.00472 | 0.26003 | 0.32372 | 0.00221 | 0.00411 | 0.00976 | 0.00095 | 0.00056 | 0.00426 | 7e-05 | 2e-05 | 0 | 0.00074 | 0 | 0.00019 | 0 | 0.00128 | 2e-05 | 0 | 0.00016 | - | - | 20171017094753AP103848501501
40478 Inashco Operations BV | 340 | 343 | - | 2017-10-17 | prov1 Materialet innehåller mycket keramiska ämnen Sign:magnni | 1 | 64.52% | 1.98158 | 0.55685 | 0.61501 | 0.32918 | 0.13333 | 0.02697 | 0.77843 | 0.01883 | 0.03309 | 0.01973 | 0.01577 | 3e-05 | 4e-05 | 0.00203 | 0.00136 | 0.00185 | 0.00014 | 0.00081 | 0.00255 | 1e-05 | 0 | 0 | - | - | 20171017073158AP103902340343
40478 Inashco Operations BV | 340 | 343 | - | 2017-10-17 | prov2 Materialet innehåller mycket keramiska ämnen. Sign:magnni | 1 | 61.98% | 1.87905 | 0.56367 | 0.58377 | 0.33795 | 0.13406 | 0.02584 | 0.75427 | 0.01891 | 0.03278 | 0.01803 | 0.01645 | 0.00013 | 4e-05 | 0.002 | 0.00131 | 0.00168 | 0.00026 | 0.00065 | 0.00249 | 1e-05 | 0 | 0 | - | - | 20171017072905AP103902340343
40016 Uniscrap A/S | 532 | 532 |  | 2017-10-16 | Sign:Brielm | 1 | - | 0.69702 | 0.29873 | 0.85742 | 0.33284 | 0.58304 | 0.01064 | 0.56006 | 0.01989 | 0.06585 | 0.00284 | 0.04081 | 1e-05 | 4e-05 | 0.00115 | 0.0014 | 0.04375 | 9e-05 | 0 | 0.00352 | 9e-05 | 0 | 0 | - | - | 20171016083202AP103897532532
40101 Siegfried Jacob GmbH & Co. KG | 325 | 324 | - | 2017-10-16 | Prov2 Hög Cu Zn Pb. Sign:magnni | 1 | 78.15% | 0.8089 | 0.48733 | 0.62268 | 0.28456 | 0.58823 | 0.01964 | 1.03614 | 0.01608 | 0.21259 | 0.02317 | 0.0286 | 0.00013 | 6e-05 | 0.00251 | 0.00109 | 0.00342 | 0.00021 | 0.00036 | 0.00292 | 6e-05 | 0 | 2e-05 | - | - | 20171016073429AP103636325324
40101 Siegfried Jacob GmbH & Co. KG | 325 | 324 | - | 2017-10-16 | prov1 Hög Mg Zn Sign:magnni | 1 | 81.7% | 0.55788 | 0.47894 | 0.22322 | 0.27402 | 1.02736 | 0.01246 | 0.57576 | 0.01633 | 0.03259 | 0.00976 | 0.03395 | 6e-05 | 4e-05 | 0.00166 | 0.00118 | 0.00127 | 0.00015 | 0.00115 | 0.00436 | 6e-05 | 4e-05 | 0 | - | - | 20171016073728AP103636325324
40121 Svenska Metallkretsen AB | 317 | 317 | x | 2017-10-16 | Månadsprov oktober. Blött material. Sign:Krijoh | 1 | 46.73% | 0.34787 | 0.53306 | 1.92217 | 0.64388 | 0.17213 | 0.07085 | 2.60384 | 0.01476 | 0.21874 | 0.10329 | 0.00186 | 0.00034 | 3e-05 | 0.01646 | 0.00181 | 0.00101 | 8e-05 | 0.00038 | 0.00145 | 1e-05 | 0 | 0 | - | - | 20171016073127AP103824317317X
40130 SR Halmstad NF | 312 | 312 | - | 2017-10-16 | transnr 5026 Materialet innehåller betong Sign:magnni | 1 | 81.83% | 4.5561 | 0.46734 | 1.63539 | 0.25186 | 0.1859 | 0.04669 | 0.55274 | 0.02913 | 0.05007 | 0.02736 | 0.02291 | 4e-05 | 4e-05 | 0.00276 | 0.00117 | 0.00565 | 8e-05 | 0.00083 | 0.00569 | 2e-05 | 3e-05 | 0 | - | - | 20171016074001AP103739312312
40137 STÅL & METALL AB | 501 | 501 |  | 2017-10-16 | Sign:Brielm | 1 | - | 0.52763 | 0.21178 | 0.16111 | 0.07753 | 0.19816 | 0.00434 | 0.0086 | 0.01022 | 0.00243 | 0.00063 | 0.00283 | 5e-05 | 0.00018 | 0 | 0.00077 | 0.00176 | 0.0001 | 0 | 0.00087 | 3e-05 | 0.00035 | 0.00017 | - | - | 20171016110503AP103969501501
40165 Stena Recycling AB Jönköping | 501 | 501 |  | 2017-10-16 | Sign:Brielm | 1 | - | 0.63367 | 0.23038 | 0.03674 | 0.14435 | 0.50493 | 0.0053 | 0.02579 | 0.01056 | 0.00184 | 0.00069 | 0.00439 | 5e-05 | 6e-05 | 0 | 0.00081 | 0 | 0.00015 | 0 | 0.00109 | 3e-05 | 5e-05 | 0.00017 | - | - | 20171016070707AP103912501501
40165 Stena Recycling AB Jönköping | 529 | 532 |  | 2017-10-16 | Sign:Brielm | 1 | - | 0.75488 | 0.73064 | 1.23014 | 0.50267 | 0.63299 | 0.01783 | 1.88344 | 0.0228 | 0.18031 | 0.00541 | 0.11415 | 6e-05 | 4e-05 | 0.00196 | 0.00156 | 0.17261 | 0.00068 | 0.00014 | 0.00781 | 0.00015 | 0 | 0 | - | - | 20171016070328AP103912529532
40165 Stena Recycling AB Jönköping | 532 | 532 |  | 2017-10-16 | Sign:Brielm | 1 | - | 4.18536 | 0.37308 | 0.5584 | 0.44605 | 2.06776 | 0.01307 | 0.23699 | 0.02817 | 0.02357 | 0.00359 | 0.0702 | 0.00046 | 0.00088 | 0.00142 | 0.00142 | 0.02282 | 0.00064 | 0.00018 | 0.00267 | 5e-05 | 0 | 1e-05 | - | - | 20171016070436AP103912532532
40233 Fundo Components AB | 532 | 520 |  | 2017-10-16 | Sign:Brielm | 1 | - | 9.5686 | 0.28612 | 0.13371 | 0.16657 | 0.24989 | 0.01199 | 0.06014 | 0.12888 | 0.00744 | 0.00163 | 0.01872 | 2e-05 | 0.0062 | 0.00124 | 0.0012 | 0.00041 | 0.00034 | 2e-05 | 0.00266 | 1e-05 | 0 | 0 | - | - | 20171016132926AP103656532520
40101 Siegfried Jacob GmbH & Co. KG | 313 | 313 | - | 2017-10-13 | Sign:magnni | 1 | 90.08% | 0.36837 | 0.27144 | 0.03469 | 0.17008 | 0.36787 | 0.00404 | 0.02903 | 0.01547 | 0.00495 | 0.00091 | 0.01206 | 6e-05 | 5e-05 | 0 | 0.00081 | 0 | 0.0001 | 0 | 0.00144 | 6e-05 | 0 | 0.00016 | - | - | 20171013075237AP103396313313
40130 SR Halmstad NF | 650 | 650 | - | 2017-10-13 | transnr 5045 Sign:magnni | 1 | 89.06% | 4.37699 | 0.43747 | 0.94832 | 0.20492 | 0.24881 | 0.04366 | 0.41918 | 0.02836 | 0.03115 | 0.01046 | 0.02469 | 3e-05 | 4e-05 | 0.00197 | 0.00117 | 0.00311 | 0.0001 | 0.00062 | 0.00718 | 3e-05 | 5e-05 | 0 | - | - | 20171013074539AP103880650650
40137 STÅL & METALL AB | 312 | 315 | - | 2017-10-13 | prov 1 lågt utbyte. Mycket fines och organiskt Sign:magnni | 1 | 62.22% | 4.04441 | 0.42529 | 1.25076 | 0.28364 | 0.0547 | 0.04253 | 1.35634 | 0.02772 | 0.0439 | 0.01629 | 0.01203 | 4e-05 | 3e-05 | 0.00285 | 0.00125 | 0.00223 | 0.0001 | 0.00287 | 0.00485 | 2e-05 | 0 | 0 | - | - | 20171013074641AP103922312315
40137 STÅL & METALL AB | 312 | 315 | - | 2017-10-13 | prov 2 lågt utbyte. Mycket fines och organiskt Sign:magnni | 1 | 60.61% | 3.68809 | 0.42849 | 1.07715 | 0.33455 | 0.11337 | 0.03031 | 1.04311 | 0.02717 | 0.03137 | 0.03222 | 0.01331 | 4e-05 | 6e-05 | 0.00385 | 0.0012 | 0.00204 | 0.0001 | 0.00491 | 0.00389 | 2e-05 | 0 | 0 | - | - | 20171013074809AP103922312315
40165 Stena Recycling AB Jönköping | 202 | 202 | - | 2017-10-13 | Sign:magnni | 1 | 78.85% | 0.29317 | 0.47658 | 0.05134 | 0.33097 | 1.15347 | 0.00482 | 0.04864 | 0.01306 | 0.0029 | 0.00105 | 0.03701 | 0.00019 | 9e-05 | 0 | 0.00072 | 0 | 0.0002 | 0 | 0.00123 | 9e-05 | 0 | 0.00016 | - | - | 20171013075317AP103908202202
40165 Stena Recycling AB Jönköping | 501 | 501 |  | 2017-10-13 | Sign:Brielm | 1 | - | 0.66065 | 0.23278 | 0.01145 | 0.20068 | 0.29601 | 0.00326 | 0.01804 | 0.01164 | 0.00161 | 0.00063 | 0.00251 | 3e-05 | 9e-05 | 0 | 0.00067 | 0 | 6e-05 | 0 | 0.00213 | 3e-05 | 0 | 0.00016 | - | - | 20171013110405AP103913501501
40165 Stena Recycling AB Jönköping | 501 | 501 |  | 2017-10-13 | Sign:Brielm | 1 | - | 0.50435 | 0.24183 | 0.01426 | 0.04496 | 0.1553 | 0.00381 | 0.01917 | 0.00988 | 0.00143 | 0.00085 | 0.00288 | 3e-05 | 7e-05 | 0 | 0.00076 | 0 | 4e-05 | 0 | 0.00126 | 3e-05 | 9e-05 | 0.00016 | - | - | 20171013110135AP103847501501
40177 Stena Recycling AB Åstorp | 532 | 532 |  | 2017-10-13 | Sign:Brielm | 1 | - | 0.68497 | 0.30182 | 1.67388 | 0.45701 | 0.62241 | 0.01692 | 1.15998 | 0.02513 | 0.25571 | 0.0102 | 0.09084 | 6e-05 | 3e-05 | 0.00145 | 0.00136 | 0.05384 | 0.00014 | 7e-05 | 0.01224 | 0.00016 | 0 | 0 | - | - | 20171013110137AP103905532532
40165 Stena Recycling AB Jönköping | 501 | 532 |  | 2017-10-12 | Sign:Brielm | 1 | - | 0.87728 | 0.31924 | 0.1796 | 0.45634 | 0.6628 | 0.0085 | 0.41657 | 0.02109 | 0.01208 | 0.0013 | 0.06246 | 5e-05 | 7e-05 | 0 | 0.00103 | 0.00972 | 0.00037 | 0 | 0.00182 | 9e-05 | 0 | 0.00016 | - | - | 20171012081728AP103911501532
40165 Stena Recycling AB Jönköping | 532 | 532 |  | 2017-10-12 | Sign:Brielm | 1 | - | 1.10499 | 0.26842 | 0.45817 | 0.37465 | 0.92744 | 0.00761 | 1.18213 | 0.02379 | 0.02346 | 0.00198 | 0.07218 | 6e-05 | 0.0001 | 0.00112 | 0.00113 | 0.03464 | 0.00033 | 4e-05 | 0.00621 | 7e-05 | 7e-05 | 0 | - | - | 20171012144639AP103958532532
40165 Stena Recycling AB Jönköping | 600 | 602 | - | 2017-10-12 | Hög Cu, Ti Sign:magnni | 1 | 91.67% | 8.46358 | 0.14529 | 0.0531 | 0.03267 | 0.08468 | 0.00815 | 0.02067 | 0.1031 | 0.00241 | 0.0008 | 0.00435 | 6e-05 | 0.00017 | 0.00233 | 0.00087 | 0 | 9e-05 | 0 | 0.00131 | 3e-05 | 1e-05 | 0.00015 | - | - | 20171012074658AP103863600602
40276 Kvistgaard Jern og Metal A/S | 501 | 501 | - | 2017-10-12 | De större briketterna ramlade isär. I ugnen var det övervägande löst efter en stund. Hög Mg Sign:magnni | 1 | 77.61% | 0.84749 | 0.40106 | 0.07094 | 0.53949 | 1.23809 | 0.01665 | 0.06202 | 0.02938 | 0.00504 | 0.00142 | 0.0764 | 0.00049 | 0.00015 | 0 | 0.00066 | 0 | 0.00023 | 0 | 0.00185 | 0.0001 | 0 | 0.00016 | - | - | 20171012074849AP103900501501
40381 Veola Recycling Sweden AB | 202 | 202 | - | 2017-10-12 | spår av gjutskrot ej med i prov. Sign:magnni | 1 | 93.26% | 1.05396 | 0.17783 | 0.02308 | 0.51007 | 0.31412 | 0.00235 | 0.01028 | 0.01023 | 0.00185 | 0.00068 | 0.00903 | 9e-05 | 7e-05 | 0 | 0.00073 | 0 | 8e-05 | 0 | 0.00051 | 3e-05 | 0 | 0.00016 | - | - | 20171012075136AP103716202202
40091 Nord-Schrott GmbH & Co KG | 300 | 300 | - | 2017-10-11 | lågt utbyte Sign:magnni | 1 | 80.2% | 0.33427 | 0.29337 | 4.3062 | 0.58406 | 0.53646 | 0.0136 | 0.28907 | 0.02006 | 0.01625 | 0.00634 | 0.02212 | 0.00014 | 3e-05 | 0.00148 | 0.00099 | 0.00104 | 9e-05 | 0.00656 | 0.01692 | 0.00025 | 0 | 0 | - | - | 20171011081827AP103790300300
40165 Stena Recycling AB Jönköping | 501 | 501 |  | 2017-10-11 | Sign:Brielm | 1 | - | 0.93707 | 0.23575 | 0.03906 | 0.29692 | 0.45542 | 0.00436 | 0.01222 | 0.00753 | 0.00141 | 0.0007 | 0.00614 | 4e-05 | 7e-05 | 0 | 0.00088 | 0 | 0.00021 | 0 | 0.00077 | 3e-05 | 0.00016 | 0.00016 | - | - | 20171011082707AP103851501501
40261 Scanmetals | 340 | 340 | - | 2017-10-11 | Prov 2 Hög Si Sign:magnni | 1 | 76.98% | 1.66349 | 0.54996 | 0.38123 | 0.29303 | 0.10188 | 0.019 | 0.40876 | 0.01696 | 0.02739 | 0.01041 | 0.0192 | 5e-05 | 3e-05 | 0.00157 | 0.00137 | 0.00128 | 9e-05 | 0.00021 | 0.00256 | 1e-05 | 0 | 0 | - | - | 20171011081449AP103815340340
40261 Scanmetals | 340 | 340 | - | 2017-10-11 | prov 1 Hög Si Sign:magnni | 1 | 80.76% | 1.55942 | 0.52435 | 0.47154 | 0.28656 | 0.1203 | 0.01846 | 0.41849 | 0.01814 | 0.02731 | 0.00981 | 0.02038 | 0.0005 | 4e-05 | 0.00141 | 0.00146 | 0.00124 | 0.00038 | 0.00042 | 0.00278 | 1e-05 | 0 | 0 | - | - | 20171011081642AP103815340340
40165 Stena Recycling AB Jönköping | 532 | 532 |  | 2017-10-10 | Sign:Brielm | 1 | - | 3.4736 | 0.35667 | 0.84523 | 0.38721 | 1.43852 | 0.01556 | 0.98687 | 0.02867 | 0.02114 | 0.00601 | 0.06475 | 5e-05 | 0.00067 | 0.00133 | 0.0013 | 0.0158 | 0.00039 | 0.00018 | 0.00692 | 0.00013 | 0 | 0 | - | - | 20171010162036AP103909532532
40101 Siegfried Jacob GmbH & Co. KG | 313 | 313 | - | 2017-10-09 | Sign:magnni | 1 | 92.35% | 0.61013 | 0.30387 | 0.05156 | 0.18725 | 0.39671 | 0.00512 | 0.03782 | 0.01669 | 0.00745 | 0.00123 | 0.01251 | 0.00016 | 5e-05 | 0 | 0.00076 | 0 | 0.00024 | 0 | 0.00149 | 6e-05 | 0 | 0.00016 | - | - | 20171009074513AP103395313313
40130 SR Halmstad NF | 650 | 650 | - | 2017-10-09 | transnr 4936 Sign:magnni | 1 | 88.07% | 6.02553 | 0.49435 | 1.39035 | 0.19157 | 0.19826 | 0.05903 | 0.55764 | 0.03298 | 0.04018 | 0.01378 | 0.02079 | 4e-05 | 4e-05 | 0.00248 | 0.00122 | 0.00297 | 0.00011 | 0.00064 | 0.00526 | 2e-05 | 1e-05 | 0 | - | - | 20171009075253AP103757650650
40165 Stena Recycling AB Jönköping | 600 | 602 | - | 2017-10-09 | Hög CU, Ti Sign:magnni | 1 | 94.27% | 8.51906 | 0.14188 | 0.1357 | 0.02674 | 0.15819 | 0.00598 | 0.02287 | 0.10285 | 0.00675 | 0.0008 | 0.00384 | 0.0001 | 0.00131 | 0.00274 | 0.00094 | 0 | 0.00022 | 0 | 0.00145 | 3e-05 | 0.00013 | 0.00015 | - | - | 20171009075006AP103863600602
40183 Kubikenborg Aluminium AB | 501 | 504 | - | 2017-10-09 | Sign:magnni | 1 | 86.91% | 0.45237 | 0.22292 | 0.02164 | 0.09135 | 0.11018 | 0.00557 | 0.00646 | 0.01848 | 0.00087 | 0.00046 | 0.00073 | 0.00012 | 4e-05 | 0 | 0.00077 | 0 | 0.00018 | 0 | 0.00263 | 3e-05 | 0 | 0.00016 | - | - | 20171009074737AP103459501504
40460 Jydsk Aluminium Industri A/S | 520 | 520 |  | 2017-10-09 | Sign:Brielm | 1 | - | 9.82236 | 0.53121 | 0.03227 | 0.24562 | 0.06696 | 0.00546 | 0.03906 | 0.02146 | 0.00301 | 0.00095 | 0.00711 | 0.00011 | 0.00038 | 0 | 0.00107 | 0 | 7e-05 | 0 | 0.00149 | 2e-05 | 0 | 0.00015 | - | - | 20171009093136AP103727520520
Sr karlshamn | 214 | 214 | - | 2017-10-06 | paket Sign:magnni | 1 | 95.9% | 1.36285 | 0.33908 | 0.15657 | 0.77923 | 0.02421 | 0.00513 | 0.33739 | 0.06946 | 0.0027 | 0.0011 | 0.0018 | 8e-05 | 0 | 0 | 0.00067 | 0 | 7e-05 | 0 | 0.02913 | 3e-05 | 0 | 0.00016 | - | - | 20171006074625AP103865214214
40091 Nord-Schrott GmbH & Co KG | 201 | 201 | x | 2017-10-06 | brinner sanslöst Sign:magnni | 1 | 68.04% | 0.21196 | 0.60012 | 0.00301 | 0.00456 | 0.00143 | 0.00386 | 0.01138 | 0.0169 | 0.00066 | 0.00042 | 0.00092 | 4e-05 | 0 | 0 | 0.00092 | 0 | 3e-05 | 0 | 0.00074 | 3e-05 | 2e-05 | 0.00016 | - | - | 20171006073636AP103793201201X
40165 Stena Recycling AB Jönköping | 600 | 602 | - | 2017-10-06 | prov1 hög Ti Sign:magnni | 1 | 94.84% | 8.51042 | 0.15888 | 0.0593 | 0.02536 | 0.1686 | 0.00902 | 0.04387 | 0.10291 | 0.01629 | 0.00111 | 0.00353 | 0.0002 | 0.00168 | 0.00197 | 0.00089 | 0 | 0.00021 | 0 | 0.00149 | 3e-05 | 0.00023 | 0.00015 | - | - | 20171006073042AP103624600602
40165 Stena Recycling AB Jönköping | 600 | 602 | - | 2017-10-06 | prov2 Hög Ti Sign:magnni | 1 | 92.12% | 8.36068 | 0.15404 | 0.05474 | 0.02995 | 0.13159 | 0.01128 | 0.03178 | 0.1044 | 0.0221 | 0.00086 | 0.00529 | 0.00017 | 0.00062 | 0.00297 | 0.00092 | 0 | 0.00016 | 0 | 0.0017 | 3e-05 | 7e-05 | 0.00015 | - | - | 20171006073308AP103624600602
40165 Stena Recycling AB Jönköping | 602 | 602 | - | 2017-10-06 | materialet innehåller mek cu ska i retur Sign:magnni | 1 | 95.73% | 8.53339 | 0.15055 | 0.10884 | 0.0308 | 0.23949 | 0.00877 | 0.04937 | 0.10199 | 0.00754 | 0.0008 | 0.00448 | 0.00045 | 0.00185 | 0.00218 | 0.00089 | 0 | 0.00034 | 0 | 0.00157 | 3e-05 | 0.00013 | 0.00015 | - | - | 20171006074239AP103777602602
40381 Veola Recycling Sweden AB | 532 | 532 |  | 2017-10-06 | Sign:Brielm | 1 | - | 8.7119 | 0.72247 | 2.29629 | 0.3247 | 0.24857 | 0.07342 | 0.8371 | 0.05744 | 0.10917 | 0.01717 | 0.03151 | 4e-05 | 0.00028 | 0.00264 | 0.00131 | 0.09127 | 0.00018 | 0.00082 | 0.00513 | 1e-05 | 0 | 0 | - | - | 20171006105419AP103716532532
40165 Stena Recycling AB Jönköping | 501 | 501 |  | 2017-10-05 | Sign:Brielm | 1 | - | 0.73002 | 0.27631 | 0.04669 | 0.18212 | 0.44681 | 0.00477 | 0.05009 | 0.01025 | 0.00142 | 0.00095 | 0.00541 | 7e-05 | 0 | 0 | 0.00077 | 0 | 0.00037 | 0 | 0.00148 | 3e-05 | 0.00021 | 0.00016 | - | - | 20171005135102AP103778501501
40165 Stena Recycling AB Jönköping | 532 | 532 |  | 2017-10-05 | Sign:Brielm | 1 | - | 4.1131 | 0.5145 | 0.23715 | 0.41219 | 1.67942 | 0.01602 | 0.20364 | 0.02692 | 0.02834 | 0.0026 | 0.06552 | 0.00012 | 0.00061 | 0.0012 | 0.0013 | 0.03503 | 0.00067 | 5e-05 | 0.0025 | 0.0001 | 0 | 0 | - | - | 20171005135031AP103778532532
40270 Westfalen Metall GmbH | 642 | 642 | - | 2017-10-05 | prov1 förvarat utomhus innan provtagning Sign:magnni | 1 | 90.84% | 0.08345 | 0.13219 | 0.00255 | 0.00249 | 0.00061 | 0.00359 | 0.00398 | 0.00403 | 0.00111 | 0.00042 | 0.00062 | 0.00023 | 0 | 0 | 0.00065 | 0 | 0.00048 | 0 | 0.00092 | 3e-05 | 7e-05 | 0.00016 | - | - | 20171005072745AP103170642642
40270 Westfalen Metall GmbH | 642 | 642 | - | 2017-10-05 | prov2 förvarat utomhus innan provtagning Sign:magnni | 1 | 92.25% | 0.07366 | 0.12073 | 0.00081 | 0.00123 | 0.00077 | 0.00326 | 0.00268 | 0.00672 | 0.00114 | 0.00045 | 0.00044 | 0.00026 | 0 | 0 | 0.00064 | 0 | 9e-05 | 0 | 0.00182 | 3e-05 | 0 | 0.00017 | - | - | 20171005073006AP103170642642
40124 Metallfabriken Ljunghäll AB | 425 | 425 | - | 2017-10-04 | klumpar Hög Fe Sign:magnni | 1 | 68.07% | 8.52643 | 1.26122 | 2.35427 | 0.44866 | 0.05028 | 0.03476 | 0.57041 | 0.03823 | 0.02935 | 0.01276 | 0.08638 | 7e-05 | 5e-05 | 0.00235 | 0.00179 | 0.00307 | 0.00014 | 0.00041 | 0.00514 | 1e-05 | 0 | 0 | - | - | 20171004073243AP103451425425
40130 SR Halmstad NF | 312 | 312 | - | 2017-10-04 | innehåller sten och betong. Transnr 4821 Sign:magnni | 1 | 79.52% | 4.38492 | 0.45983 | 1.07967 | 0.23551 | 0.25916 | 0.03709 | 0.60012 | 0.02888 | 0.0441 | 0.02755 | 0.02 | 0.00025 | 5e-05 | 0.00225 | 0.00124 | 0.00446 | 0.00021 | 0.00046 | 0.00581 | 2e-05 | 0.00016 | 0 | - | - | 20171004073632AP103433312312
40148 Stena Recycling AB Skövde | 532 | 532 |  | 2017-10-04 | Sign:Brielm | 1 | - | 2.45485 | 0.81588 | 0.76928 | 0.58603 | 0.06743 | 0.01556 | 0.24087 | 0.02073 | 0.18076 | 0.00612 | 0.04457 | 1e-05 | 3e-05 | 0.00126 | 0.0026 | 0.23507 | 9e-05 | 0 | 0.0045 | 2e-05 | 0 | 0 | - | - | 20171004095025AP103841532532
40165 Stena Recycling AB Jönköping | 501 | 501 |  | 2017-10-04 | Sign:Brielm | 1 | - | 0.86686 | 0.26098 | 0.03785 | 0.2147 | 0.40926 | 0.00437 | 0.01787 | 0.00819 | 0.00161 | 0.0007 | 0.00429 | 3e-05 | 0 | 0 | 0.0008 | 0 | 0.00013 | 0 | 0.00096 | 2e-05 | 8e-05 | 0.00016 | - | - | 20171004095226AP103850501501
40177 Stena Recycling AB Åstorp | 532 | 529 |  | 2017-10-04 | Sign:Brielm | 1 | - | 0.93156 | 0.451 | 0.88355 | 0.32572 | 1.73016 | 0.0234 | 2.62426 | 0.02831 | 0.01095 | 0.00224 | 0.08346 | 0.00011 | 0.00012 | 0.00133 | 0.00129 | 0.0064 | 0.00107 | 9e-05 | 0.01892 | 0.00018 | 0.00019 | 0 | - | - | 20171004110556AP103774532529
40381 Veola Recycling Sweden AB | 532 | 532 |  | 2017-10-04 | Sign:Brielm | 1 | - | 9.16565 | 0.83845 | 2.46171 | 0.313 | 0.14869 | 0.07238 | 0.84851 | 0.05963 | 0.08563 | 0.01954 | 0.02978 | 4e-05 | 0.00025 | 0.00275 | 0.0014 | 0.05705 | 0.00021 | 0.00082 | 0.005 | 1e-05 | 0 | 0 | - | - | 20171004095305AP103717532532
40460 Jydsk Aluminium Industri A/S | 520 | 520 |  | 2017-10-04 | Sign:Brielm | 1 | - | 9.59684 | 0.41433 | 0.03038 | 0.20169 | 0.06667 | 0.00619 | 0.03244 | 0.02886 | 0.00319 | 0.0009 | 0.00905 | 8e-05 | 0.00038 | 0 | 0.00099 | 0 | 0.0001 | 0 | 0.00195 | 2e-05 | 0 | 0.00015 | - | - | 20171004094824AP103832520520
40121 Svenska Metallkretsen AB | 317 | 317 | - | 2017-10-03 | Hög Cu Zn Pb Sn månadsprov oktober Sign:magnni | 1 | 50.46% | 0.37189 | 0.56078 | 1.51835 | 0.66825 | 0.27566 | 0.04725 | 1.58077 | 0.01646 | 0.0753 | 0.07127 | 0.00857 | 0.0001 | 3e-05 | 0.00401 | 0.00199 | 0.00062 | 8e-05 | 0.00421 | 0.00164 | 1e-05 | 0 | 0 | - | - | 20171003073729AP102903317317
40165 Stena Recycling AB Jönköping | 501 | 501 |  | 2017-10-03 | Sign:Brielm | 1 | - | 0.61141 | 0.29176 | 0.041 | 0.12784 | 0.14119 | 0.00436 | 0.01074 | 0.01501 | 0.00095 | 0.00052 | 0.00773 | 5e-05 | 2e-05 | 0 | 0.00087 | 0 | 0.00024 | 0 | 0.00109 | 3e-05 | 0 | 0.00016 | - | - | 20171003083341AP103845501501
40165 Stena Recycling AB Jönköping | 660 | 662 | - | 2017-10-03 | svänghjul 137kg mek Fe=27.4% Sign:magnni | 1 | 73.2% | 9.63196 | 0.7828 | 2.07275 | 0.23097 | 0.02344 | 0.0508 | 1.15742 | 0.02804 | 0.04691 | 0.02688 | 0.026 | 3e-05 | 0.0002 | 0.00212 | 0.00123 | 0.00474 | 5e-05 | 0.00069 | 0.00524 | 1e-05 | 0 | 0 | - | - | 20171003073936AP103622660662
40066 Stena Recycling A/S | 666 | 660 | - | 2017-10-02 | mek Fe 4kg hög Mg Sign:magnni | 1 | 88.17% | 7.53403 | 0.61125 | 0.78158 | 0.26998 | 0.68564 | 0.04804 | 0.43122 | 0.03259 | 0.03037 | 0.01131 | 0.02944 | 6e-05 | 4e-05 | 0.00202 | 0.00134 | 0.00244 | 0.00014 | 0.00216 | 0.00454 | 6e-05 | 0 | 0 | - | - | 20171002074003AP103407666660
40124 Metallfabriken Ljunghäll AB | 646 | 646 | - | 2017-10-02 | Sign:magnni | 1 | 86.28% | 9.6397 | 0.83679 | 2.80767 | 0.24944 | 0.09061 | 0.04433 | 0.63976 | 0.03151 | 0.03586 | 0.01542 | 0.03593 | 5e-05 | 4e-05 | 0.00222 | 0.00145 | 0.0029 | 0.00012 | 0.00052 | 0.00537 | 1e-05 | 0 | 0 | - | - | 20171002074437AP103451646646
40130 SR Halmstad NF | 650 | 650 | - | 2017-10-02 | transnr 4761 Sign:magnni | 1 | 88.69% | 5.45126 | 0.5033 | 1.15988 | 0.20662 | 0.31241 | 0.04833 | 0.55369 | 0.03165 | 0.03606 | 0.01274 | 0.02253 | 3e-05 | 5e-05 | 0.0024 | 0.00125 | 0.00295 | 0.0001 | 0.00092 | 0.00522 | 3e-05 | 3e-05 | 0 | - | - | 20171002074626AP103604650650
40137 STÅL & METALL AB | 532 | 532 |  | 2017-10-02 | Sign:Brielm | 1 | - | 0.83478 | 0.32822 | 0.52167 | 0.45847 | 0.90589 | 0.00837 | 1.52436 | 0.02201 | 0.03058 | 0.00445 | 0.06433 | 2e-05 | 4e-05 | 0.00122 | 0.00135 | 0.03938 | 0.00034 | 4e-05 | 0.00717 | 0.00015 | 0 | 0 | - | - | 20171002111918AP103820532532
40215 Stena Recycling AS | 532 | 532 |  | 2017-10-02 | Sign:Brielm | 1 | - | 0.85067 | 0.32504 | 0.17659 | 0.45506 | 0.58205 | 0.00691 | 0.05806 | 0.0184 | 0.09198 | 0.00315 | 0.04603 | 3e-05 | 3e-05 | 0.001 | 0.00114 | 0.16421 | 0.0003 | 0 | 0.00223 | 4e-05 | 0 | 0 | - | - | 20171002094907AP103457532532
40460 Jydsk Aluminium Industri A/S | 520 | 520 |  | 2017-10-02 | Sign:Brielm | 1 | - | 9.36932 | 0.31568 | 0.02582 | 0.19508 | 0.17877 | 0.00563 | 0.03616 | 0.03098 | 0.00267 | 0.00085 | 0.00594 | 5e-05 | 0.00121 | 0 | 0.00103 | 0 | 0.00015 | 0 | 0.00181 | 2e-05 | 0 | 0.00015 | - | - | 20171002112032AP103779520520
40002 H.J. Hansen Gjenvindingsind. | 660 | 660 | zn | 2017-09-29 | prov1 4kg Mek Fe Hög Zn Sign:magnni | 1 | 94.36% | 7.97844 | 0.61241 | 1.35483 | 0.231 | 0.11745 | 0.04722 | 5.92157 | 0.03193 | 0.0326 | 0.01369 | 0.00347 | 4e-05 | 3e-05 | 0.00261 | 0.00143 | 0.00265 | 7e-05 | 0.00058 | 0.00567 | 1e-05 | 5e-05 | 0 | - | - | 20170929074044AP103610660660ZN
40002 H.J. Hansen Gjenvindingsind. | 660 | 660 | zn | 2017-09-29 | Prov2 mek Fe 6kg Hög Zn Sign:magnni | 1 | 90.43% | 7.80872 | 0.57214 | 1.57127 | 0.24168 | 0.19664 | 0.07058 | 5.91865 | 0.03028 | 0.04353 | 0.03162 | 0 | 6e-05 | 5e-05 | 0.00359 | 0.00136 | 0.00254 | 0.0001 | 0.00096 | 0.00507 | 1e-05 | 0 | 0 | - | - | 20170929073812AP103610660660ZN
40066 Stena Recycling A/S | 602 | 602 | - | 2017-09-29 | mek Fe 3,8kg Hög Ti Sign:magnni | 1 | 94.75% | 8.11666 | 0.15878 | 0.07067 | 0.04163 | 0.14192 | 0.00621 | 0.04365 | 0.10674 | 0.01613 | 0.00121 | 0.00672 | 6e-05 | 0.00059 | 0 | 0.001 | 0 | 6e-05 | 0 | 0.00134 | 3e-05 | 8e-05 | 0.00016 | - | - | 20170929073206AP103405602602
40165 Stena Recycling AB Jönköping | 501 | 501 |  | 2017-09-29 | Sign:Brielm | 1 | - | 0.74821 | 0.31294 | 0.04141 | 0.21973 | 0.23014 | 0.00509 | 0.12493 | 0.00959 | 0.00144 | 0.00075 | 0.00565 | 4e-05 | 1e-05 | 0 | 0.00093 | 0 | 0.00015 | 0 | 0.00455 | 3e-05 | 5e-05 | 0.00016 | - | - | 20170929114621AP103625501501
40165 Stena Recycling AB Jönköping | 529 | 529 |  | 2017-09-29 | Sign:Brielm | 1 | - | 0.53992 | 0.29992 | 0.87286 | 0.34266 | 1.1916 | 0.01699 | 3.14473 | 0.03106 | 0.04143 | 0.01347 | 0.11412 | 3e-05 | 3e-05 | 0.00266 | 0.00187 | 0.05581 | 0.00048 | 0.00013 | 0.02106 | 0.00098 | 0.00042 | 0 | - | - | 20170929090232AP103622529529
40165 Stena Recycling AB Jönköping | 532 | 529 |  | 2017-09-29 | Sign:Brielm | 1 | - | 5.10213 | 0.46554 | 1.52 | 0.27538 | 0.80678 | 0.02315 | 2.42548 | 0.02946 | 0.03279 | 0.01728 | 0.06949 | 7e-05 | 0.00114 | 0.00197 | 0.00146 | 0.02687 | 0.00036 | 0.00037 | 0.01357 | 6e-05 | 1e-05 | 0 | - | - | 20170929114813AP103625532529
40165 Stena Recycling AB Jönköping | 203 | 203 | - | 2017-09-28 | kontrollprov Sign:magnni | 1 | 91.35% | 0.43569 | 0.21219 | 0.00512 | 0.03254 | 0.12918 | 0.00387 | 0.0046 | 0.01389 | 0.00058 | 0.00046 | 0.00143 | 6e-05 | 7e-05 | 0 | 0.00042 | 0 | 0 | 0 | 0.001 | 3e-05 | 0.00024 | 0.00016 | - | - | 20170928093109AP103621203203
40165 Stena Recycling AB Jönköping | 223 | 223 | - | 2017-09-28 | kontrollprov klippta profiler Sign:magnni | 1 | 90% | 0.44374 | 0.24102 | 0.00502 | 0.03476 | 0.11385 | 0.00416 | 0.00952 | 0.01241 | 0.00086 | 0.00055 | 0.00135 | 0.00016 | 9e-05 | 0 | 0.00047 | 0 | 2e-05 | 0 | 0.0009 | 3e-05 | 0.00024 | 0.00016 | - | - | 20170928093414AP103621223223
40177 Stena Recycling AB Åstorp | 101 | 109 | - | 2017-09-28 | olegerad stans med fe stans Sign:magnni | 1 | 92% | 0.1553 | 0.56276 | 0.00595 | 0.01581 | 0.00209 | 0.00321 | 0.01458 | 0.01006 | 0.00064 | 0.00052 | 0.00207 | 3e-05 | 5e-05 | 0 | 0.00032 | 0 | 1e-05 | 0 | 0.001 | 3e-05 | 0.00011 | 0.00016 | - | - | 20170928093553AP103615101109
40177 Stena Recycling AB Åstorp | 101 | 109 | - | 2017-09-28 | olegerad stans med fe stans Sign:magnni | 1 | 90.48% | 0.15468 | 0.54891 | 0.00506 | 0.01688 | 0.00093 | 0.00324 | 0.01304 | 0.01019 | 0.00078 | 0.00049 | 0.0029 | 3e-05 | 5e-05 | 0 | 0.00035 | 0 | 0 | 0 | 0.00102 | 3e-05 | 9e-05 | 0.00016 | - | - | 20170928093908AP103615101109
40091 Nord-Schrott GmbH & Co KG | 310 | 312 | - | 2017-09-27 | prov 2 lågt utbyte Sign:magnni | 1 | 82.19% | 2.66734 | 0.38608 | 0.72317 | 0.12293 | 1.07537 | 0.06122 | 0.45143 | 0.01601 | 0.03374 | 0.02426 | 0.02317 | 8e-05 | 4e-05 | 0.00173 | 0.00122 | 0.00283 | 0.00023 | 0.00059 | 0.00195 | 5e-05 | 0.00033 | 1e-05 | - | - | 20170927074034AP103571310312
40091 Nord-Schrott GmbH & Co KG | 310 | 312 | - | 2017-09-27 | prov 1 lågt utbyte Sign:magnni | 1 | 81.75% | 2.63853 | 0.38478 | 0.73275 | 0.12373 | 0.96219 | 0.05474 | 0.41166 | 0.01625 | 0.03103 | 0.0233 | 0.02246 | 5e-05 | 4e-05 | 0.00183 | 0.00126 | 0.00305 | 0.00013 | 0.00051 | 0.0019 | 4e-05 | 0.00026 | 0 | - | - | 20170927074253AP103571310312
40130 SR Halmstad NF | 312 | 312 | x | 2017-09-27 | prov 2 materialet innehåller sten och betong transnr 4656 Sign:magnni | 1 | 80.95% | 3.40756 | 0.44004 | 2.24552 | 0.24605 | 0.15917 | 0.03026 | 0.59602 | 0.02689 | 0.05437 | 0.03457 | 0.01968 | 0.00017 | 4e-05 | 0.0027 | 0.00126 | 0.01253 | 9e-05 | 0.00049 | 0.00503 | 3e-05 | 9e-05 | 0 | - | - | 20170927073356AP103054312312X
40130 SR Halmstad NF | 312 | 312 | x | 2017-09-27 | prov 1 materialet innehåller sten och betong transnr 4656 Sign:magnni | 1 | 77.91% | 3.25455 | 0.40685 | 1.28396 | 0.24696 | 0.23045 | 0.03535 | 0.62972 | 0.02709 | 0.05114 | 0.02534 | 0.02439 | 0.00055 | 4e-05 | 0.00235 | 0.00111 | 0.00543 | 0.00015 | 0.00052 | 0.00565 | 2e-05 | 0.00013 | 0 | - | - | 20170927073555AP103054312312X
40130 SR Halmstad NF | 650 | 650 | - | 2017-09-27 | transnr 4691 v39 Sign:magnni | 1 | 88.66% | 4.75188 | 0.46147 | 1.06593 | 0.1927 | 0.23648 | 0.04808 | 0.50397 | 0.02941 | 0.03392 | 0.01321 | 0.02327 | 3e-05 | 4e-05 | 0.00232 | 0.00112 | 0.00278 | 9e-05 | 0.00057 | 0.00554 | 3e-05 | 6e-05 | 1e-05 | - | - | 20170927073928AP103562650650
40177 Stena Recycling AB Åstorp | 532 | 532 |  | 2017-09-27 | Sign:Brielm | 1 | - | 2.56856 | 0.4001 | 0.72095 | 0.40403 | 0.18469 | 0.01933 | 0.4883 | 0.02536 | 0.04201 | 0.00631 | 0.04061 | 0 | 4e-05 | 0.00147 | 0.0012 | 0.02339 | 5e-05 | 0.00013 | 0.00474 | 3e-05 | 0 | 0 | - | - | 20170927130456AP103616532532
40066 Stena Recycling A/S | 425 | 427 | x | 2017-09-26 | Hög Cu, Sn Sign:magnni | 1 | 49.38% | 9.09145 | 0.65879 | 4.56566 | 0.2026 | 0.28648 | 0.04231 | 0.42256 | 0.08563 | 0.17885 | 0.29554 | 0.02551 | 0.00045 | 0.00022 | 0.00711 | 0.00096 | 0.00425 | 0.00014 | 0.00027 | 0.00302 | 8e-05 | 0.00012 | 4e-05 | - | - | 20170926073445AP103520425427X
40130 SR Halmstad NF | 312 | 312 | x | 2017-09-26 | prov 1 lågt utbyte. Snyíttutbyte på 2 prov 79%. Materialet innehåller sten och betong transnr 4653 Sign:magnni | 1 | 77.12% | 6.27961 | 0.47903 | 1.85384 | 0.24591 | 0.1528 | 0.06911 | 0.72609 | 0.03326 | 0.06692 | 0.04234 | 0.02131 | 5e-05 | 6e-05 | 0.00363 | 0.0008 | 0.00691 | 8e-05 | 0.00093 | 0.00515 | 4e-05 | 0 | 2e-05 | - | - | 20170926073901AP103590312312X
40130 SR Halmstad NF | 312 | 312 | x | 2017-09-26 | prov 2 lågt utbyte snittutbyte på 2 prover 79%. Materialet innehåller sten och betong Sign:magnni | 1 | 80.76% | 4.9607 | 0.45474 | 1.81934 | 0.24279 | 0.18461 | 0.05267 | 0.76452 | 0.02948 | 0.05268 | 0.04595 | 0.02036 | 6e-05 | 4e-05 | 0.00305 | 0.00106 | 0.00384 | 8e-05 | 0.00079 | 0.0065 | 3e-05 | 8e-05 | 1e-05 | - | - | 20170926073907AP103590312312X
40165 Stena Recycling AB Jönköping | 501 | 501 |  | 2017-09-26 | Sign:Brielm | 1 | - | 1.02861 | 0.39506 | 0.02612 | 0.46244 | 0.07599 | 0.0036 | 0.01097 | 0.00873 | 0.0016 | 0.00073 | 0.00489 | 4e-05 | 7e-05 | 0 | 0.00071 | 0 | 7e-05 | 0 | 0.0017 | 3e-05 | 0 | 0.00016 | - | - | 20170926101701AP103652501501
40165 Stena Recycling AB Jönköping | 501 | 501 |  | 2017-09-26 | Sign:Brielm | 1 | - | 0.67702 | 0.25054 | 0.02785 | 0.18214 | 0.30506 | 0.00435 | 0.01784 | 0.00674 | 0.00129 | 0.00063 | 0.00383 | 6e-05 | 0.0001 | 0 | 0.00075 | 0 | 0.00015 | 0 | 0.0009 | 2e-05 | 0.00031 | 0.00016 | - | - | 20170926101402AP103462501501
40165 Stena Recycling AB Jönköping | 532 | 529 |  | 2017-09-26 | Sign:Brielm | 1 | - | 1.85791 | 0.3761 | 0.72204 | 0.30768 | 0.72756 | 0.01241 | 4.26724 | 0.02076 | 0.04808 | 0.01505 | 0.03336 | 5e-05 | 0.0001 | 0.00178 | 0.00105 | 0.07117 | 0.0002 | 0.00024 | 0.00638 | 7e-05 | 0 | 0 | - | - | 20170926101331AP103621532529
40177 Stena Recycling AB Åstorp | 534 | 534 |  | 2017-09-26 | Sign:Brielm | 1 | - | 4.70101 | 0.36116 | 0.42347 | 0.19537 | 0.06406 | 0.0112 | 0.1857 | 0.04329 | 0.01492 | 0.01408 | 0.02205 | 1e-05 | 4e-05 | 0.00172 | 0.00115 | 0.00155 | 4e-05 | 0 | 0.00214 | 1e-05 | 3e-05 | 0 | - | - | 20170926125301AP103615534534
40101 Siegfried Jacob GmbH & Co. KG | 666 | 666 | - | 2017-09-25 | prov 2 Sign:magnni | 1 | 82.82% | 9.05106 | 0.51099 | 1.23117 | 0.1973 | 0.19979 | 0.07281 | 1.21163 | 0.04467 | 0.27361 | 0.01432 | 0.01445 | 0.00017 | 0.0005 | 0.00359 | 0.00124 | 0.0028 | 0.00018 | 0.00084 | 0.00535 | 3e-05 | 0.0001 | 0 | - | - | 20170925073506AP103389666666
40101 Siegfried Jacob GmbH & Co. KG | 666 | 666 | - | 2017-09-25 | prov 1 Sign:magnni | 1 | 82.62% | 7.82597 | 0.5158 | 1.70833 | 0.24541 | 0.40311 | 0.07807 | 1.43469 | 0.04366 | 0.08057 | 0.02716 | 0.02098 | 0.00012 | 6e-05 | 0.00443 | 0.00131 | 0.00378 | 0.00015 | 0.00082 | 0.00552 | 6e-05 | 0 | 0 | - | - | 20170925073537AP103389666666
40165 Stena Recycling AB Jönköping | 532 | 532 |  | 2017-09-25 | Sign:Brielm | 1 | - | 4.54115 | 0.41465 | 1.54547 | 0.34125 | 0.70858 | 0.02184 | 1.4772 | 0.03489 | 0.03599 | 0.0341 | 0.05619 | 0.0001 | 0.00095 | 0.00179 | 0.00137 | 0.0443 | 0.00051 | 0.0003 | 0.01326 | 6e-05 | 0 | 0 | - | - | 20170925084915AP103575532532
40177 Stena Recycling AB Åstorp | 102 | 109 | - | 2017-09-25 | prov 2 Hög Zn, Si Sign:magnni | 1 | 92.6% | 0.25493 | 0.36393 | 0.03312 | 0.01467 | 0.00406 | 0.00206 | 0.08296 | 0.00059 | 0.00194 | 0.00063 | 0.00073 | 4e-05 | 9e-05 | 0 | 0.00055 | 0 | 1e-05 | 0 | 0.00015 | 3e-05 | 0.00221 | 0.00016 | - | - | 20170925072633AP103579102109
40177 Stena Recycling AB Åstorp | 102 | 109 | - | 2017-09-25 | prov 1 Hög Si, Fe, Cu, Mg, Zn Sign:magnni | 1 | 78.98% | 0.25218 | 0.49808 | 0.11128 | 0.00912 | 0.08725 | 0.0017 | 0.26473 | 0.00163 | 0.00257 | 0.00075 | 0.00077 | 5e-05 | 8e-05 | 0 | 0.0005 | 0 | 4e-05 | 0 | 0.00046 | 6e-05 | 0.00175 | 0.00016 | - | - | 20170925072818AP103579102109
40130 SR Halmstad NF | 312 | 312 | - | 2017-09-22 | prov1 Sign:magnni | 1 | 88.17% | 5.25052 | 0.44358 | 1.51483 | 0.22176 | 0.28191 | 0.05736 | 0.7469 | 0.03707 | 0.05483 | 0.03027 | 0.01678 | 6e-05 | 0.00014 | 0.00336 | 0.00122 | 0.00557 | 9e-05 | 0.00087 | 0.00487 | 4e-05 | 8e-05 | 0 | - | - | 20170922073752AP103432312312
40130 SR Halmstad NF | 312 | 312 | - | 2017-09-22 | prov2 trans nr 4585 Sign:magnni | 1 | 81.26% | 3.99592 | 0.42123 | 1.38699 | 0.25019 | 0.36149 | 0.03968 | 0.60823 | 0.03059 | 0.04366 | 0.02656 | 0.02095 | 8e-05 | 0.00011 | 0.00245 | 0.00126 | 0.00613 | 0.00012 | 0.00061 | 0.00524 | 5e-05 | 0.00013 | 0 | - | - | 20170922073932AP103432312312
40151 Stena Recycling AB Karlshamn | 203 | 203 | - | 2017-09-22 | prov1 Sign:magnni | 1 | 93.64% | 0.75575 | 0.22709 | 0.09836 | 0.07807 | 0.13726 | 0.00382 | 0.01242 | 0.01886 | 0.00089 | 0.00053 | 0.0089 | 8e-05 | 0.0001 | 0 | 0.00066 | 0 | 3e-05 | 0 | 0.00087 | 0.0001 | 0 | 0.00016 | - | - | 20170922073015AP103330203203
40151 Stena Recycling AB Karlshamn | 203 | 203 | - | 2017-09-22 | prov2 Sign:magnni | 1 | 93.67% | 0.73466 | 0.24095 | 0.09267 | 0.08083 | 0.30542 | 0.00435 | 0.01091 | 0.01339 | 0.00118 | 0.0006 | 0.00941 | 4e-05 | 8e-05 | 0 | 0.00077 | 0 | 6e-05 | 0 | 0.00074 | 8e-05 | 0.00046 | 0.00016 | - | - | 20170922073106AP103330203203
40165 Stena Recycling AB Jönköping | 532 | 532 |  | 2017-09-22 | Sign:Brielm | 1 | - | 2.48817 | 0.39741 | 0.68182 | 0.37346 | 0.5573 | 0.0116 | 1.87576 | 0.02446 | 0.03096 | 0.00378 | 0.05818 | 3e-05 | 4e-05 | 0.00155 | 0.0015 | 0.02783 | 0.00041 | 0.0001 | 0.0231 | 0.00011 | 0 | 0 | - | - | 20170922072017AP103572532532
40215 Stena Recycling AS | 621 | 624 | - | 2017-09-22 | lågt utbyte Sign:magnni | 1 | 51.78% | 0.43282 | 0.57318 | 0.01126 | 0.00724 | 0.0009 | 0.00643 | 0.0049 | 0.01064 | 0.00053 | 0.00051 | 0.00105 | 0.0001 | 7e-05 | 0 | 0.00077 | 0 | 1e-05 | 0 | 0.00159 | 3e-05 | 3e-05 | 0.00016 | - | - | 20170922072722AP103126621624
Sr karlshamn | 225 | 225 | - | 2017-09-21 | prov2 Hög Fe Cu Sign:magnni | 1 | 81.2% | 0.62028 | 0.53069 | 0.1045 | 0.07514 | 0.34205 | 0.00444 | 0.17111 | 0.01625 | 0.00127 | 0.00111 | 0.0101 | 6e-05 | 9e-05 | 0 | 0.00085 | 0 | 0.00028 | 0 | 0.0008 | 7e-05 | 0.0003 | 0.00016 | - | - | 20170921081128AP103526225225
40165 Stena Recycling AB Jönköping | 501 | 501 |  | 2017-09-21 | Sign:Brielm | 1 | - | 0.47146 | 0.2312 | 0.00208 | 0.02426 | 0.36652 | 0.00355 | 0.00445 | 0.01069 | 0.00059 | 0.00042 | 0.00075 | 3e-05 | 7e-05 | 0 | 0.00076 | 0 | 0.00014 | 0 | 0.00107 | 3e-05 | 0.00026 | 0.00016 | - | - | 20170921092646AP103591501501
40091 Nord-Schrott GmbH & Co KG | 313 | 313 | - | 2017-09-20 | kontrollprov Sign:magnni | 1 | 91.21% | 0.43922 | 0.20157 | 0.0182 | 0.04756 | 0.16687 | 0.00329 | 0.02194 | 0.01269 | 0.0017 | 0.00071 | 0.00527 | 4e-05 | 6e-05 | 0 | 0.00068 | 0 | 1e-05 | 0 | 0.00133 | 3e-05 | 0.00013 | 0.00016 | - | - | 20170920073722AP103256313313
40091 Nord-Schrott GmbH & Co KG | 502 | 502 | - | 2017-09-20 | kontrollprov Sign:magnni | 1 | 83.56% | 1.08912 | 0.32243 | 0.08613 | 0.67033 | 0.37443 | 0.00701 | 0.05186 | 0.02662 | 0.00818 | 0.00192 | 0.1322 | 0.00024 | 7e-05 | 0 | 0.00084 | 0.00089 | 8e-05 | 0 | 0.00377 | 0.0001 | 0 | 0.00016 | - | - | 20170920073512AP103257502502
40091 Nord-Schrott GmbH & Co KG | 504 | 504 | - | 2017-09-20 | kontrollprov Sign:magnni | 1 | 92.74% | 0.42604 | 0.22276 | 0.00608 | 0.03771 | 0.15922 | 0.00355 | 0.00546 | 0.00853 | 0.00072 | 0.00039 | 0.00103 | 0.0001 | 5e-05 | 0 | 0.00068 | 0 | 3e-05 | 0 | 0.00136 | 3e-05 | 0 | 0.00016 | - | - | 20170920073304AP102861504504
40130 SR Halmstad NF | PROV | 427 | x | 2017-09-20 | 10-x mm 17 % keramiska ämne. Finns ingen klass inom förbränning till detta utbyte Sign:krijoh | 1 | 42.5% | 0.8627 | 0.58621 | 0.24439 | 0.43034 | 0.15018 | 0.01326 | 0.18861 | 0.02525 | 0.01157 | 0.00702 | 0.01886 | 0 | 3e-05 | 0.00127 | 0.00167 | 0.00029 | 0.00054 | 0.0004 | 0.0027 | 1e-05 | 0 | 0 | - | - | 20170920151427PROV427X
40130 SR Halmstad NF | PROV | 428 | x | 2017-09-20 | finns ingen klass inom förbränningskrot till detta utbyte. 0-5 mm lågt utbyte Sign:krijoh | 1 | 32.55% | 0.555 | 0.64608 | 0.15242 | 0.46967 | 0.04244 | 0.00756 | 0.1284 | 0.0229 | 0.01089 | 0.00703 | 0.01346 | 0 | 3e-05 | 0.00103 | 0.00158 | 0.00055 | 3e-05 | 0 | 0.00186 | 1e-05 | 0 | 0 | - | - | 20170920151255PROV428X
40151 Stena Recycling AB Karlshamn | 225 | 225 | - | 2017-09-20 | Prov1 mek Fe 58kg =11,6% Hög Fe Sign:magnni | 1 | 83.6% | 0.54627 | 0.51837 | 0.09204 | 0.07614 | 0.28983 | 0.00394 | 0.16786 | 0.02067 | 0.00137 | 0.00117 | 0.01097 | 3e-05 | 7e-05 | 0 | 0.00089 | 0 | 7e-05 | 0 | 0.00089 | 7e-05 | 0.00037 | 0.00016 | - | - | 20170920074527AP103526225225
40460 Jydsk Aluminium Industri A/S | 520 | 520 |  | 2017-09-20 | Sign:Brielm | 1 | - | 8.77598 | 0.31375 | 0.01992 | 0.14431 | 0.13105 | 0.00598 | 0.02408 | 0.04353 | 0.00234 | 0.00077 | 0.00495 | 0.00028 | 0.00188 | 0 | 0.00095 | 0 | 7e-05 | 0 | 0.0018 | 3e-05 | 0 | 0.00015 | - | - | 20170920110138AP103588520520
Sr Jönköping | 305 | 305 | - | 2017-09-19 | prov1 5kg Mek Fe Hög Mg Zn Pb Sign:magnni | 1 | 92.78% | 0.80557 | 0.31134 | 0.98069 | 0.37418 | 2.49953 | 0.00745 | 1.75698 | 0.02343 | 0.06808 | 0.04946 | 0.07413 | 0.00029 | 8e-05 | 0.00189 | 0.00127 | 0.11697 | 0.0004 | 0.00016 | 0.00574 | 0.00019 | 0.00043 | 0 | - | - | 20170919072457AP103434305305
40106 Stena aluminium ab | 431 | 431 | - | 2017-09-19 | slagg från legerings ugn högt utbyte Sign:magnni | 1 | 70.45% | 7.58536 | 0.70095 | 2.05717 | 0.23473 | 0.05754 | 0.02902 | 0.43047 | 0.03195 | 0.02725 | 0.00919 | 0.0241 | 4e-05 | 0.00014 | 0.00197 | 0.00137 | 0.00376 | 0.00011 | 0.00033 | 0.00585 | 1e-05 | 0 | 0 | - | - | 20170919073336431431
40106 Stena aluminium ab | 536 | 536 | - | 2017-09-19 | fack 52 blandade leverantörer Sign:magnni | 1 | 82.2% | 7.62699 | 0.63847 | 2.13752 | 0.22954 | 0.11744 | 0.03188 | 0.4462 | 0.0638 | 0.02738 | 0.01001 | 0.02642 | 2e-05 | 0.00015 | 0.00173 | 0.00144 | 0.00907 | 6e-05 | 0.00032 | 0.00541 | 1e-05 | 0 | 0 | - | - | 20170919073839536536
40130 SR Halmstad NF | 650 | 650 | - | 2017-09-19 | transnr 4554 kontrollprov v38 Sign:krijoh | 1 | 90.06% | 5.80632 | 0.51787 | 1.32041 | 0.20132 | 0.26125 | 0.05555 | 0.60258 | 0.03092 | 0.04885 | 0.01484 | 0.02252 | 1e-05 | 5e-05 | 0.00263 | 0.00126 | 0.0034 | 5e-05 | 0.00085 | 0.00602 | 3e-05 | 1e-05 | 0 | - | - | 20170919073132AP103425650650
40148 Stena Recycling AB Skövde | 532 | 532 |  | 2017-09-19 | Sign:Brielm | 1 | - | 9.41207 | 3.7443 | 3.22771 | 0.39068 | 0.04178 | 0.07722 | 0.65562 | 0.02225 | 0.04921 | 0.027 | 0.06033 | 0.00164 | 0.00031 | 0.00308 | 0.01832 | 0.01267 | 0.00064 | 0.00072 | 0.00729 | 2e-05 | 0.00462 | 1e-05 | - | - | 20170919152107AP103583532532
40165 Stena Recycling AB Jönköping | 305 | 305 | - | 2017-09-19 | prov2 hög Zn Pb Sign:magnni | 1 | 94.2% | 0.78309 | 0.38487 | 1.65675 | 0.39427 | 0.60837 | 0.00811 | 0.60635 | 0.01909 | 0.14831 | 0.00887 | 0.04404 | 4e-05 | 3e-05 | 0.00141 | 0.00124 | 0.21148 | 0.00011 | 5e-05 | 0.00303 | 6e-05 | 0 | 0 | - | - | 20170919072809AP103434305305
40165 Stena Recycling AB Jönköping | 501 | 501 |  | 2017-09-19 | Sign:Brielm | 1 | - | 0.64851 | 0.24184 | 0.02918 | 0.17092 | 0.41644 | 0.00466 | 0.01636 | 0.0099 | 0.00117 | 0.00059 | 0.00341 | 3e-05 | 5e-05 | 0 | 0.00086 | 0 | 0.00017 | 0 | 0.00099 | 3e-05 | 1e-05 | 0.00016 | - | - | 20170919093151AP103528501501
40165 Stena Recycling AB Jönköping | 501 | 501 |  | 2017-09-19 | Sign:Brielm | 1 | - | 0.58864 | 0.23302 | 0.03223 | 0.07986 | 0.23473 | 0.00406 | 0.01557 | 0.01252 | 0.00113 | 0.00061 | 0.00491 | 5e-05 | 0.00042 | 0 | 0.00077 | 0 | 5e-05 | 0 | 0.00157 | 3e-05 | 0 | 0.00017 | - | - | 20170919152404AP103468501501
40215 Stena Recycling AS | 501 | 501 |  | 2017-09-19 | Sign:Brielm | 1 | - | 0.93571 | 0.24903 | 0.13886 | 0.44681 | 0.73872 | 0.00518 | 0.34007 | 0.01878 | 0.00343 | 0.00114 | 0.06249 | 4e-05 | 5e-05 | 0 | 0.00086 | 0.0003 | 0.0002 | 0 | 0.00669 | 0.00011 | 0 | 0.00016 | - | - | 20170919093511AP103078501501
40233 Fundo Components AB | 532 | 532 |  | 2017-09-19 | Sign:Brielm | 1 | - | 9.19787 | 0.36012 | 0.27817 | 0.14585 | 0.11173 | 0.01158 | 0.10183 | 0.11943 | 0.00888 | 0.00277 | 0.01474 | 5e-05 | 0.00087 | 0.00043 | 0.00105 | 0 | 0.00015 | 0 | 0.00298 | 3e-05 | 0 | 0.00015 | - | - | 20170919093327AP102809532532
Åstorp | 532 | 532 |  | 2017-09-18 | Sign:Brielm | 1 | - | 3.68945 | 0.47724 | 1.32073 | 0.36594 | 0.77425 | 0.03122 | 1.50503 | 0.02734 | 0.04559 | 0.00915 | 0.07072 | 1e-05 | 6e-05 | 0.00178 | 0.00142 | 0.02044 | 0.00018 | 0.0003 | 0.00676 | 0.00014 | 0 | 0 | - | - | 20170918161045AP103580532532
40130 SR Halmstad NF | 312 | 312 | - | 2017-09-18 | transnr 4417. något lågt utbyte Sign:magnni | 1 | 80.12% | 2.91021 | 0.37885 | 1.27906 | 0.2313 | 0.32983 | 0.02382 | 0.8485 | 0.02558 | 0.04405 | 0.02673 | 0.02194 | 5e-05 | 7e-05 | 0.00202 | 0.00133 | 0.00656 | 0.00011 | 0.00064 | 0.00502 | 4e-05 | 0.0002 | 0 | - | - | 20170918072821AP103336312312
40165 Stena Recycling AB Jönköping | 532 | 532 |  | 2017-09-18 | Sign:Brielm | 1 | - | 5.03294 | 0.42475 | 1.18361 | 0.22997 | 0.27499 | 0.01874 | 0.51702 | 0.02429 | 0.01903 | 0.00844 | 0.02018 | 2e-05 | 7e-05 | 0.00139 | 0.00123 | 0.00237 | 4e-05 | 0.0002 | 0.00525 | 2e-05 | 0 | 0 | - | - | 20170918132834AP103527532532
40177 Stena Recycling AB Åstorp | 303 | 303 | - | 2017-09-18 | nya kofångare målade. Högt utbyte Sign:magnni | 1 | 94.15% | 0.24945 | 0.22944 | 0.03249 | 0.03101 | 0.56347 | 0.00493 | 4.04001 | 0.01258 | 0.00166 | 0.00241 | 0 | 9e-05 | 3e-05 | 0.00089 | 0.00097 | 0.00361 | 0.00011 | 0 | 0.11692 | 1e-05 | 0.00108 | 0 | - | - | 20170918073145AP103409303303
40177 Stena Recycling AB Åstorp | 303 | 303 | - | 2017-09-18 | klippta kofångare målade högt utbyte Sign:magnni | 1 | 94.35% | 0.20719 | 0.22003 | 0.01596 | 0.02726 | 0.55958 | 0.00449 | 4.1683 | 0.01181 | 0.00119 | 0.00167 | 0 | 0.00024 | 2e-05 | 0.00085 | 0.00091 | 0.00336 | 0.0001 | 0 | 0.12092 | 1e-05 | 0.0008 | 0 | - | - | 20170918073219AP103409303303
40180 Stena Recycling OY | 221 | 221 | x | 2017-09-18 | hög Zn Sign:magnni | 1 | 69.48% | 0.25969 | 0.90935 | 0.00441 | 0.02748 | 0.007 | 0.0042 | 0.31477 | 0.00998 | 0.00197 | 0.00068 | 0.00121 | 0.00037 | 6e-05 | 0 | 0.00109 | 0 | 5e-05 | 0 | 0.00072 | 3e-05 | 0.00011 | 0.00016 | - | - | 20170918072209AP103441221221X
40091 Nord-Schrott GmbH & Co KG | 659 | 305 | - | 2017-09-15 | prov 2 för låg si halt Sign:magnni | 1 | 92.49% | 4.54206 | 0.81729 | 1.14266 | 0.19793 | 0.17112 | 0.07363 | 0.44063 | 0.02761 | 0.03368 | 0.01257 | 0.01696 | 3e-05 | 4e-05 | 0.00241 | 0.00138 | 0.0016 | 8e-05 | 0.00053 | 0.00343 | 3e-05 | 0 | 0 | - | - | 20170915073706AP103248659305
40124 Metallfabriken Ljunghäll AB | 620 | 620 | - | 2017-09-15 | cilafont Sign:magnni | 1 | 95.83% | 10.12259 | 0.11676 | 0.00221 | 0.58156 | 0.18035 | 0.00403 | 0.01053 | 0.0509 | 0.0012 | 0.00061 | 0.00068 | 0.00017 | 0.0026 | 0 | 0.00109 | 0 | 0.00034 | 0 | 0.00121 | 3e-05 | 0 | 0.00015 | - | - | 20170915073059AP103449620620
40165 Stena Recycling AB Jönköping | 501 | 501 |  | 2017-09-15 | Sign:Brielm | 1 | - | 0.76351 | 0.24515 | 0.03311 | 0.29106 | 0.3705 | 0.00423 | 0.01431 | 0.00562 | 0.00161 | 0.00061 | 0.00585 | 0.00011 | 6e-05 | 0 | 0.00086 | 0 | 0.0002 | 0 | 0.00072 | 2e-05 | 0.00028 | 0.00016 | - | - | 20170915083551AP103460501501
40183 Kubikenborg Aluminium AB | 642 | 642 | - | 2017-09-15 | 6000 serien Sign:magnni | 1 | 97.25% | 0.92026 | 0.2445 | 0.02735 | 0.36648 | 0.57416 | 0.00724 | 0.00796 | 0.01594 | 0.00823 | 0.00076 | 0.00069 | 0.0001 | 6e-05 | 0 | 0.00099 | 0 | 0.00012 | 0 | 0.00064 | 3e-05 | 0.0003 | 0.00016 | - | - | 20170915073326AP103353642642
40183 Kubikenborg Aluminium AB | 642 | 642 | - | 2017-09-15 | 6000 serien Sign:magnni | 1 | 97.42% | 0.76527 | 0.21287 | 0.01243 | 0.29989 | 0.49625 | 0.00627 | 0.00664 | 0.02298 | 0.00274 | 0.00062 | 0.00063 | 0.00012 | 5e-05 | 0 | 0.00101 | 0 | 0.00015 | 0 | 0.00066 | 3e-05 | 0.00069 | 0.00016 | - | - | 20170915072827AP103353642642
40066 Stena Recycling A/S | 315 | 315 | - | 2017-09-14 | Hög Zn något lågt utbyte Sign:magnni | 1 | 58.08% | 1.04924 | 0.47374 | 0.85492 | 0.45369 | 0.25806 | 0.01476 | 1.80355 | 0.01769 | 0.03354 | 0.01424 | 0.00676 | 0.00028 | 3e-05 | 0.00167 | 0.00168 | 0.0013 | 0.00021 | 0.00078 | 0.00249 | 2e-05 | 0 | 0 | - | - | 20170914074024AP103008315315
40091 Nord-Schrott GmbH & Co KG | 659 | 305 | - | 2017-09-14 | prov 1 för låg si halt Sign:magnni | 1 | 92.79% | 5.27878 | 0.68813 | 1.29532 | 0.15124 | 0.16929 | 0.06014 | 0.47148 | 0.02799 | 0.04271 | 0.0141 | 0.01898 | 2e-05 | 4e-05 | 0.002 | 0.00135 | 0.00188 | 9e-05 | 0.00075 | 0.00408 | 2e-05 | 1e-05 | 0 | - | - | 20170914075018AP103248659305
40121 Svenska Metallkretsen AB | 317 | 317 | - | 2017-09-14 | månadsprov september Sign:magnni | 1 | 51.8% | 0.33551 | 0.55856 | 1.18335 | 0.65373 | 0.31071 | 0.03227 | 1.16868 | 0.01639 | 0.03072 | 0.08975 | 0.01224 | 0.00028 | 3e-05 | 0.00656 | 0.00219 | 0.0004 | 0.00013 | 0.00024 | 0.00157 | 1e-05 | 0 | 0 | - | - | 20170914074251AP102903317317
40130 SR Halmstad NF | 312 | 312 | - | 2017-09-14 | prov 1 transnr 4417 något lågt utbyte. Prov 2 80% Sign:magnni | 1 | 76.84% | 3.71028 | 0.4398 | 1.38032 | 0.23633 | 0.23571 | 0.03509 | 0.65226 | 0.02691 | 0.05494 | 0.03438 | 0.02036 | 7e-05 | 4e-05 | 0.00203 | 0.00131 | 0.00615 | 0.00019 | 0.00067 | 0.00674 | 2e-05 | 9e-05 | 0 | - | - | 20170914074528AP103336312312
40130 SR Halmstad NF | 650 | 650 | - | 2017-09-14 | transnr 4408 Sign:magnni | 1 | 85.39% | 3.90125 | 0.45545 | 0.89933 | 0.1994 | 0.09466 | 0.03481 | 0.41439 | 0.02655 | 0.02808 | 0.01065 | 0.01919 | 0.00034 | 3e-05 | 0.00171 | 0.00126 | 0.00292 | 0.00016 | 0.00045 | 0.00592 | 1e-05 | 1e-05 | 0 | - | - | 20170914073725AP103413650650
40165 Stena Recycling AB Jönköping | 501 | 501 |  | 2017-09-14 | Sign:Brielm | 1 | - | 0.55087 | 0.47038 | 0.00385 | 0.08111 | 0.09281 | 0.00399 | 0.00631 | 0.01198 | 0.00105 | 0.0005 | 0.00157 | 2e-05 | 0 | 0 | 0.00088 | 0 | 4e-05 | 0 | 0.00104 | 3e-05 | 0 | 0.00016 | - | - | 20170914083027AP103473501501
40165 Stena Recycling AB Jönköping | 501 | 501 |  | 2017-09-14 | Sign:Brielm | 1 | - | 0.5405 | 0.25666 | 0.00969 | 0.03745 | 0.22703 | 0.0031 | 0.0043 | 0.01011 | 0.00061 | 0.0004 | 0.00102 | 4e-05 | 3e-05 | 0 | 0.00082 | 0 | 6e-05 | 0 | 0.00114 | 3e-05 | 0.00014 | 0.00016 | - | - | 20170914125505AP103351501501
40460 Jydsk Aluminium Industri A/S | 520 | 520 |  | 2017-09-14 | Sign:Brielm | 1 | - | 9.70793 | 0.3741 | 0.02739 | 0.19728 | 0.07205 | 0.00584 | 0.03142 | 0.03145 | 0.00286 | 0.00087 | 0.00671 | 0.00016 | 0.00071 | 0 | 0.00106 | 0 | 7e-05 | 0 | 0.00184 | 2e-05 | 0 | 0.00015 | - | - | 20170914082833AP103472520520
40038 SCANPAN A/S | 621 | 621 | - | 2017-09-13 | Prov 2 Sign:magnni | 1 | 86.67% | 10.42528 | 0.72507 | 0.09633 | 0.18686 | 0.09933 | 0.04047 | 0.07606 | 0.05733 | 0.0091 | 0.0018 | 0.02852 | 9e-05 | 0.0006 | 0.00152 | 0.00141 | 0.00042 | 0.00014 | 1e-05 | 0.0042 | 1e-05 | 0 | 0 | - | - | 20170913072928AP102810621621
40106 Stena Aluminium AB | 325 | 325 | zn | 2017-09-13 | Hög Zn prov 2 Sign:magnni | 1 | 87.05% | 0.79835 | 0.31376 | 0.18211 | 0.21914 | 0.44373 | 0.00494 | 0.80295 | 0.01785 | 0.00877 | 0.00213 | 0.0089 | 3e-05 | 4e-05 | 0.0014 | 0.00126 | 0.00042 | 8e-05 | 1e-05 | 0.00201 | 3e-05 | 0.00022 | 0 | - | - | 20170913072535325325ZN
40106 Stena Aluminium AB | 325 | 325 | zn | 2017-09-13 | Hög Zn prov 1 egen sorterat Sign:magnni | 1 | 81.06% | 0.6412 | 0.42865 | 0.09743 | 0.36883 | 0.20047 | 0.00513 | 1.99914 | 0.01508 | 0.00555 | 0.00201 | 0 | 4e-05 | 3e-05 | 0.00107 | 0.00123 | 0.00066 | 0.00016 | 0.00063 | 0.00172 | 6e-05 | 0 | 0 | - | - | 20170913072712325325ZN
40106 Stena Aluminium AB | 429 | 429 | - | 2017-09-13 | Blandning fraggat och Al klump Sign:magnni | 1 | 74.94% | 3.17425 | 0.38577 | 1.08438 | 0.14377 | 0.07631 | 0.02466 | 0.35145 | 0.0239 | 0.02248 | 0.00913 | 0.01306 | 4e-05 | 3e-05 | 0.00144 | 0.00115 | 0.00212 | 8e-05 | 0.00021 | 0.00437 | 1e-05 | 4e-05 | 0 | - | - | 20170913073325429429
40106 Stena Aluminium AB | 635 | 635 | - | 2017-09-13 | Spilltackor från gjutband Sign:magnni | 1 | 96% | 8.79896 | 0.71516 | 2.22824 | 0.24182 | 0.05616 | 0.03525 | 0.56564 | 0.03514 | 0.03205 | 0.02373 | 0.02018 | 3e-05 | 3e-05 | 0.0021 | 0.00135 | 0.00375 | 8e-05 | 0.00044 | 0.00531 | 1e-05 | 0 | 0 | - | - | 20170913073736635635
40177 Stena Recycling AB Åstorp | 532 | 532 |  | 2017-09-13 | Sign:Brielm | 1 | - | 2.76143 | 0.45886 | 0.70854 | 0.33003 | 0.3359 | 0.02357 | 0.65613 | 0.02023 | 0.01828 | 0.00586 | 0.03446 | 2e-05 | 0.00012 | 0.00112 | 0.00138 | 0.00684 | 0.0001 | 0.00011 | 0.00533 | 2e-05 | 0 | 0 | - | - | 20170913134343AP103401532532
40038 SCANPAN A/S | 621 | 621 | - | 2017-09-12 | Sign:magnni | 1 | 87.64% | 10.35933 | 0.708 | 0.08246 | 0.15807 | 0.07907 | 0.03812 | 0.0722 | 0.05327 | 0.0088 | 0.00146 | 0.02269 | 0.00011 | 0.00041 | 0.00039 | 0.00099 | 0 | 0.00012 | 0 | 0.00325 | 3e-05 | 0 | 0.00015 | - | - | 20170912074533AP102810621621
40124 Metallfabriken Ljunghäll AB | 661 | 663 | - | 2017-09-12 | Sign:magnni | 1 | 68.2% | 9.42595 | 1.13136 | 2.80054 | 0.25555 | 0.09534 | 0.04032 | 0.60706 | 0.03268 | 0.03765 | 0.01678 | 0.03332 | 0.00014 | 4e-05 | 0.00216 | 0.00137 | 0.00429 | 7e-05 | 0.00049 | 0.00598 | 1e-05 | 0 | 0 | - | - | 20170912074435AP103320661663
40130 SR Halmstad NF | 312 | 312 | - | 2017-09-12 | transnr 4259 lågt utbyte? Sign:magnni | 1 | 72.21% | 3.00879 | 0.43048 | 1.37145 | 0.25305 | 0.23589 | 0.02721 | 0.75875 | 0.02528 | 0.04543 | 0.02394 | 0.02276 | 6e-05 | 4e-05 | 0.0018 | 0.00127 | 0.00229 | 0.00016 | 0.00083 | 0.00435 | 3e-05 | 6e-05 | 0 | - | - | 20170912073419AP102941312312
40137 STÅL & METALL AB | 327 | 327 | x | 2017-09-12 | Hög Zn Sign:magnni | 1 | 69.86% | 5.2645 | 0.45776 | 2.47146 | 0.23347 | 0.18568 | 0.07278 | 1.91568 | 0.03336 | 0.07042 | 0.03994 | 0.00563 | 7e-05 | 4e-05 | 0.00339 | 0.00136 | 0.00479 | 0.00012 | 0.00252 | 0.00501 | 3e-05 | 2e-05 | 0 | - | - | 20170912073545AP103338327327X
40165 Stena Recycling AB Jönköping | 532 | 532 |  | 2017-09-12 | Sign:Brielm | 1 | - | 0.28917 | 0.3283 | 0.14798 | 0.43367 | 3.93418 | 0.0096 | 0.38037 | 0.02016 | 0.00716 | 0.00104 | 0.09021 | 0.00037 | 4e-05 | 0.00156 | 0.00128 | 0.00297 | 0.00045 | 0.00012 | 0.00156 | 0.00042 | 0.00027 | 0 | - | - | 20170912110817AP103408532532
40460 Jydsk Aluminium Industri A/S | 520 | 520 |  | 2017-09-12 | Sign:Brielm | 1 | - | 10.17863 | 0.37728 | 0.03565 | 0.26096 | 0.06689 | 0.00581 | 0.03677 | 0.02488 | 0.00326 | 0.00109 | 0.01039 | 4e-05 | 0.00029 | 0 | 0.0011 | 0 | 7e-05 | 0 | 0.00211 | 2e-05 | 0 | 0.00015 | - | - | 20170912093303AP103365520520
40165 Stena Recycling AB Jönköping | 532 | 532 |  | 2017-09-11 | Sign:Brielm | 1 | - | 1.92237 | 0.36102 | 0.82365 | 0.45909 | 1.52303 | 0.01342 | 1.15893 | 0.02443 | 0.07065 | 0.03533 | 0.08477 | 0.0004 | 0.00011 | 0.00154 | 0.00117 | 0.11748 | 0.00039 | 0.00018 | 0.00706 | 0.00012 | 0 | 0 | - | - | 20170911154737AP103436532532
40170 Stena Recycling AB Norrköping | 320 | 217 | - | 2017-09-11 | Hög Cu, Zn, Pb för en burklegering. Lågt utbyte Sign:magnni | 1 | 64.17% | 0.2568 | 0.47394 | 0.3365 | 0.73895 | 0.92571 | 0.00859 | 0.09042 | 0.01868 | 0.012 | 0.00471 | 0.01618 | 0.00034 | 5e-05 | 0 | 0.00153 | 0 | 0.00016 | 0 | 0.00232 | 3e-05 | 0 | 0.00016 | - | - | 20170911072808AP102742320217
40170 Stena Recycling AB Norrköping | 320 | 217 | - | 2017-09-11 | Hög Cu, Zn för en burklegering.lågt utbyte Sign:magnni | 1 | 67.75% | 0.25216 | 0.47286 | 0.24308 | 0.74324 | 0.79204 | 0.00707 | 0.10406 | 0.01888 | 0.01007 | 0.00481 | 0.01622 | 0.00011 | 4e-05 | 0 | 0.00131 | 0 | 0.00013 | 0 | 0.00238 | 3e-05 | 0 | 0.00016 | - | - | 20170911072516AP102742320217
40197 Skogslunds Metallgjuteri AB | 532 | 520 |  | 2017-09-11 | Sign:Brielm | 1 | - | 10.54184 | 0.51638 | 0.1403 | 0.23866 | 0.04035 | 0.01071 | 0.12287 | 0.01346 | 0.0133 | 0.00216 | 0.02333 | 2e-05 | 6e-05 | 0.00125 | 0.00132 | 0.00264 | 7e-05 | 1e-05 | 0.00221 | 0 | 0.00013 | 0 | - | - | 20170911075224AP102806532520
40215 Stena Recycling AS | 532 | 532 |  | 2017-09-11 | Sign:Brielm | 1 | - | 1.14419 | 0.31877 | 0.18512 | 0.48304 | 0.63148 | 0.00591 | 0.59739 | 0.0317 | 0.00388 | 0.00117 | 0.10618 | 5e-05 | 4e-05 | 0.00101 | 0.00134 | 0.00069 | 0.00014 | 0 | 0.00308 | 8e-05 | 0 | 0 | - | - | 20170911101819AP103403532532
40091 Nord-Schrott GmbH & Co KG | 313 | 313 | - | 2017-09-08 | kontrollprov Sign:magnni | 1 | 90.68% | 0.45751 | 0.21445 | 0.02031 | 0.04387 | 0.08686 | 0.00356 | 0.03263 | 0.01331 | 0.00212 | 0.0008 | 0.00417 | 1e-05 | 3e-05 | 0 | 0.0005 | 0 | 0 | 0 | 0.00151 | 3e-05 | 0.00015 | 0.00016 | - | - | 20170908074051AP103254313313
40091 Nord-Schrott GmbH & Co KG | 504 | 504 | - | 2017-09-08 | kontrollprov låg cu Sign:magnni | 1 | 88.59% | 0.43731 | 0.22852 | 0.00723 | 0.04635 | 0.12778 | 0.00366 | 0.0057 | 0.00867 | 0.00061 | 0.00041 | 0.00175 | 7e-05 | 5e-05 | 0 | 0.00053 | 0 | 0.00015 | 0 | 0.00147 | 3e-05 | 0 | 0.00016 | - | - | 20170908074331AP102860504504
40165 Stena Recycling AB Jönköping | 104 | 104 | - | 2017-09-08 | Hög Mn Mg Sign:magnni | 1 | 89.73% | 0.11017 | 0.35452 | 0.00189 | 0.05385 | 0.06528 | 0.00452 | 0.01481 | 0.00947 | 0.00072 | 0.00046 | 0.00093 | 1e-05 | 3e-05 | 0 | 0.00069 | 0 | 0 | 0 | 0.00093 | 3e-05 | 0.00011 | 0.00016 | - | - | 20170908074517AP103296104104
40165 Stena Recycling AB Jönköping | 501 | 501 |  | 2017-09-08 | Sign:brielm | 1 | - | 0.9319 | 0.27006 | 0.03057 | 0.17268 | 0.28868 | 0.00481 | 0.01399 | 0.0119 | 0.00127 | 0.00067 | 0.00456 | 3e-05 | 2e-05 | 0 | 0.0009 | 0 | 8e-05 | 0 | 0.00105 | 3e-05 | 3e-05 | 0.00016 | - | - | 20170908121119AP103345501501
40165 Stena Recycling AB Jönköping | 532 | 532 |  | 2017-09-08 | Sign:brielm | 1 | - | 1.62856 | 0.39336 | 0.5349 | 0.434 | 0.94028 | 0.00876 | 1.13943 | 0.02367 | 0.02158 | 0.005 | 0.0914 | 0.00024 | 0.00019 | 0.00136 | 0.00146 | 0.0287 | 0.00084 | 4e-05 | 0.0063 | 0.00012 | 0 | 0 | - | - | 20170908121056AP103345532532
40168 Stena Recycling AB Linköping | 529 | 529 |  | 2017-09-08 | Sign:brielm | 1 | - | 0.59311 | 0.15618 | 2.00922 | 0.02661 | 1.37925 | 0.00596 | 5.61182 | 0.02262 | 0.00033 | 0.00091 | 0 | 0.0034 | 0.00013 | 0.00123 | 0.00152 | 0.00035 | 0.00044 | 8e-05 | 0.07825 | 0.00043 | 0.00493 | 0 | - | - | 20170908120611AP103440529529
40038 Scanpan | 520 | 520 |  | 2017-09-07 | Sign:brielm | 1 | - | 10.73375 | 0.75579 | 0.08511 | 0.15443 | 0.06455 | 0.00983 | 0.06561 | 0.05641 | 0.00851 | 0.00151 | 0.02329 | 0 | 0.00016 | 0.00029 | 0.00074 | 0 | 0 | 0 | 0.00328 | 3e-05 | 0 | 0.00015 | - | - | 20170907105315AP102810520520
40091 Nord-Schrott GmbH & Co KG | 504 | 502 | - | 2017-09-07 | hög Cu Mn Sign:magnni | 1 | 85.37% | 1.09292 | 0.34058 | 0.07662 | 0.69417 | 0.2425 | 0.00681 | 0.05731 | 0.02713 | 0.00405 | 0.00177 | 0.12926 | 0.00013 | 2e-05 | 0 | 0.00064 | 0 | 0 | 0 | 0.00377 | 7e-05 | 0 | 0.00016 | - | - | 20170907080432AP103308504502
40091 Nord-Schrott GmbH & Co KG | 659 | 659 | x | 2017-09-07 | gas flaska Mek Fe 13,6kg Hög Mg låg si Sign:magnni | 1 | 90.02% | 5.19236 | 0.44892 | 0.28228 | 0.29954 | 0.55286 | 0.01892 | 0.60689 | 0.0309 | 0.01606 | 0.0049 | 0.03016 | 8e-05 | 9e-05 | 0.00118 | 0.00096 | 0.00055 | 6e-05 | 0.00012 | 0.01092 | 0.0001 | 0 | 0 | - | - | 20170907080636AP103247659659X
40136 Stena Recycling AB Arvika | 532 | 520 |  | 2017-09-07 | Sign:brielm | 1 | - | 7.14748 | 0.33234 | 0.09007 | 0.24559 | 0.18447 | 0.01152 | 0.05247 | 0.11425 | 0.00617 | 0.00152 | 0.01993 | 4e-05 | 0.00091 | 0.001 | 0.00142 | 0.00032 | 0.00014 | 0 | 0.00288 | 2e-05 | 0 | 0 | - | - | 20170907123148AP103301532520
40137 STÅL & METALL AB | 501 | 501 |  | 2017-09-07 | Sign:brielm | 1 | - | 0.50617 | 0.26912 | 0.0166 | 0.07821 | 0.33578 | 0.00461 | 0.01326 | 0.00906 | 0.00089 | 0.0007 | 0.00415 | 5e-05 | 2e-05 | 0 | 0.00062 | 0 | 0.0001 | 0 | 0.00081 | 3e-05 | 0.00028 | 0.00016 | - | - | 20170907105117AP103338501501
40165 Stena Recycling AB Jönköping | 301 | 301 | - | 2017-09-07 | kontrollprov Sign:magnni | 1 | 92% | 0.27761 | 0.50642 | 0.07411 | 0.8774 | 0.03511 | 0.00539 | 0.04951 | 0.01393 | 0.00324 | 0.00155 | 0.00891 | 1e-05 | 0.00021 | 0 | 0.00085 | 0 | 0 | 0 | 0.00153 | 3e-05 | 0 | 0.00017 | - | - | 20170907075801AP103298301301
40165 Stena Recycling AB Jönköping | 301 | 301 | - | 2017-09-07 | kontrollprov. 5kg Mek Fe Sign:magnni | 1 | 93.44% | 0.25155 | 0.48643 | 0.03965 | 0.97454 | 0.01339 | 0.00251 | 0.02938 | 0.01305 | 0.00183 | 0.00111 | 0.00525 | 5e-05 | 0 | 0 | 0.00072 | 0 | 0 | 0 | 0.00158 | 0.00012 | 0 | 0.00016 | - | - | 20170907080055AP103298301301
40165 Stena Recycling AB Jönköping | 532 | 532 |  | 2017-09-07 | Sign:brielm | 1 | - | 7.07448 | 0.79669 | 2.15072 | 0.35249 | 0.32882 | 0.03854 | 0.43497 | 0.02679 | 0.02931 | 0.01561 | 0.03769 | 0.00016 | 6e-05 | 0.00177 | 0.0012 | 0.00275 | 0.00037 | 0.00034 | 0.00609 | 2e-05 | 0 | 0 | - | - | 20170907104948AP103342532532
40233 Fundo Components AB | 532 | 532 |  | 2017-09-07 | Sign:brielm | 1 | - | 8.6081 | 0.33482 | 0.21673 | 0.17392 | 0.05415 | 0.01071 | 0.07405 | 0.1307 | 0.00723 | 0.00227 | 0.01547 | 2e-05 | 0.00023 | 0.00111 | 0.00132 | 0.00041 | 0 | 0 | 0.00408 | 1e-05 | 0 | 0 | - | - | 20170907123021AP103300532532
40106 Stena aluminium ab | 635 | 635 | - | 2017-09-06 | spilltackor från gjutband smältverket Sign:magnni | 1 | 96.74% | 11.31707 | 0.63562 | 1.24346 | 0.30799 | 0.29594 | 0.02179 | 0.39637 | 0.01439 | 0.02201 | 0.0083 | 0.01367 | 3e-05 | 4e-05 | 0.00154 | 0.00127 | 0.00279 | 9e-05 | 0.00027 | 0.00358 | 1e-05 | 0 | 0 | - | - | 20170906074607635635
40130 SR Halmstad NF | 650 | 650 | - | 2017-09-06 | transnr 4240 Sign:magnni | 1 | 90.33% | 3.76728 | 0.43236 | 0.8158 | 0.20558 | 0.19471 | 0.03268 | 0.40043 | 0.02723 | 0.02882 | 0.00897 | 0.02029 | 0.0001 | 4e-05 | 0.00206 | 0.00094 | 0.00284 | 0.00018 | 0.00034 | 0.00674 | 2e-05 | 3e-05 | 0 | - | - | 20170906074028AP103268650650
40165 Stena Recycling AB Jönköping | 501 | 501 |  | 2017-09-06 | Sign:brielm | 1 | - | 1.04174 | 0.38192 | 0.00534 | 0.44829 | 0.13838 | 0.00415 | 0.0062 | 0.00816 | 0.00138 | 0.00071 | 0.00189 | 1e-05 | 5e-05 | 0 | 0.00071 | 0 | 0 | 0 | 0.00128 | 3e-05 | 0 | 0.00016 | - | - | 20170906095614AP103350501501
40165 Stena Recycling AB Jönköping | 532 | 532 |  | 2017-09-06 | Sign:brielm | 1 | - | 4.77331 | 0.49175 | 1.0621 | 0.39304 | 1.76507 | 0.02744 | 0.80646 | 0.02098 | 0.02706 | 0.01354 | 0.06365 | 5e-05 | 0.00252 | 0.00147 | 0.00115 | 0.00522 | 0.00026 | 0.00034 | 0.00315 | 8e-05 | 0 | 0 | - | - | 20170906081331AP103341532532
40165 Stena Recycling AB Jönköping | 532 | 532 |  | 2017-09-06 | Sign:brielm | 1 | - | 3.98666 | 0.43022 | 0.6668 | 0.24589 | 0.68666 | 0.15966 | 1.17824 | 0.04161 | 0.03592 | 0.00288 | 0.04407 | 2e-05 | 0.00087 | 0.00151 | 0.00098 | 0.00213 | 0.00019 | 1e-05 | 0.00316 | 3e-05 | 0.00051 | 0 | - | - | 20170906133306AP103349532532
40168 Stena Recycling AB Linköping | 529 | 529 |  | 2017-09-06 | Sign:brielm | 1 | - | 0.08056 | 0.12788 | 1.96418 | 0.01442 | 1.64161 | 0.00472 | 5.76778 | 0.0246 | 0.00025 | 0.00154 | 0 | 1e-05 | 2e-05 | 0.00121 | 0.00092 | 0.00028 | 8e-05 | 5e-05 | 0.09252 | 0.00047 | 0.0005 | 0 | - | - | 20170906163456AP103101529529
40187 Hans Andersson Metal AB | 532 | 532 |  | 2017-09-06 | Sign:brielm | 1 | - | 9.10987 | 0.80108 | 2.39607 | 0.32015 | 0.28231 | 0.07719 | 0.8393 | 0.05947 | 0.0831 | 0.01826 | 0.03235 | 4e-05 | 0.00044 | 0.00264 | 0.00127 | 0.04976 | 0.00015 | 0.00077 | 0.00499 | 2e-05 | 0 | 0 | - | - | 20170906163927AP103197532532
Jydsk | 520 | 520 |  | 2017-09-05 | Sign:brielm | 1 | - | 9.488 | 0.34887 | 0.02694 | 0.16763 | 0.15278 | 0.00598 | 0.0329 | 0.03574 | 0.00315 | 0.00118 | 0.00659 | 0.00018 | 0.00158 | 0 | 0.00078 | 0 | 0.00015 | 0 | 0.00207 | 3e-05 | 0 | 0.00015 | - | - | 20170905080128103221520520
40106 Stena aluminium ab | 429 | 429 | - | 2017-09-05 | provet består av fraggat o salt samt slagg Sign:magnni | 1 | 73.2% | 3.14798 | 0.44313 | 0.96812 | 0.20203 | 0.27615 | 0.02987 | 0.49246 | 0.0241 | 0.02141 | 0.00825 | 0.02398 | 3e-05 | 4e-05 | 0.00168 | 0.00106 | 0.0037 | 1e-05 | 0.00026 | 0.00675 | 3e-05 | 0.00012 | 0 | - | - | 20170905074638429429
40137 STÅL & METALL AB | 501 | 501 |  | 2017-09-05 | Sign:brielm | 1 | - | 0.81873 | 0.34809 | 0.01302 | 0.08398 | 0.17481 | 0.00583 | 0.00996 | 0.00802 | 0.00122 | 0.00071 | 0.007 | 4e-05 | 4e-05 | 0 | 0.00081 | 0 | 5e-05 | 0 | 0.00086 | 2e-05 | 0.0004 | 0.00016 | - | - | 20170905110913AP103337501501
40137 STÅL & METALL AB | 532 | 532 |  | 2017-09-05 | Sign:brielm | 1 | - | 0.74154 | 0.29182 | 0.47622 | 0.36882 | 1.08367 | 0.00798 | 1.62313 | 0.02071 | 0.01374 | 0.00143 | 0.07567 | 0 | 3e-05 | 0.00109 | 0.00097 | 0.01754 | 3e-05 | 2e-05 | 0.01224 | 0.00011 | 0 | 0 | - | - | 20170905111054AP103337532532
40148 Stena Recycling AB Skövde | 532 | 532 |  | 2017-09-05 | Sign:brielm | 1 | - | 8.83515 | 1.3634 | 3.08937 | 0.34259 | 0.02308 | 0.05769 | 0.61373 | 0.02578 | 0.05999 | 0.01676 | 0.03548 | 0 | 4e-05 | 0.00239 | 0.00334 | 0.03523 | 0 | 0.00037 | 0.00584 | 1e-05 | 2e-05 | 0 | - | - | 20170905140315AP103302532532
40165 Stena Recycling AB Jönköping | 600 | 602 | - | 2017-09-05 | 602 fraggade fälgar. gränsfall hög Cu Ti prov1 högt utbyte Sign:magnni | 1 | 94.48% | 8.05841 | 0.14641 | 0.05903 | 0.02426 | 0.12058 | 0.01719 | 0.02094 | 0.10398 | 0.00392 | 0.00077 | 0.00661 | 8e-05 | 0.00053 | 0.00077 | 0.00072 | 0 | 0.00011 | 0 | 0.00153 | 3e-05 | 6e-05 | 0.00015 | - | - | 20170905073541AP103295600602
40165 Stena Recycling AB Jönköping | 600 | 602 | - | 2017-09-05 | prov2 fraggade fälgar.gränsfall Hög Cu Ti. Högt utbyte Sign:magnni | 1 | 95.51% | 7.91687 | 0.14141 | 0.05728 | 0.0249 | 0.14441 | 0.01113 | 0.04193 | 0.10851 | 0.01161 | 0.00083 | 0.00505 | 8e-05 | 0.00072 | 0.0007 | 0.0008 | 0 | 1e-05 | 0 | 0.00148 | 3e-05 | 9e-05 | 0.00015 | - | - | 20170905073327AP103295600602
40177 Stena Recycling AB Åstorp | 532 | 532 |  | 2017-09-05 | Sign:brielm | 1 | - | 1.59606 | 0.38851 | 0.90378 | 0.44102 | 0.90732 | 0.01441 | 1.57687 | 0.02425 | 0.05394 | 0.0066 | 0.07256 | 1e-05 | 5e-05 | 0.00139 | 0.00123 | 0.05107 | 0.00014 | 0.00012 | 0.00621 | 0.00016 | 0 | 0 | - | - | 20170905170906AP103313532532
Tabib | ? | ? | - | 2017-09-04 | finns ingen klass till detta låga utbyte och materialslag.Nollvärdigt. Sign:magnni | 1 | 10.29% | 0.47457 | 0.2678 | 0.03363 | 0.029 | 0.00056 | 0.00528 | 0.04237 | 0.02723 | 0.00682 | 0.00334 | 0.00621 | 0 | 3e-05 | 0.00038 | 0.00091 | 5e-05 | 0 | 0 | 0.001 | 1e-05 | 0.00021 | 0 | - | - | 20170904112557
40106 Stena aluminium ab | 345 | 345 | - | 2017-09-04 | slaggkyl 345 prov1 Sign:magnni | 1 | 73.31% | 4.28633 | 1.47987 | 2.88735 | 0.22587 | 0.00117 | 0.08566 | 0.70277 | 0.03035 | 0.05352 | 0.01963 | 0.06911 | 0.00042 | 4e-05 | 0.00451 | 0.00126 | 0.00864 | 1e-05 | 0.00021 | 0.00642 | 1e-05 | 0 | 0 | - | - | 20170904073933345345
40106 Stena aluminium ab | 345 | 345 | - | 2017-09-04 | prov2 slaggkyl 345 Sign:magnni | 1 | 77.36% | 4.05676 | 1.23615 | 2.44863 | 0.18992 | 0.00019 | 0.07514 | 0.59168 | 0.02986 | 0.04334 | 0.01928 | 0.04922 | 0 | 3e-05 | 0.00412 | 0.00117 | 0.00665 | 0 | 0.00017 | 0.00581 | 1e-05 | 0 | 0 | - | - | 20170904074216345345
40106 Stena aluminium ab | 346 | 346 | - | 2017-09-04 | slaggkyl 346 Sign:magnni | 1 | 65.38% | 4.20654 | 1.26187 | 2.65487 | 0.18637 | 0.00091 | 0.09009 | 0.72421 | 0.03288 | 0.04725 | 0.01967 | 0.04758 | 0 | 4e-05 | 0.00418 | 0.0011 | 0.00731 | 0 | 0.00028 | 0.00477 | 1e-05 | 3e-05 | 0 | - | - | 20170904074654346346
40106 Stena aluminium ab | 347 | 347 | - | 2017-09-04 | slaggkyl 347 Sign:magnni | 1 | 48% | 4.21463 | 1.69683 | 2.53004 | 0.26673 | 0.00546 | 0.1001 | 0.70941 | 0.0428 | 0.04486 | 0.02408 | 0.11171 | 8e-05 | 4e-05 | 0.00394 | 0.00145 | 0.0072 | 0 | 0.00035 | 0.00681 | 1e-05 | 0 | 0 | - | - | 20170904074403347347
40165 Stena Recycling AB Jönköping | 529 | 532 |  | 2017-09-04 | Sign:brielm | 1 | - | 1.26463 | 0.4102 | 1.46581 | 0.54634 | 0.40363 | 0.01625 | 0.91708 | 0.02911 | 0.28155 | 0.00796 | 0.07218 | 3e-05 | 4e-05 | 0.00237 | 0.00116 | 0.12423 | 5e-05 | 8e-05 | 0.01059 | 0.00012 | 0 | 0 | - | - | 20170904115803AP103339529532
40106 Stena Aluminium AB | 431 | 431 | - | 2017-09-01 | eget skim Sign:magnni | 1 | 61.44% | 7.29904 | 0.60946 | 1.28953 | 0.2595 | 0.02599 | 0.02517 | 0.35065 | 0.04778 | 0.02075 | 0.00893 | 0.02206 | 2e-05 | 3e-05 | 0.0015 | 0.0011 | 0.0031 | 4e-05 | 0.00023 | 0.0048 | 1e-05 | 0 | 0 | - | - | 20170901072504431431
40130 SR Halmstad NF | 312 | 312 | x | 2017-09-01 | transnr 4141. utbytet var i underkant på denna Sign:magnni | 1 | 78.83% | 4.08876 | 0.44103 | 1.46967 | 0.22998 | 0.20035 | 0.03995 | 0.66067 | 0.02766 | 0.04102 | 0.02183 | 0.02086 | 0.00027 | 3e-05 | 0.00218 | 0.00112 | 0.00357 | 0.00011 | 0.00058 | 0.00706 | 3e-05 | 9e-05 | 0 | - | - | 20170901072816AP102940312312X
40165 Stena Recycling AB Jönköping | 501 | 501 |  | 2017-09-01 | Sign:brielm | 1 | - | 0.6101 | 0.31889 | 0.03161 | 0.14668 | 0.27334 | 0.00468 | 0.03704 | 0.01057 | 0.00196 | 0.00074 | 0.01095 | 0.00012 | 3e-05 | 0 | 0.00082 | 0 | 7e-05 | 0 | 0.00142 | 3e-05 | 0.00011 | 0.00016 | - | - | 20170901115201AP103297501501
40177 Stena Recycling AB Åstorp | 536 | 532 | - | 2017-09-01 | briketter från malmö via åstorp. Fortfarande för löst briketterade Sign:magnni | 1 | 67.8% | 8.94862 | 0.81085 | 2.31967 | 0.2553 | 0.00719 | 0.06084 | 0.72972 | 0.03883 | 0.04782 | 0.01777 | 0.02755 | 4e-05 | 3e-05 | 0.0022 | 0.00158 | 0.003 | 2e-05 | 0.00058 | 0.00624 | 1e-05 | 0 | 0 | - | - | 20170901073202AP103231536532
40177 Stena Recycling AB Åstorp | 536 | 532 | - | 2017-09-01 | prov 2 Sign:magnni | 1 | 68.64% | 8.94104 | 0.83339 | 2.3443 | 0.26352 | 0.00388 | 0.06092 | 0.75086 | 0.03803 | 0.04931 | 0.01803 | 0.02867 | 3e-05 | 3e-05 | 0.00236 | 0.00177 | 0.00324 | 0 | 0.0006 | 0.00622 | 1e-05 | 0 | 0 | - | - | 20170901073004AP103231536532
40165 Stena Recycling AB Jönköping | 501 | 501 |  | 2017-08-31 | Sign:brielm | 1 | - | 0.68088 | 0.29436 | 0.00939 | 0.17514 | 0.18944 | 0.00326 | 0.00704 | 0.00281 | 0.00108 | 0.00051 | 0.00235 | 0.00026 | 0 | 0 | 0.00073 | 0 | 0.00053 | 0 | 0.00067 | 2e-05 | 0.00082 | 0.00016 | - | - | 20170831111528AP103299501501
40130 SR Halmstad NF | 650 | 650 | - | 2017-08-30 | transnr 4114 Sign:magnni | 1 | 87.08% | 3.62362 | 0.43436 | 0.82553 | 0.20921 | 0.35749 | 0.03428 | 0.4133 | 0.02622 | 0.03086 | 0.00954 | 0.02325 | 0 | 4e-05 | 0.00271 | 0.0011 | 0.00203 | 1e-05 | 0.00035 | 0.00633 | 4e-05 | 3e-05 | 0 | - | - | 20170830081702AP103167650650
40165 Stena Recycling AB Jönköping | 301 | 301 | - | 2017-08-30 | ej synligt mek Fe planjapaket. Sign:magnni | 1 | 89.67% | 0.37696 | 0.5666 | 0.09625 | 0.69425 | 0.03357 | 0.00623 | 0.04746 | 0.01286 | 0.00273 | 0.00121 | 0.00933 | 0 | 0 | 0 | 0.00077 | 0 | 0 | 0 | 0.00121 | 3e-05 | 0 | 0.00016 | - | - | 20170830082636AP103215301301
40177 Stena Recycling AB Åstorp | 312 | 310 | - | 2017-08-30 | prov1 Sign:magnni | 1 | 90.17% | 1.7338 | 0.32345 | 0.93802 | 0.18653 | 0.66583 | 0.01398 | 0.98705 | 0.01975 | 0.04246 | 0.02157 | 0.01217 | 3e-05 | 4e-05 | 0.00153 | 0.00107 | 0.00143 | 0.00012 | 0.00061 | 0.0153 | 8e-05 | 0.00031 | 0 | - | - | 20170830082238AP103212312310
40177 Stena Recycling AB Åstorp | 312 | 310 | - | 2017-08-30 | prov2 Sign:magnni | 1 | 88.21% | 1.62688 | 0.31896 | 0.9858 | 0.18129 | 0.65142 | 0.01332 | 0.96823 | 0.01968 | 0.02536 | 0.01246 | 0.01308 | 4e-05 | 3e-05 | 0.00137 | 0.00099 | 0.00188 | 8e-05 | 0.00053 | 0.01514 | 5e-05 | 0.00029 | 0 | - | - | 20170830082028AP103212312310
40165 Stena Recycling AB Jönköping | 501 | 501 |  | 2017-08-29 | Sign:brielm | 1 | - | 0.63044 | 0.25156 | 0.05639 | 0.19538 | 0.51845 | 0.00515 | 0.11419 | 0.01178 | 0.00565 | 0.00078 | 0.01042 | 1e-05 | 4e-05 | 0 | 0.00085 | 0.00458 | 0.0001 | 0 | 0.0019 | 5e-05 | 9e-05 | 0.00016 | - | - | 20170829154444AP103235501501
40165 Stena Recycling AB Jönköping | 502 | 504 | - | 2017-08-29 | vetlanda briketter Sign:magnni | 1 | 84.84% | 0.71122 | 0.23111 | 0.01864 | 0.21748 | 0.12197 | 0.00412 | 0.02013 | 0.01095 | 0.00128 | 0.00068 | 0.00545 | 7e-05 | 2e-05 | 0 | 0.00063 | 0 | 0 | 0 | 0.00135 | 3e-05 | 0 | 0.00016 | - | - | 20170829073722AP103195502504
40177 Stena Recycling AB Åstorp | 311 | 312 | - | 2017-08-29 | löst material med fines Hög Zn lågt utbyte. Sign:magnni | 1 | 82.87% | 0.8985 | 0.40875 | 0.23249 | 0.38818 | 0.32912 | 0.01053 | 0.36245 | 0.01321 | 0.00655 | 0.00658 | 0.00995 | 2e-05 | 1e-05 | 0 | 0.00082 | 0.00023 | 0 | 0 | 0.00318 | 4e-05 | 0 | 0.00016 | - | - | 20170829074125AP102971311312
40177 Stena Recycling AB Åstorp | 532 | 529 |  | 2017-08-29 | Sign:brielm | 1 | - | 0.72878 | 0.34066 | 1.10018 | 0.25487 | 1.13219 | 0.00836 | 3.64498 | 0.03121 | 0.02051 | 0.00363 | 0.13221 | 8e-05 | 4e-05 | 0.00141 | 0.00179 | 0.02043 | 0.00069 | 0.0001 | 0.00943 | 0.00036 | 9e-05 | 0 | - | - | 20170829140318AP103231532529
40270 Westfalen Metall GmbH | 502 | 502 | - | 2017-08-29 | sönder fallande balar ej enhetligt ej fe separerat Sign:magnni | 1 | 82.11% | 0.54021 | 0.24614 | 0.03304 | 0.13602 | 0.16569 | 0.00532 | 0.03595 | 0.01163 | 0.00312 | 0.00092 | 0.00675 | 0.00011 | 3e-05 | 0 | 0.0009 | 0 | 4e-05 | 0 | 0.00087 | 3e-05 | 0 | 0.00016 | - | - | 20170829072921AP102031502502
40130 SR Halmstad NF | 312 | 312 | - | 2017-08-28 | transnr 4037 Sign:magnni | 1 | 77.8% | 3.59832 | 0.43075 | 1.27367 | 0.26529 | 0.26579 | 0.03193 | 0.58929 | 0.02837 | 0.03789 | 0.03032 | 0.01894 | 8e-05 | 5e-05 | 0.00195 | 0.00101 | 0.00241 | 0.0002 | 0.00073 | 0.00541 | 3e-05 | 6e-05 | 0 | - | - | 20170828073632AP102680312312
40130 SR Halmstad NF | 650 | 650 | - | 2017-08-28 | transnr 4056 Sign:magnni | 1 | 87.3% | 3.82716 | 0.46345 | 0.89018 | 0.20307 | 0.21479 | 0.03661 | 0.41419 | 0.02553 | 0.02811 | 0.01072 | 0.01953 | 8e-05 | 4e-05 | 0.00169 | 0.00102 | 0.00244 | 7e-05 | 0.00045 | 0.00489 | 2e-05 | 6e-05 | 0 | - | - | 20170828072916AP103154650650
40142 Stena Recycling AB Ljungby | 501 | 501 |  | 2017-08-28 | Sign:brielm | 1 | - | 0.32014 | 0.31287 | 0.06071 | 0.59241 | 4.76268 | 0.01145 | 0.06121 | 0.02725 | 0.00509 | 0.00153 | 0.08919 | 0.00149 | 6e-05 | 0.00047 | 0.00101 | 0 | 0.00114 | 3e-05 | 0.00133 | 0.00023 | 0.00028 | 0.00016 | - | - | 20170828161114AP103229501501
40165 Stena Recycling AB Jönköping | 326 | 324 | - | 2017-08-28 | snittutbytye på pressat material 82% Prov 1 Hög Zn Sign:magnni | 1 | 81.73% | 0.61796 | 0.75835 | 0.16818 | 0.35191 | 0.44697 | 0.00584 | 0.29682 | 0.01533 | 0.00633 | 0.00224 | 0.01406 | 0.00016 | 4e-05 | 0.00208 | 0.00104 | 0.00238 | 7e-05 | 0 | 0.00236 | 4e-05 | 0 | 0 | - | - | 20170828073236AP103082326324
40165 Stena Recycling AB Jönköping | 326 | 324 | - | 2017-08-28 | snittutbyte på pressat material 82%. Prov Hög Zn Sign:magnni | 1 | 82.14% | 0.5836 | 0.93225 | 0.15882 | 0.35776 | 0.4729 | 0.00538 | 0.31971 | 0.01507 | 0.01937 | 0.00191 | 0.01473 | 6e-05 | 4e-05 | 0.00314 | 0.00102 | 0.00219 | 8e-05 | 1e-05 | 0.00297 | 5e-05 | 0 | 0 | - | - | 20170828073436AP103082326324
60510 Stena Technoworld AB | 352 | 352 | - | 2017-08-28 | lågt utbyte Sign:magnni | 1 | 72.04% | 5.20774 | 0.53772 | 1.72707 | 0.14415 | 0.63332 | 0.05258 | 0.87138 | 0.02227 | 0.07128 | 0.04956 | 0.0196 | 2e-05 | 4e-05 | 0.00305 | 0.00112 | 0.00357 | 7e-05 | 0.00111 | 0.0035 | 3e-05 | 0.00016 | 0 | - | - | 20170828073914AP103120352352
40002 H.J. Hansen Gjenvindingsind. | 660 | 660 | Zn | 2017-08-25 | prov2 7kg Mek Fe Hög Zn Sign:magnni | 1 | 91.41% | 7.48438 | 0.42497 | 1.03152 | 0.19321 | 0.19976 | 0.03604 | 6.11331 | 0.02333 | 0.03571 | 0.00784 | 0 | 0.0001 | 0.00026 | 0.00229 | 0.00132 | 0.00345 | 7e-05 | 0.00065 | 0.00251 | 1e-05 | 0.0002 | 0 | - | - | 20170825072938AP102404660660ZN
40002 H.J. Hansen Gjenvindingsind. | 660 | 660 | Zn | 2017-08-25 | prov1 Hög Zn 9kg mek Fe Sign:magnni | 1 | 91.98% | 6.71128 | 0.38984 | 0.72085 | 0.18174 | 0.11122 | 0.01807 | 2.15731 | 0.0293 | 0.02418 | 0.00602 | 0 | 4e-05 | 6e-05 | 0.00154 | 0.00129 | 0.00138 | 6e-05 | 0.00025 | 0.0029 | 1e-05 | 0.00021 | 0 | - | - | 20170825073228AP102404660660ZN
40165 Stena Recycling AB Jönköping | 532 | 532 |  | 2017-08-25 | Sign:brielm | 1 | - | 10.29823 | 0.66106 | 0.42523 | 0.2667 | 0.02921 | 0.01737 | 0.1582 | 0.04729 | 0.0141 | 0.00417 | 0.02221 | 2e-05 | 5e-05 | 0.00141 | 0.00119 | 0.0015 | 4e-05 | 5e-05 | 0.00455 | 1e-05 | 0 | 0 | - | - | 20170825080823AP103190532532
40177 Stena Recycling AB Åstorp | 311 | 312 | - | 2017-08-25 | pressat material med fines hög Zn Sign:magnni | 1 | 85.93% | 0.68794 | 0.37114 | 0.1918 | 0.43117 | 0.29985 | 0.00735 | 0.53916 | 0.01712 | 0.00963 | 0.01304 | 0.00969 | 4e-05 | 2e-05 | 8e-05 | 0.00075 | 0 | 1e-05 | 0 | 0.00285 | 4e-05 | 0 | 0.00016 | - | - | 20170825072234AP102971311312
40460 Jydsk Aluminium Industri A/S | 622 | 622 | - | 2017-08-25 | kontrollprov Sign:magnni | 1 | 74.63% | 9.96169 | 0.31286 | 0.03376 | 0.18752 | 0.12704 | 0.00584 | 0.03262 | 0.03397 | 0.00303 | 0.001 | 0.00738 | 3e-05 | 0.0014 | 0 | 0.00088 | 0 | 4e-05 | 0 | 0.00181 | 2e-05 | 0 | 0.00015 | - | - | 20170825072509AP103174622622
40091 Nord-Schrott GmbH & Co KG | 313 | 313 | - | 2017-08-24 | prov2 Sign:magnni | 1 | 90.07% | 0.48174 | 0.23236 | 0.02295 | 0.04264 | 0.08542 | 0.00452 | 0.03153 | 0.01128 | 0.00234 | 0.00088 | 0.00395 | 6e-05 | 2e-05 | 0 | 0.00061 | 0 | 0 | 0 | 0.00136 | 3e-05 | 5e-05 | 0.00016 | - | - | 20170824073514AP102858313313
40091 Nord-Schrott GmbH & Co KG | 313 | 313 | - | 2017-08-24 | prov1 Sign:magnni | 1 | 90.13% | 0.44477 | 0.21463 | 0.02175 | 0.04502 | 0.09444 | 0.00375 | 0.04289 | 0.01187 | 0.00224 | 0.00078 | 0.00378 | 4e-05 | 1e-05 | 0 | 0.00056 | 0 | 0 | 0 | 0.00182 | 3e-05 | 0.0001 | 0.00016 | - | - | 20170824073717AP102858313313
40091 Nord-Schrott GmbH & Co KG | 313 | 313 | - | 2017-08-24 | prov3 Sign:magnni | 1 | 91.56% | 0.40934 | 0.19086 | 0.01743 | 0.04344 | 0.0781 | 0.00329 | 0.03225 | 0.01463 | 0.00184 | 0.00075 | 0.0041 | 3e-05 | 2e-05 | 0 | 0.00055 | 0 | 5e-05 | 0 | 0.00176 | 3e-05 | 0.00011 | 0.00016 | - | - | 20170824073234AP102858313313
40165 Jkp | 532 | 532 |  | 2017-08-24 | Sign:brielm | 1 | - | 1.79715 | 0.40649 | 0.19192 | 0.5455 | 0.38196 | 0.01005 | 0.27524 | 0.01544 | 0.0247 | 0.0037 | 0.0597 | 0.00013 | 4e-05 | 0.00098 | 0.00192 | 0.00464 | 0.00033 | 0 | 0.00609 | 2e-05 | 0.00028 | 0 | - | - | 20170824113215AP103227532532
40165 Stena Recycling AB Jönköping | 501 | 501 |  | 2017-08-24 | Sign:brielm | 1 | - | 0.953 | 0.27051 | 0.02825 | 0.28568 | 0.35031 | 0.00398 | 0.02686 | 0.00526 | 0.00131 | 0.00067 | 0.00608 | 0.00012 | 5e-05 | 0 | 0.00074 | 0 | 0.00018 | 0 | 0.00116 | 3e-05 | 0.00029 | 0.00016 | - | - | 20170824084053AP103195501501
40177 Stena Recycling AB Åstorp | 501 | 101 | - | 2017-08-24 | långa tunna skavspånor klassas till 101 Sign:magnni | 1 | 94.56% | 0.1359 | 0.34013 | 0.01705 | 0.05109 | 0.00823 | 0.00372 | 0.01244 | 0.00983 | 0.00123 | 0.00095 | 0.00189 | 3e-05 | 1e-05 | 0 | 0.00067 | 0 | 0 | 0 | 0.00071 | 3e-05 | 0.00013 | 0.00016 | - | - | 20170824072459AP103116501101
40121 Svenska Metallkretsen AB | 317 | 317 | - | 2017-08-23 | Månadsprov augusti. Hög Cu Zn Pb Sn Sign:magnni | 1 | 53.31% | 0.31487 | 0.53339 | 1.48797 | 0.64223 | 0.3479 | 0.04032 | 1.88494 | 0.01522 | 0.15426 | 0.14753 | 0.00782 | 5e-05 | 3e-05 | 0.01011 | 0.00185 | 0.00199 | 5e-05 | 0.00046 | 0.00146 | 1e-05 | 0 | 0 | - | - | 20170823073127AP102900317317
40148 Stena Recycling AB Skövde | 532 | 532 |  | 2017-08-23 | Sign:brielm | 1 | - | 8.52938 | 1.23177 | 3.01468 | 0.32855 | 0.08818 | 0.05582 | 0.61799 | 0.02332 | 0.0687 | 0.0164 | 0.03287 | 1e-05 | 4e-05 | 0.00236 | 0.00333 | 0.05254 | 5e-05 | 0.00049 | 0.00542 | 1e-05 | 0 | 0 | - | - | 20170823132838AP103178532532
40165 Stena Recycling AB Jönköping | 326 | 327 | - | 2017-08-23 | snittutbyte på 4 prov kvarnad 77%. Prov3 5kg mek Fe Sign:magnni | 1 | 80.26% | 0.604 | 0.50365 | 0.05759 | 0.41374 | 0.52218 | 0.00523 | 0.10905 | 0.01216 | 0.00419 | 0.00161 | 0.01147 | 5e-05 | 4e-05 | 0.00111 | 0.00099 | 0.00134 | 5e-05 | 0 | 0.00216 | 5e-05 | 0 | 0 | - | - | 20170823073304AP103082326327
40165 Stena Recycling AB Jönköping | 326 | 327 | - | 2017-08-23 | snittutbyte på 4 prov kvarnad 77%. prov4 mek Fe 5kg Sign:magnni | 1 | 77.49% | 0.55732 | 0.47533 | 0.08448 | 0.45671 | 0.51282 | 0.00523 | 0.13494 | 0.01507 | 0.0045 | 0.00177 | 0.01312 | 2e-05 | 4e-05 | 0.00108 | 0.00104 | 0.00273 | 3e-05 | 3e-05 | 0.00337 | 4e-05 | 0 | 0 | - | - | 20170823073932AP103082326327
40460 Jydsk Aluminium Industri A/S | 520 | 520 |  | 2017-08-23 | Sign:brielm | 1 | - | 9.07865 | 0.32945 | 0.04395 | 0.18096 | 0.29434 | 0.00638 | 0.03586 | 0.03996 | 0.00506 | 0.00097 | 0.01052 | 0.00031 | 0.00165 | 0 | 0.00094 | 0 | 0.00013 | 0 | 0.00218 | 3e-05 | 0 | 0.00015 | - | - | 20170823132705AP103174520520
40124 Metallfabriken Ljunghäll AB | 620 | 620 | - | 2017-08-22 | strukturlegering prov2 hög Mn Sign:magnni | 1 | 97.24% | 10.32174 | 0.1389 | 0.00629 | 0.56241 | 0.13045 | 0.00777 | 0.01205 | 0.05279 | 0.00111 | 0.00073 | 0.00239 | 8e-05 | 0.00194 | 0 | 0.00105 | 0 | 0.0001 | 0 | 0.00077 | 3e-05 | 0 | 0.00015 | - | - | 20170822073814AP103071620620
40124 Metallfabriken Ljunghäll AB | 620 | 620 | - | 2017-08-22 | strukturlegering prov1 Hög Mn Sign:magnni | 1 | 95.23% | 10.12989 | 0.1766 | 0.01212 | 0.55058 | 0.05703 | 0.0079 | 0.01728 | 0.05168 | 0.00132 | 0.00095 | 0.00315 | 7e-05 | 0.00034 | 0 | 0.00105 | 0 | 2e-05 | 0 | 0.00101 | 3e-05 | 0 | 0.00015 | - | - | 20170822073629AP103071620620
40142 Stena Recycling AB Ljungby | 501 | 501 |  | 2017-08-22 | Sign:brielm | 1 | - | 0.2402 | 0.36477 | 0.07202 | 0.45305 | 4.05214 | 0.00881 | 0.05786 | 0.02693 | 0.00442 | 0.00017 | 0.07802 | 0.00211 | 4e-05 | 0.00161 | 0.00116 | 0.00057 | 0.00046 | 0.00016 | 0.00115 | 0.00014 | 0 | 0 | - | - | 20170822154202AP103173501501
40164 Stena Recycling AB Tingstad | 532 | 532 |  | 2017-08-22 | Sign:brielm | 1 | - | 0.89523 | 0.32947 | 0.60107 | 0.47086 | 0.89856 | 0.00904 | 0.93604 | 0.01862 | 0.04335 | 0.00455 | 0.05591 | 1e-05 | 4e-05 | 0.0013 | 0.00118 | 0.06433 | 0.00018 | 3e-05 | 0.00295 | 6e-05 | 0 | 0 | - | - | 20170822082223AP103113532532
40165 Stena Recycling AB Jönköping | 326 | 327 | - | 2017-08-22 | snittutbyte på 4 prov kvarnad 77%. mek Fe 4kg prov1 Sign:magnni | 1 | 80.89% | 0.69929 | 0.45761 | 0.05892 | 0.39182 | 0.51579 | 0.00516 | 0.11092 | 0.01564 | 0.00379 | 0.00138 | 0.01208 | 4e-05 | 4e-05 | 0.00107 | 0.00104 | 0.00161 | 0.00011 | 0 | 0.00345 | 5e-05 | 0 | 0 | - | - | 20170822072929AP103082326327
40165 Stena Recycling AB Jönköping | 326 | 327 | - | 2017-08-22 | snittutbyte på 4 prov kvarnad 77%. prov2 mek Fe 5kg Sign:magnni | 1 | 70.25% | 0.63355 | 0.47197 | 0.06236 | 0.43834 | 0.44374 | 0.00504 | 0.10983 | 0.01469 | 0.0034 | 0.00139 | 0.01074 | 2e-05 | 5e-05 | 0.00112 | 0.00111 | 0.00161 | 5e-05 | 0 | 0.00251 | 4e-05 | 0 | 0 | - | - | 20170822073255AP103082326327
40121 Svenska Metallkretsen AB | 317 | 317 | - | 2017-08-21 | Månadsprov juli. Hög Zn Sn Sign:magnni | 1 | 53.57% | 0.28772 | 0.53177 | 0.9032 | 0.63235 | 0.29077 | 0.02233 | 1.1209 | 0.01629 | 0.03147 | 0.09535 | 0.01022 | 3e-05 | 3e-05 | 0.00649 | 0.00166 | 0.00037 | 3e-05 | 0.00053 | 0.0016 | 1e-05 | 0 | 0 | - | - | 20170821072812AP102899317317
40130 SR Halmstad NF | 312 | 312 | - | 2017-08-21 | transnr 3892 Sign:magnni | 1 | 81.51% | 2.43641 | 0.39892 | 1.3543 | 0.26017 | 0.2463 | 0.0255 | 0.53358 | 0.02478 | 0.057 | 0.0177 | 0.02582 | 0.00022 | 4e-05 | 0.00192 | 0.00118 | 0.00412 | 0.00014 | 0.00057 | 0.00613 | 4e-05 | 0.00012 | 0 | - | - | 20170821072941AP102676312312
40130 SR Halmstad NF | 650 | 650 | - | 2017-08-21 | transnr 3899 Sign:magnni | 1 | 87.94% | 3.27879 | 0.40809 | 0.67762 | 0.19647 | 0.27028 | 0.02797 | 0.39175 | 0.0243 | 0.0245 | 0.0085 | 0.01717 | 2e-05 | 4e-05 | 0.0018 | 0.0011 | 0.00261 | 4e-05 | 0.00029 | 0.00639 | 3e-05 | 0.00012 | 0 | - | - | 20170821073319AP103091650650
40165 Stena Recycling AB Jönköping | 501 | 501 |  | 2017-08-21 | Sign:brielm | 1 | - | 0.57562 | 0.23104 | 0.01021 | 0.11503 | 0.35987 | 0.00369 | 0.0374 | 0.01013 | 0.00129 | 0.00064 | 0.00401 | 2e-05 | 3e-05 | 0.00051 | 0.00102 | 0.00014 | 8e-05 | 0 | 0.00171 | 1e-05 | 0.00031 | 0 | - | - | 20170821153302AP103179501501
40126 Sapa Profiler AB | 504 | 504 | - | 2017-08-18 | Sign:magnni | 1 | 82.6% | 0.61959 | 0.23706 | 0.01078 | 0.13552 | 0.10912 | 0.00397 | 0.02124 | 0.00963 | 0.00084 | 0.0006 | 0.00332 | 5e-05 | 0 | 0 | 0.00066 | 0 | 4e-05 | 0 | 0.0016 | 2e-05 | 0 | 0.00016 | - | - | 20170818073559AP102879504504
40165 Stena Recycling AB Jönköping | 532 | 529 |  | 2017-08-18 | Sign:brielm | 1 | - | 4.21594 | 0.35845 | 1.26867 | 0.25318 | 0.55545 | 0.01572 | 3.74239 | 0.02895 | 0.02233 | 0.01033 | 0.02835 | 0.00029 | 0.00033 | 0.00155 | 0.00141 | 0.01088 | 0.00048 | 0.0003 | 0.00795 | 5e-05 | 4e-05 | 0 | - | - | 20170818080334AP103125532529
40177 Stena Recycling AB Åstorp | 311 | 312 | - | 2017-08-18 | löst materail utan fines. hög Zn Sign:magnni | 1 | 87.77% | 0.52021 | 0.37425 | 0.23371 | 0.46687 | 0.1506 | 0.00661 | 0.31073 | 0.0166 | 0.00855 | 0.00964 | 0.0089 | 3e-05 | 1e-05 | 0.00014 | 0.00085 | 0 | 1e-05 | 0 | 0.00186 | 4e-05 | 0 | 0.00016 | - | - | 20170818073821AP102971311312
40126 Sapa Profiler AB | 420 | 421 | - | 2017-08-17 | Sign:magnni | 1 | 52.75% | 0.52269 | 0.2172 | 0.02039 | 0.09169 | 0.0557 | 0.00375 | 0.00645 | 0.01221 | 0.00067 | 0.00069 | 0.00194 | 6e-05 | 0 | 0 | 0.00169 | 0 | 0.00026 | 0 | 0.00094 | 3e-05 | 0 | 0.00016 | - | - | 20170817074209AP102841420421
40126 Sapa Profiler AB | 504 | 504 | - | 2017-08-17 | Sign:magnni | 1 | 86.07% | 0.62695 | 0.22365 | 0.03461 | 0.17278 | 0.12612 | 0.00448 | 0.00805 | 0.01283 | 0.0012 | 0.00087 | 0.00189 | 9e-05 | 5e-05 | 0 | 0.00096 | 0 | 5e-05 | 0 | 0.00095 | 3e-05 | 0 | 0.00016 | - | - | 20170817074035AP102840504504
40165 Stena Recycling AB Jönköping | 301 | 301 | - | 2017-08-17 | prov 5 paket har ca 2% högre utbyte än kvarnat. Sign:magnni | 1 | 91.79% | 0.15939 | 0.45429 | 0.01248 | 1.00351 | 0.00068 | 0.002 | 0.01655 | 0.01575 | 0.0006 | 0.00102 | 0.00274 | 4e-05 | 0 | 0 | 0.00126 | 0 | 8e-05 | 0 | 0.00142 | 3e-05 | 0 | 0.00016 | - | - | 20170817074439AP102918301301
40165 Stena Recycling AB Jönköping | 501 | 501 |  | 2017-08-17 | Sign:brielm | 1 | - | 0.76052 | 0.26306 | 0.03823 | 0.24017 | 0.27427 | 0.00477 | 0.01826 | 0.0043 | 0.00265 | 0.00083 | 0.00384 | 0.00023 | 3e-05 | 0.00056 | 0.00129 | 0.00061 | 0.00044 | 0 | 0.00106 | 0 | 0.00088 | 0 | - | - | 20170817142952AP103122501501
40165 Stena Recycling AB Jönköping | 532 | 532 |  | 2017-08-17 | Sign:brielm | 1 | - | 1.71541 | 0.61016 | 2.12282 | 0.48579 | 0.58773 | 0.0424 | 0.22464 | 0.03664 | 0.46825 | 0.01294 | 0.08482 | 0.00038 | 0.00061 | 0.00158 | 0.00143 | 0.05308 | 0.00078 | 0.00012 | 0.01324 | 3e-05 | 0 | 4e-05 | - | - | 20170817142341AP103123532532
40177 Stena Recycling AB Åstorp | 532 | 532 |  | 2017-08-17 | Sign:brielm | 1 | - | 1.25529 | 0.51705 | 1.62679 | 0.44654 | 0.76884 | 0.01228 | 1.31031 | 0.02608 | 0.03862 | 0.00449 | 0.06791 | 0.00015 | 4e-05 | 0.00128 | 0.00143 | 0.04076 | 0.00028 | 7e-05 | 0.01588 | 0.00016 | 0 | 0 | - | - | 20170817142529AP103106532532
Stena Recycling AB Jönköping | 501 | 501 |  | 2017-08-16 | Sign:brielm | 1 | - | 0.526 | 0.25972 | 0.02793 | 0.05684 | 0.10892 | 0.00403 | 0.01511 | 0.01173 | 0.00225 | 0.00075 | 0.00467 | 0.00012 | 3e-05 | 0.00053 | 0.0013 | 0.00013 | 0.00032 | 0 | 0.00116 | 1e-05 | 0.00022 | 0 | - | - | 20170816115526AP103114501501
Stena Recycling AB Åstorp | 532 | 501 |  | 2017-08-16 | Sign:brielm | 1 | - | 0.13666 | 0.42973 | 0.00549 | 0.03793 | 0.0015 | 0.00387 | 0.00922 | 0.00814 | 0.00115 | 0.00072 | 0.00225 | 0.00011 | 3e-05 | 0.00044 | 0.00113 | 0 | 0.00127 | 0 | 0.00061 | 1e-05 | 0.00058 | 0 | - | - | 20170816151506AP103116532501
40136 Stena Recycling AB Arvika | 532 | 532 |  | 2017-08-16 | Sign:brielm | 1 | - | 8.733 | 0.2964 | 0.19868 | 0.16424 | 0.21599 | 0.01053 | 0.0755 | 0.14222 | 0.00747 | 0.00204 | 0.01513 | 0.0001 | 0.00531 | 0.00135 | 0.00146 | 0.00046 | 0.00055 | 1e-05 | 0.00421 | 1e-05 | 0 | 0 | - | - | 20170816115633AP103069532532
40148 Stena Recycling AB Skövde | 532 | 532 |  | 2017-08-16 | Sign:brielm | 1 | - | 8.92909 | 1.181 | 3.80761 | 0.38735 | 0.21727 | 0.15785 | 1.09871 | 0.07218 | 0.33916 | 0.25956 | 0.13996 | 0.00163 | 0.03683 | 0.00512 | 0.08057 | 0.15761 | 0.00187 | 0.0005 | 0.02654 | 0.00089 | 0.00714 | 0.00134 | - | - | 20170816214909AP103076532532
40165 Stena Recycling AB Jönköping | 301 | 301 | - | 2017-08-16 | prov 4 pressade paket Sign:magnni | 1 | 92.13% | 0.20922 | 0.43256 | 0.0333 | 1.08217 | 0.0039 | 0.00212 | 0.01902 | 0.01704 | 0.00053 | 0.0011 | 0.00243 | 2e-05 | 8e-05 | 0 | 0.00089 | 0 | 2e-05 | 0 | 0.00143 | 3e-05 | 0 | 0.00016 | - | - | 20170816075122AP102918301301
40165 Stena Recycling AB Jönköping | 301 | 301 | - | 2017-08-16 | prov1 nya kvarnen Sign:magnni | 1 | 88.48% | 0.20764 | 0.53032 | 0.01894 | 1.07337 | 0.00059 | 0.00231 | 0.04357 | 0.01601 | 0.00146 | 0.00126 | 0.00297 | 2e-05 | 0.00017 | 0 | 0.0008 | 0 | 2e-05 | 0 | 0.00149 | 3e-05 | 0 | 0.00016 | - | - | 20170816074404AP102918301301
40165 Stena Recycling AB Jönköping | 301 | 301 | - | 2017-08-16 | prov3 nya kvarnen Sign:magnni | 1 | 89.3% | 0.20465 | 0.51646 | 0.01886 | 1.04576 | 0.00014 | 0.0023 | 0.03589 | 0.01438 | 0.00128 | 0.00126 | 0.00277 | 7e-05 | 9e-05 | 6e-05 | 0.00074 | 0 | 2e-05 | 0 | 0.00135 | 2e-05 | 0 | 0.00016 | - | - | 20170816074905AP102918301301
40165 Stena Recycling AB Jönköping | 301 | 301 | - | 2017-08-16 | prov 2 nya kvarnen Sign:magnni | 1 | 90.62% | 0.19956 | 0.54116 | 0.01818 | 1.05019 | 0.00023 | 0.00218 | 0.04098 | 0.01629 | 0.00121 | 0.00122 | 0.00269 | 0.00016 | 9e-05 | 0 | 0.00074 | 0 | 3e-05 | 0 | 0.00138 | 2e-05 | 0 | 0.00016 | - | - | 20170816074656AP102918301301
40165 Stena Recycling AB Jönköping | 501 | 501 |  | 2017-08-16 | Sign:brielm | 1 | - | 0.74809 | 0.23472 | 0.00827 | 0.13992 | 0.13581 | 0.00338 | 0.02119 | 0.01047 | 0.00106 | 0.00069 | 0.00242 | 0.00015 | 3e-05 | 0.00053 | 0.00115 | 7e-05 | 0.00036 | 0 | 0.00116 | 1e-05 | 0.00031 | 0 | - | - | 20170816115109AP103110501501
40233 Fundo Components AB | 532 | 532 |  | 2017-08-16 | Sign:brielm | 1 | - | 8.95999 | 0.29639 | 0.18855 | 0.16964 | 0.1674 | 0.01064 | 0.07837 | 0.13282 | 0.00853 | 0.00229 | 0.01517 | 0.00059 | 0.00271 | 0.00129 | 0.00136 | 0.00043 | 0.00082 | 3e-05 | 0.00341 | 1e-05 | 1e-05 | 0 | - | - | 20170816115439AP102805532532
40165 Stena Recycling AB Jönköping | 532 | 532 |  | 2017-08-08 | Sign:brielm | 1 | - | 1.94426 | 0.35807 | 0.62049 | 0.44984 | 0.75085 | 0.01012 | 1.5387 | 0.03052 | 0.03105 | 0.00386 | 0.08148 | 1e-05 | 5e-05 | 0.00135 | 0.0014 | 0.01776 | 0.00022 | 8e-05 | 0.01283 | 5e-05 | 0 | 0 | - | - | 20170808070726AP103040532532
Jönköping | 501 | 529 |  | 2017-07-14 | Sign:brielm | 1 | - | 0.20241 | 0.2031 | 1.64349 | 0.05951 | 2.32664 | 0.00618 | 6.29221 | 0.0214 | 0.00715 | 0.00107 | 0.22575 | 0.00017 | 0 | 0.00055 | 0.00075 | 0 | 0.00019 | 0 | 0.0079 | 0.00022 | 0.0006 | 0.00016 | - | - | 20170714090041AP103014501529
Jönköping | 532 | 532 |  | 2017-07-14 | Sign:brielm | 1 | - | 2.2384 | 0.34017 | 0.73556 | 0.37232 | 1.18075 | 0.01262 | 1.2692 | 0.02338 | 0.01802 | 0.0045 | 0.06893 | 6e-05 | 0.00045 | 0.00128 | 0.00121 | 0.01002 | 0.00039 | 0.00016 | 0.009 | 0.00012 | 0 | 0 | - | - | 20170714121524AP103022532532
Skövde | 532 | 532 |  | 2017-07-14 | Sign:brielm | 1 | - | 9.19698 | 0.85072 | 3.06446 | 0.28129 | 0.23593 | 0.06348 | 0.8209 | 0.03351 | 0.04255 | 0.0155 | 0.03131 | 2e-05 | 4e-05 | 0.00212 | 0.00149 | 0.01072 | 0.00012 | 0.00054 | 0.0074 | 1e-05 | 0 | 0 | - | - | 20170714121838AP103025532532
Jydsk | 520 | 520 |  | 2017-07-12 | Sign:brielm | 1 | - | 9.56805 | 0.37155 | 0.02837 | 0.18328 | 0.17309 | 0.00596 | 0.02679 | 0.03856 | 0.00258 | 0.00099 | 0.00919 | 0.00043 | 0.00261 | 0 | 0.00086 | 0 | 0.00019 | 0 | 0.00281 | 2e-05 | 0 | 0.00017 | - | - | 20170712091805AP103011520520
40165 Stena Recycling AB Jönköping | 501 | 501 |  | 2017-07-12 | Sign:brielm | 1 | - | 0.70224 | 0.26197 | 0.00522 | 0.10161 | 0.20474 | 0.00265 | 0.00892 | 0.0094 | 0.00073 | 0.0005 | 0.00469 | 3e-05 | 9e-05 | 0 | 0.00075 | 0 | 9e-05 | 0 | 0.00126 | 3e-05 | 0 | 0.00018 | - | - | 20170712130224AP103012501501
40165 Stena Recycling AB Jönköping | 501 | 501 |  | 2017-07-12 | Sign:brielm | 1 | - | 0.67858 | 0.24927 | 0.02893 | 0.18738 | 0.40127 | 0.00415 | 0.01289 | 0.00687 | 0.00126 | 0.00061 | 0.00259 | 3e-05 | 9e-05 | 0 | 0.00072 | 0 | 8e-05 | 0 | 0.00092 | 3e-05 | 0.00012 | 0.00018 | - | - | 20170712075658AP102913501501
40165 Stena Recycling AB Jönköping | 501 | 501 |  | 2017-07-12 | Sign:brielm | 1 | - | 0.62292 | 0.25136 | 0.02835 | 0.15075 | 0.42181 | 0.0045 | 0.02732 | 0.00914 | 0.00178 | 0.00068 | 0.00496 | 3e-05 | 9e-05 | 0 | 0.00077 | 0 | 0.00016 | 0 | 0.00108 | 3e-05 | 0.00022 | 0.00018 | - | - | 20170712154732AP102981501501
40165 Stena Recycling AB Jönköping | 532 | 532 |  | 2017-07-12 | Sign:brielm | 1 | - | 4.90152 | 0.42323 | 0.37418 | 0.34918 | 0.36722 | 0.01052 | 0.59447 | 0.02365 | 0.03932 | 0.00603 | 0.05803 | 6e-05 | 4e-05 | 0.00106 | 0.00145 | 0.05287 | 0.00014 | 6e-05 | 0.00373 | 6e-05 | 0 | 0 | - | - | 20170712092052AP102977532532
40165 Stena Recycling AB Jönköping | 532 | 532 |  | 2017-07-12 | Sign:brielm | 1 | - | 0.75301 | 0.30787 | 0.18511 | 0.4019 | 1.65732 | 0.00735 | 0.40607 | 0.01722 | 0.02157 | 0.01549 | 0.05386 | 2e-05 | 3e-05 | 0.0011 | 0.00131 | 0.04818 | 0.00021 | 2e-05 | 0.00295 | 0.0001 | 0 | 0 | - | - | 20170712092101AP102979532532
40165 Stena Recycling AB Jönköping | 532 | 532 |  | 2017-07-12 | Sign:brielm | 1 | - | 0.65235 | 0.31522 | 0.35115 | 0.48843 | 1.8896 | 0.00723 | 1.11711 | 0.01837 | 0.01917 | 0.01522 | 0.07804 | 2e-05 | 3e-05 | 0.00134 | 0.0012 | 0.04155 | 0.00017 | 6e-05 | 0.00303 | 0.00012 | 0 | 0 | - | - | 20170712143935AP102980532532
Jönköping | 501 | 501 |  | 2017-07-11 | Sign:brielm | 1 | - | 0.48829 | 0.2217 | 0.00655 | 0.05849 | 0.33151 | 0.00455 | 0.00418 | 0.01217 | 0.00063 | 0.00081 | 0.00072 | 3e-05 | 8e-05 | 0 | 0.00075 | 0 | 6e-05 | 0 | 0.00089 | 3e-05 | 1e-05 | 0.00018 | - | - | 20170711094329AP102998501501
Jydsk | 520 | 520 |  | 2017-07-10 | Sign:brielm | 1 | - | 9.95974 | 0.34593 | 0.0361 | 0.25 | 0.20686 | 0.00587 | 0.03945 | 0.0294 | 0.0029 | 0.00107 | 0.01281 | 0.00024 | 0.00296 | 0 | 0.00085 | 0 | 0.00026 | 0 | 0.00274 | 2e-05 | 0 | 0.00016 | - | - | 20170710110514AP102992520520
40165 Stena Recycling AB Jönköping | 532 | 529 |  | 2017-07-07 | Sign:brielm | 1 | - | 0.82674 | 0.3129 | 0.95683 | 0.33203 | 0.85728 | 0.00982 | 2.2306 | 0.02149 | 0.04699 | 0.00884 | 0.04405 | 2e-05 | 3e-05 | 0.00126 | 0.00122 | 0.04466 | 0.00016 | 8e-05 | 0.02486 | 0.00011 | 8e-05 | 0 | - | - | 20170707161314AP102871532529
40177 Stena Recycling AB Åstorp | 532 | 529 |  | 2017-07-07 | Sign:brielm | 1 | - | 0.91209 | 0.34853 | 1.09457 | 0.3799 | 0.80292 | 0.01079 | 2.16948 | 0.02515 | 0.08596 | 0.0055 | 0.08803 | 3e-05 | 5e-05 | 0.00129 | 0.00146 | 0.02811 | 0.00035 | 9e-05 | 0.01166 | 0.00024 | 0 | 0 | - | - | 20170707140109AP102973532529
Jydsk | 520 | 520 |  | 2017-07-06 | Sign:brielm | 1 | - | 8.92241 | 0.55755 | 0.02694 | 0.18598 | 0.0317 | 0.00598 | 0.02883 | 0.0379 | 0.00276 | 0.0011 | 0.01001 | 4e-05 | 0.00014 | 0 | 0.00098 | 0 | 3e-05 | 0 | 0.00292 | 2e-05 | 0 | 0.00016 | - | - | 20170706124941AP102985520520
40124 Metallfabriken Ljunghäll AB | 536 | 536 | - | 2017-07-06 | Sign:magnni | 1 | 75.42% | 9.70469 | 0.90449 | 2.86767 | 0.2505 | 0.0199 | 0.0465 | 0.68587 | 0.02951 | 0.03941 | 0.02139 | 0.03492 | 7e-05 | 4e-05 | 0.00241 | 0.00117 | 0.00386 | 5e-05 | 0.00058 | 0.00525 | 1e-05 | 0 | 0 | - | - | 20170706074109AP102661536536
40124 Metallfabriken Ljunghäll AB | 646 | 646 | - | 2017-07-06 | Sign:magnni | 1 | 75.45% | 9.59786 | 0.79259 | 2.73143 | 0.21291 | 0.04359 | 0.03964 | 0.65069 | 0.03175 | 0.0335 | 0.01613 | 0.02234 | 5e-05 | 4e-05 | 0.0022 | 0.0012 | 0.00277 | 9e-05 | 0.00056 | 0.0055 | 1e-05 | 0 | 0 | - | - | 20170706074326AP102842646646
40142 Stena Recycling AB Ljungby | 501 | 501 |  | 2017-07-06 | Sign:brielm | 1 | - | 0.2104 | 0.19358 | 0.02524 | 0.46283 | 4.00951 | 0.00441 | 0.04961 | 0.02813 | 0.00406 | 0.00113 | 0.08423 | 0.00179 | 7e-05 | 0.00059 | 0.00081 | 0 | 0.00014 | 0 | 0.00112 | 0.00013 | 0 | 0.00017 | - | - | 20170706141804AP102932501501
technoworld | 352 | 352 | - | 2017-07-05 | fack 37 gammalt material kom 17-05-17 Sign:magnni | 1 | 74% | 4.89358 | 0.51833 | 1.39443 | 0.13601 | 0.43111 | 0.05965 | 0.82715 | 0.02123 | 0.04634 | 0.04549 | 0.02166 | 3e-05 | 4e-05 | 0.00268 | 0.00125 | 0.00498 | 0.0001 | 0.00103 | 0.00354 | 4e-05 | 0.00022 | 0 | - | - | 20170705075258AP102483352352
40124 Metallfabriken Ljunghäll AB | 427 | 426 | - | 2017-07-05 | Hög Fe Mn Sign:magnni | 1 | 53.34% | 8.31706 | 1.68331 | 2.37208 | 0.62088 | 0.0132 | 0.03504 | 0.57631 | 0.03968 | 0.02737 | 0.01408 | 0.14123 | 3e-05 | 4e-05 | 0.0026 | 0.00168 | 0.00418 | 6e-05 | 0.00041 | 0.00479 | 1e-05 | 0 | 0 | - | - | 20170705074906AP102842427426
40148 Stena Recycling AB Skövde | 537 | 537 | - | 2017-07-05 | Högt utbyte Sign:magnni | 1 | 83.57% | 8.21631 | 1.51989 | 2.25207 | 0.19022 | 0.04193 | 0.03273 | 0.324 | 0.07913 | 0.02308 | 0.0093 | 0.04005 | 9e-05 | 7e-05 | 0.00161 | 0.00158 | 0.00161 | 6e-05 | 0.00039 | 0.00461 | 2e-05 | 0.00013 | 0 | - | - | 20170705075431AP102648537537
40165 Stena Recycling AB Jönköping | 501 | 501 |  | 2017-07-05 | Sign:brielm | 1 | - | 0.8668 | 0.26011 | 0.02966 | 0.24816 | 0.29312 | 0.00389 | 0.02815 | 0.00606 | 0.00198 | 0.0007 | 0.00497 | 9e-05 | 5e-05 | 0 | 0.00079 | 0 | 0.00012 | 0 | 0.00151 | 2e-05 | 0.00029 | 0.00018 | - | - | 20170705080308AP102912501501
40165 Stena Recycling AB Jönköping | 501 | 501 |  | 2017-07-05 | Sign:brielm | 1 | - | 0.63306 | 0.33711 | 0.01035 | 0.1243 | 0.31757 | 0.00361 | 0.06915 | 0.01299 | 0.00124 | 0.00069 | 0.00323 | 6e-05 | 5e-05 | 0 | 0.00072 | 0 | 0.00018 | 0 | 0.00304 | 2e-05 | 0 | 0.00018 | - | - | 20170705141306AP102829501501
40165 Stena Recycling AB Jönköping | 532 | 532 |  | 2017-07-05 | Sign:brielm | 1 | - | 0.63306 | 0.33711 | 0.01035 | 0.1243 | 0.31757 | 0.00361 | 0.06915 | 0.01299 | 0.00124 | 0.00069 | 0.00323 | 6e-05 | 5e-05 | 0 | 0.00072 | 0 | 0.00018 | 0 | 0.00304 | 2e-05 | 0 | 0.00018 | - | - | 20170705141306AP102870532532
40165 Stena Recycling AB Jönköping | 501 | 501 |  | 2017-07-04 | Sign:brielm | 1 | - | 0.7131 | 0.33553 | 0.00291 | 0.15822 | 0.19464 | 0.00348 | 0.00475 | 0.01364 | 0.001 | 0.00054 | 0.0015 | 6e-05 | 5e-05 | 0 | 0.0008 | 0 | 0.00011 | 0 | 0.00099 | 2e-05 | 0 | 0.00018 | - | - | 20170704141131AP102923501501
40165 Stena Recycling AB Jönköping | 501 | 501 |  | 2017-07-04 | Sign:brielm | 1 | - | 0.65271 | 0.31251 | 0.02348 | 0.05585 | 0.21496 | 0.00383 | 0.00534 | 0.01224 | 0.00098 | 0.00047 | 0.00286 | 3e-05 | 5e-05 | 0 | 0.00085 | 0 | 0.00018 | 0 | 0.00126 | 3e-05 | 0 | 0.00018 | - | - | 20170704092311AP102916501501
40270 Westfalen Metall GmbH | 502 | 542 | - | 2017-07-04 | prov1 tapp temp Ca:745 Hög Cu Pb Sign:magnni | 1 | 79.96% | 0.73421 | 0.30558 | 0.13191 | 0.21538 | 0.10873 | 0.00745 | 0.05717 | 0.01523 | 0.0661 | 0.00256 | 0.02112 | 5e-05 | 2e-05 | 0 | 0.00079 | 0.06606 | 4e-05 | 0 | 0.00174 | 3e-05 | 0 | 0.00017 | - | - | 20170704074421AP102030502542
40270 Westfalen Metall GmbH | 502 | 542 | - | 2017-07-04 | prov 2 tapp temp Ca:775 Hög Cu Pb Sign:magnni | 1 | 79.04% | 0.64802 | 0.29788 | 0.11867 | 0.23871 | 0.09941 | 0.00714 | 0.0536 | 0.01556 | 0.05912 | 0.00256 | 0.02004 | 0.00017 | 1e-05 | 0 | 0.00086 | 0.06053 | 5e-05 | 0 | 0.00184 | 3e-05 | 0 | 0.00017 | - | - | 20170704074702AP102030502542
40124 Metallfabriken Ljunghäll AB | 620 | 620 | - | 2017-07-03 | högt utbyte Sign:magnni | 1 | 95.86% | 12.2513 | 0.63139 | 0.08582 | 0.17575 | 0.00224 | 0.0176 | 0.07 | 0.0194 | 0.00375 | 0.00302 | 0.00885 | 0.00384 | 0.00018 | 0 | 0.00085 | 0 | 0.00017 | 0 | 0.0031 | 2e-05 | 0 | 0.00016 | - | - | 20170703073413AP102812620620
40130 SR Halmstad NF | 312 | 312 | - | 2017-07-03 | lågt utbyte transnr 3320 Sign:magnni | 1 | 79.23% | 3.22083 | 0.42909 | 1.31324 | 0.25008 | 0.19564 | 0.03112 | 0.68891 | 0.02433 | 0.05394 | 0.02819 | 0.02156 | 3e-05 | 3e-05 | 0.00214 | 0.00123 | 0.00467 | 6e-05 | 0.00046 | 0.00526 | 2e-05 | 0.0001 | 0 | - | - | 20170703074123AP102779312312
40130 SR Halmstad NF | 650 | 650 | - | 2017-07-03 | transnr 3266 Sign:magnni | 1 | 86.32% | 4.6568 | 0.46096 | 1.05272 | 0.19114 | 0.19194 | 0.04086 | 0.45921 | 0.02854 | 0.03362 | 0.01076 | 0.02417 | 3e-05 | 4e-05 | 0.00199 | 0.00112 | 0.00358 | 9e-05 | 0.00059 | 0.00634 | 2e-05 | 7e-05 | 0 | - | - | 20170703073908AP102591650650
40165 Stena Recycling AB Jönköping | 529 | 529 |  | 2017-07-03 | Sign:brielm | 1 | - | 0.75894 | 0.27418 | 0.98677 | 0.38546 | 0.94753 | 0.00781 | 3.11061 | 0.02096 | 0.00461 | 0.00202 | 0.07017 | 0.00013 | 6e-05 | 0.00126 | 0.00133 | 0.00219 | 0.00033 | 8e-05 | 0.03566 | 0.00015 | 0 | 0 | - | - | 20170703071534AP102843529529
40197 Skogslunds Metallgjuteri AB | 532 | 520 |  | 2017-07-03 | Sign:brielm | 1 | - | 10.33264 | 0.75869 | 0.1967 | 0.21489 | 0.02352 | 0.00888 | 0.18621 | 0.00472 | 0.01432 | 0.0027 | 0.01719 | 6e-05 | 0.00016 | 0.00113 | 0.0013 | 0.00305 | 7e-05 | 3e-05 | 0.00217 | 0 | 0.00089 | 0 | - | - | 20170703092104AP102883532520
40460 Jydsk Aluminium Industri A/S | 520 | 520 |  | 2017-07-03 | Sign:brielm | 1 | - | 9.43328 | 0.37344 | 0.0268 | 0.18389 | 0.07977 | 0.00593 | 0.03048 | 0.04087 | 0.00252 | 0.00104 | 0.0108 | 0.00013 | 0.00036 | 0 | 0.00095 | 0 | 6e-05 | 0 | 0.00277 | 2e-05 | 0 | 0.00016 | - | - | 20170703102928AP102874520520
40137 STÅL & METALL AB | 501 | 501 |  | 2017-06-30 | Sign:brielm | 1 | - | 0.49711 | 0.25809 | 0.01884 | 0.07216 | 0.18609 | 0.00387 | 0.01045 | 0.00677 | 0.00085 | 0.00056 | 0.00215 | 3e-05 | 4e-05 | 0 | 0.00086 | 0 | 5e-05 | 0 | 0.00087 | 2e-05 | 0.00047 | 0.00018 | - | - | 20170630104811AP102875501501
40137 STÅL & METALL AB | 532 | 532 |  | 2017-06-30 | Sign:brielm | 1 | - | 0.67141 | 0.60676 | 0.1673 | 0.2569 | 0.14732 | 0.00578 | 0.47066 | 0.01693 | 0.01279 | 0.00138 | 0.0322 | 5e-05 | 3e-05 | 0.00074 | 0.00134 | 0.01062 | 0.0001 | 0 | 0.00189 | 2e-05 | 0 | 0 | - | - | 20170630104641AP102875532532
40165 Stena Recycling AB Jönköping | 532 | 532 |  | 2017-06-30 | Sign:brielm | 1 | - | 3.73627 | 0.42141 | 1.0034 | 0.3665 | 1.84826 | 0.01637 | 1.44626 | 0.02387 | 0.02415 | 0.00902 | 0.04742 | 4e-05 | 0.00085 | 0.00141 | 0.00111 | 0.00833 | 0.00054 | 0.00024 | 0.01169 | 6e-05 | 0 | 0 | - | - | 20170630124727AP102795532532
40180 Stena Recycling OY | 320 | 217 | - | 2017-06-30 | Hög Fe, Zn prov 2 Sign:magnni | 1 | 68.79% | 0.25556 | 0.51794 | 0.17911 | 0.80198 | 0.89502 | 0.00752 | 0.06297 | 0.02109 | 0.00356 | 0.00255 | 0.01894 | 6e-05 | 0 | 0 | 0.00122 | 0 | 7e-05 | 0 | 0.00291 | 3e-05 | 0 | 0.00017 | - | - | 20170630073256AP102108320217
40180 Stena Recycling OY | 320 | 217 | - | 2017-06-30 | Hög Fe, Zn prov 1 Sign:magnni | 1 | 69.67% | 0.25192 | 0.51858 | 0.17912 | 0.79546 | 0.78884 | 0.00785 | 0.06895 | 0.02178 | 0.00371 | 0.0026 | 0.01976 | 0.0001 | 0 | 0 | 0.00117 | 0 | 0.00011 | 0 | 0.00291 | 3e-05 | 0 | 0.00017 | - | - | 20170630073132AP102108320217
Jkp | 501 | 501 |  | 2017-06-29 | Sign:Brielm | 1 | - | 0.51848 | 0.25257 | 0.00794 | 0.06859 | 0.32354 | 0.00295 | 0.02274 | 0.01059 | 0.00063 | 0.00044 | 0.00193 | 4e-05 | 0 | 0 | 0.00071 | 0 | 0.00019 | 0 | 0.0012 | 3e-05 | 3e-05 | 0.00018 | - | - | 20170629092948AP102867501501
40180 Stena Recycling OY | 323 | 360 | - | 2017-06-29 | prov1-5 80kg Mek Fe Sign:magnni | 1 | 72.22% | 1.20611 | 0.4432 | 0.37752 | 0.2162 | 0.50344 | 0.01186 | 0.48091 | 0.01619 | 0.01914 | 0.00984 | 0.01523 | 8e-05 | 4e-05 | 0.00131 | 0.00109 | 0.00529 | 0.0001 | 9e-05 | 0.00227 | 5e-05 | 0.00015 | 0 | - | - | 20170629075611AP102104323360
40066 Stena Recycling A/S | 325 | 324 | - | 2017-06-28 | Hög Cu Sign:magnni | 1 | 81.06% | 0.49443 | 0.31912 | 0.57288 | 0.18864 | 0.4663 | 0.00504 | 0.05495 | 0.01499 | 0.02378 | 0.00169 | 0.01459 | 0.00017 | 3e-05 | 0.00079 | 0.00108 | 0.00026 | 0.00025 | 0.00016 | 0.00141 | 3e-05 | 0.00016 | 0 | - | - | 20170628074943AP102380325324
40124 Metallfabriken Ljunghäll AB | 536 | 536 | - | 2017-06-28 | Sign:magnni | 1 | 71.5% | 10.01958 | 0.93934 | 2.83793 | 0.27535 | 0.03764 | 0.0386 | 0.66184 | 0.02787 | 0.03459 | 0.01663 | 0.0359 | 0.00019 | 4e-05 | 0.00217 | 0.0012 | 0.00294 | 0.00015 | 0.00051 | 0.00701 | 1e-05 | 0 | 0 | - | - | 20170628074458AP102799536536
40142 Stena Recycling AB Ljungby | 501 | 501 |  | 2017-06-28 | Sign:Brielm | 1 | - | 0.19713 | 0.23638 | 0.0346 | 0.50704 | 4.72702 | 0.00595 | 0.05924 | 0.02202 | 0.00404 | 0.00123 | 0.08113 | 0.00088 | 4e-05 | 0.00041 | 0.00072 | 0 | 0.00045 | 0 | 0.00085 | 0.00021 | 0 | 0.00017 | - | - | 20170628155613AP102832501501
40165 Stena Recycling AB Jönköping | 532 | 532 |  | 2017-06-28 | Sign:Brielm | 1 | - | 1.77225 | 0.39679 | 0.60054 | 0.47506 | 2.6908 | 0.01109 | 0.95909 | 0.02658 | 0.01699 | 0.00449 | 0.07921 | 0.00043 | 0.00053 | 0.00146 | 0.00128 | 0.00676 | 0.00057 | 0.00018 | 0.00605 | 0.0001 | 0 | 1e-05 | - | - | 20170628150725AP102793532532
60869 AGES Casting Unnaryd AB | 426 | 427 | - | 2017-06-28 | Hög Mn Sign:magnni | 1 | 45.87% | 8.84393 | 1.09407 | 1.93804 | 0.67801 | 0.01586 | 0.02754 | 0.39696 | 0.04065 | 0.02638 | 0.01339 | 0.05632 | 0.00015 | 0.00015 | 0.00216 | 0.00159 | 0.00382 | 0.0002 | 0.00035 | 0.00563 | 1e-05 | 0 | 0 | - | - | 20170628074833AP101676426427
Jkp | 501 | 501 |  | 2017-06-27 | Sign:Brielm | 1 | - | 0.64327 | 0.31551 | 0.02116 | 0.14238 | 0.23911 | 0.00308 | 0.00666 | 0.00929 | 0.00151 | 0.00054 | 0.00208 | 3e-05 | 2e-05 | 0 | 0.00076 | 0 | 9e-05 | 0 | 0.00121 | 3e-05 | 0 | 0.00018 | - | - | 20170627085827AP102802501501
40066 Stena Recycling A/S | 325 | 324 | - | 2017-06-27 | Hög Pb Sign:magnni | 1 | 82.15% | 0.53339 | 0.35702 | 0.07919 | 0.22768 | 0.4635 | 0.00523 | 0.09447 | 0.01619 | 0.07532 | 0.00158 | 0.01561 | 6e-05 | 3e-05 | 0.00102 | 0.00103 | 0.0005 | 0.00017 | 0 | 0.00148 | 2e-05 | 5e-05 | 0 | - | - | 20170627073139AP102380325324
40148 Stena Recycling AB Skövde | 532 | 532 |  | 2017-06-27 | Sign:Brielm | 1 | - | 9.2512 | 1.26625 | 3.02815 | 0.35021 | 0.07976 | 0.06605 | 0.6375 | 0.0294 | 0.04928 | 0.01674 | 0.03548 | 9e-05 | 4e-05 | 0.00229 | 0.00211 | 0.0186 | 9e-05 | 0.00046 | 0.00634 | 1e-05 | 0 | 0 | - | - | 20170627151412AP102834532532
40165 Stena Recycling AB Jönköping | 501 | 501 |  | 2017-06-27 | Sign:Brielm | 1 | - | 0.67456 | 0.35926 | 0.02431 | 0.19252 | 0.25265 | 0.00568 | 0.02263 | 0.01421 | 0.0027 | 0.00093 | 0.01441 | 6e-05 | 2e-05 | 0 | 0.00082 | 0 | 0.00011 | 0 | 0.00132 | 4e-05 | 0 | 0.00018 | - | - | 20170627085756AP102791501501
40165 Stena Recycling AB Jönköping | 532 | 520 |  | 2017-06-27 | Sign:Brielm | 1 | - | 6.18965 | 0.3467 | 0.1934 | 0.21381 | 0.1667 | 0.00834 | 0.16377 | 0.06435 | 0.01975 | 0.0078 | 0.02552 | 3e-05 | 8e-05 | 0.00084 | 0.00123 | 0.00667 | 8e-05 | 0 | 0.00264 | 5e-05 | 0 | 0 | - | - | 20170627085705AP102791532520
40460 Jydsk Aluminium Industri A/S | 421 | 420 | - | 2017-06-27 | Sign:magnni | 1 | 67.05% | 8.98852 | 0.31651 | 0.03124 | 0.19983 | 0.07796 | 0.00534 | 0.02934 | 0.08769 | 0.0033 | 0.00102 | 0.01234 | 0.0002 | 0.00061 | 0 | 0.00081 | 0 | 0.00016 | 0 | 0.00274 | 3e-05 | 0 | 0.00016 | - | - | 20170627072652AP102776421420
40066 Stena Recycling A/S | 315 | 315 | - | 2017-06-26 | Hög Zn utbytet ligger mellan 315 och 327.hade behövts att pressas/briketteras Sign:magnni | 1 | 69.74% | 0.71397 | 0.4748 | 1.70468 | 0.47445 | 0.56454 | 0.01236 | 1.72899 | 0.01626 | 0.03171 | 0.04276 | 0.00891 | 5e-05 | 3e-05 | 0.00177 | 0.00122 | 0.00082 | 0.00013 | 0.00106 | 0.00196 | 4e-05 | 0 | 0 | - | - | 20170626073137AP102716315315
40124 Metallfabriken Ljunghäll AB | 427 | 426 | - | 2017-06-26 | Hög Fe, Mn Sign:magnni | 1 | 53.38% | 8.57414 | 1.64175 | 2.43116 | 0.54277 | 0.01842 | 0.03826 | 0.58694 | 0.03926 | 0.03054 | 0.01453 | 0.13296 | 7e-05 | 4e-05 | 0.00244 | 0.00151 | 0.00475 | 0.00012 | 0.00039 | 0.00563 | 1e-05 | 0 | 0 | - | - | 20170626072614AP102647427426
40124 Metallfabriken Ljunghäll AB | 646 | 646 | - | 2017-06-26 | Sign:magnni | 1 | 86.46% | 9.44978 | 0.9185 | 2.7892 | 0.27033 | 0.06799 | 0.04302 | 0.63595 | 0.03537 | 0.03686 | 0.01765 | 0.03957 | 9e-05 | 4e-05 | 0.00218 | 0.00134 | 0.00502 | 0.00014 | 0.00053 | 0.00657 | 1e-05 | 0 | 0 | - | - | 20170626072518AP102647646646
40165 Stena Recycling AB Jönköping | 501 | 501 |  | 2017-06-26 | Sign:Brielm | 1 | - | 1.06486 | 0.45646 | 0.02244 | 0.15392 | 0.12833 | 0.00507 | 0.0546 | 0.00886 | 0.00154 | 0.00083 | 0.00604 | 4e-05 | 1e-05 | 0 | 0.00083 | 0 | 7e-05 | 0 | 0.00269 | 3e-05 | 2e-05 | 0.00017 | - | - | 20170626125626AP102789501501
40215 Stena Recycling AS | 532 | 501 |  | 2017-06-26 | Sign:Brielm | 1 | - | 0.77074 | 0.32865 | 0.09893 | 0.44389 | 1.38529 | 0.00586 | 0.25936 | 0.02774 | 0.00398 | 0.00113 | 0.058 | 1e-05 | 3e-05 | 0.00097 | 0.00108 | 0.00065 | 0.00011 | 0 | 0.00639 | 4e-05 | 0 | 0 | - | - | 20170626115914AP102708532501
40460 Jydsk Aluminium Industri A/S | 520 | 520 |  | 2017-06-26 | Sign:Brielm | 1 | - | 9.82647 | 0.38786 | 0.02927 | 0.25087 | 0.26828 | 0.00632 | 0.03095 | 0.0347 | 0.00262 | 0.0012 | 0.01467 | 8e-05 | 0.00132 | 0 | 0.00087 | 0 | 0.00013 | 0 | 0.00326 | 3e-05 | 0 | 0.00016 | - | - | 20170626081847AP102798520520
60510 Stena Technoworld AB | 352 | 352 | - | 2017-06-26 | Hög Zn Sign:magnni | 1 | 79.37% | 5.64847 | 0.58791 | 1.78256 | 0.15492 | 0.49675 | 0.06017 | 1.4531 | 0.02308 | 0.05676 | 0.05324 | 0.01817 | 4e-05 | 4e-05 | 0.00304 | 0.00124 | 0.00417 | 0.00011 | 0.00095 | 0.00374 | 3e-05 | 0.00013 | 0 | - | - | 20170626072847AP102480352352
Stena Recycling AB Jönköping | 532 | 532 |  | 2017-06-22 | Sign:Brielm | 1 | - | 2.45181 | 0.35443 | 0.28065 | 0.47239 | 0.82049 | 0.00894 | 0.71618 | 0.02893 | 0.02283 | 0.00328 | 0.06802 | 0.00017 | 7e-05 | 0.00114 | 0.00142 | 0.00398 | 0.00064 | 2e-05 | 0.01388 | 6e-05 | 0 | 0 | - | - | 20170622081321AP102627532532
40142 Stena Recycling AB Ljungby | 501 | 501 |  | 2017-06-22 | Sign:Brielm | 1 | - | 0.26604 | 0.29461 | 0.04882 | 0.45217 | 4.132 | 0.00708 | 0.075 | 0.02373 | 0.00467 | 0.00011 | 0.08616 | 0.0018 | 5e-05 | 0.00167 | 0.00113 | 0.00057 | 0.00072 | 0.00015 | 0.001 | 0.00023 | 0 | 0 | - | - | 20170622145304AP102797501501
40165 Stena Recycling AB Jönköping | 529 | 532 |  | 2017-06-22 | Sign:Brielm | 1 | - | 0.78048 | 0.55678 | 0.35925 | 0.48681 | 0.67714 | 0.02124 | 1.09803 | 0.02173 | 0.05102 | 0.0022 | 0.07601 | 0.00019 | 3e-05 | 0.00135 | 0.00136 | 0.072 | 0.00059 | 5e-05 | 0.01023 | 0.0004 | 0 | 0 | - | - | 20170622155748AP102628529532
40165 Stena Recycling AB Jönköping | 532 | 532 |  | 2017-06-21 | Sign:Brielm | 1 | - | 5.19756 | 0.76189 | 1.19566 | 0.38789 | 1.25306 | 0.02571 | 0.36455 | 0.0186 | 0.02311 | 0.00918 | 0.05445 | 0.00019 | 9e-05 | 0.00165 | 0.00125 | 0.00262 | 0.00085 | 0.00023 | 0.00465 | 3e-05 | 0 | 0 | - | - | 20170621143556AP102626532532
40177 Stena Recycling AB Åstorp | 532 | 529 |  | 2017-06-21 | Sign:Brielm | 1 | - | 0.66439 | 0.30106 | 1.21137 | 0.20202 | 1.8998 | 0.00892 | 4.46031 | 0.0245 | 0.01783 | 0.00234 | 0.13344 | 4e-05 | 3e-05 | 0.00165 | 0.00113 | 0.01446 | 0.00038 | 0.00017 | 0.01123 | 0.00048 | 0.00022 | 0 | - | - | 20170621144639AP102630532529
40180 Stena Recycling OY | 502 | 502 | - | 2017-06-21 | Sign:magnni | 1 | 82.29% | 0.50335 | 0.44921 | 0.08941 | 0.12758 | 0.42841 | 0.00575 | 0.08468 | 0.01488 | 0.00477 | 0.0029 | 0.01519 | 0.00061 | 2e-05 | 0 | 0.00066 | 0 | 0.00015 | 0 | 0.00218 | 5e-05 | 0 | 0.00018 | - | - | 20170621073235AP102510502502
40187 Hans Andersson Metal AB | 201 | 201 | - | 2017-06-21 | prov1 Hög Si Mn Sign:magnni | 1 | 82% | 0.40335 | 1.09749 | 0.01457 | 0.08777 | 0.00275 | 0.00426 | 0.01145 | 0.01594 | 0.00121 | 0.00104 | 0.00252 | 5e-05 | 0 | 0 | 0.00077 | 0 | 4e-05 | 0 | 0.00091 | 3e-05 | 0 | 0.00017 | - | - | 20170621073535AP102264201201
40187 Hans Andersson Metal AB | 201 | 201 | - | 2017-06-21 | prov2 hög Si Mn Zn. Utbyte ok på prov 1 Sign:magnni | 1 | 64.69% | 0.37501 | 1.04408 | 0.01501 | 0.07625 | 0.00323 | 0.00435 | 0.11051 | 0.01999 | 0.00104 | 0.00069 | 0.00217 | 0.00023 | 0 | 0 | 0.0008 | 0 | 4e-05 | 0 | 0.00087 | 3e-05 | 0 | 0.00017 | - | - | 20170621073801AP102264201201
40270 Westfalen Metall GmbH | 502 | 504 | - | 2017-06-21 | paket Sign:magnni | 1 | 80.32% | 0.64196 | 0.40707 | 0.03713 | 0.0795 | 0.01241 | 0.01027 | 0.03434 | 0.00628 | 0.00453 | 0.00138 | 0.00965 | 4e-05 | 2e-05 | 0 | 0.00082 | 0 | 4e-05 | 0 | 0.00075 | 2e-05 | 2e-05 | 0.00018 | - | - | 20170621073136AP101740502504
40460 Jydsk Aluminium Industri A/S | 520 | 520 |  | 2017-06-21 | Sign:Brielm | 1 | - | 7.99335 | 0.77451 | 0.01559 | 0.11017 | 0.01542 | 0.00674 | 0.01558 | 0.06171 | 0.00202 | 0.00109 | 0.0068 | 2e-05 | 0.0001 | 0 | 0.00098 | 0 | 3e-05 | 0 | 0.00271 | 3e-05 | 0 | 0.00017 | - | - | 20170621125135AP102649520520
Jkp | 501 | 501 |  | 2017-06-20 | Sign:Brielm | 1 | - | 0.81212 | 0.48966 | 0.01322 | 0.28945 | 0.28052 | 0.00372 | 0.00618 | 0.01089 | 0.0014 | 0.00071 | 0.00451 | 6e-05 | 5e-05 | 0 | 0.00083 | 0 | 0.00015 | 0 | 0.00123 | 3e-05 | 0 | 0.00018 | - | - | 20170620144612AP102715501501
40121 Svenska Metallkretsen AB | 317 | 317 | - | 2017-06-20 | hög Zn Cu Pb Sn Sign:magnni | 1 | 53.79% | 0.42155 | 0.55917 | 2.21272 | 0.60479 | 0.22588 | 0.04793 | 1.99874 | 0.01463 | 0.18001 | 0.08872 | 0.00442 | 5e-05 | 3e-05 | 0.00875 | 0.00192 | 0.00115 | 7e-05 | 0.01323 | 0.00153 | 1e-05 | 0 | 0 | - | - | 20170620072255AP101883317317
40124 Metallfabriken Ljunghäll AB | 427 | 425 | - | 2017-06-20 | bara klumpar Hög Fe Mn Sign:magnni | 1 | 61.49% | 7.72061 | 2.50566 | 2.02554 | 1.28966 | 0.05482 | 0.02842 | 0.47362 | 0.04544 | 0.02352 | 0.01158 | 0.30434 | 0.00039 | 0.0002 | 0.00244 | 0.00275 | 0.00365 | 0.00073 | 0.00044 | 0.00476 | 4e-05 | 0 | 0 | - | - | 20170620073601AP102575427425
40130 SR Halmstad NF | 312 | 312 | - | 2017-06-20 | transnr 3038 Sign:magnni | 1 | 79.43% | 4.5334 | 0.43883 | 1.24786 | 0.22592 | 0.24342 | 0.04206 | 0.60843 | 0.03312 | 0.05109 | 0.02839 | 0.02102 | 3e-05 | 4e-05 | 0.00348 | 0.00113 | 0.00413 | 9e-05 | 0.00076 | 0.00535 | 2e-05 | 6e-05 | 0 | - | - | 20170620073134AP102450312312
40137 STÅL & METALL AB | 501 | 501 |  | 2017-06-20 | Sign:Brielm | 1 | - | 0.53639 | 0.30288 | 0.09366 | 0.07475 | 0.34128 | 0.0044 | 0.01121 | 0.00849 | 0.00109 | 0.00091 | 0.00258 | 4e-05 | 4e-05 | 0 | 0.00065 | 0 | 0.0001 | 0 | 0.00092 | 2e-05 | 0.00024 | 0.00018 | - | - | 20170620111239AP102582501501
40187 Hans Andersson Metal AB | 532 | 532 |  | 2017-06-20 | Sign:Brielm | 1 | - | 9.9563 | 0.89743 | 2.62446 | 0.26601 | 0.10541 | 0.08133 | 0.97159 | 0.06365 | 0.07034 | 0.02285 | 0.02659 | 5e-05 | 0.00039 | 0.00275 | 0.00131 | 0.01936 | 0.0002 | 0.00093 | 0.00549 | 1e-05 | 0 | 0 | - | - | 20170620085403AP102262532532
40002 H.J. Hansen Gjenvindingsind. | 660 | 621 | X | 2017-06-19 | Istekpannor och grytor från gastrolux. 4kg Mek Fe Sign:magnni | 1 | 85.32% | 10.15731 | 0.40297 | 0.10465 | 0.28254 | 0.08233 | 0.01043 | 0.08517 | 0.10116 | 0.01416 | 0.00224 | 0.01905 | 0.00043 | 0.00027 | 0.00145 | 0.00128 | 0.00083 | 0.00033 | 3e-05 | 0.00258 | 1e-05 | 0 | 1e-05 | - | - | 20170619073531AP102378660621X
40124 Metallfabriken Ljunghäll AB | 536 | 536 | - | 2017-06-19 | box Sign:magnni | 1 | 74.2% | 9.79868 | 0.86917 | 2.86084 | 0.24534 | 0.02596 | 0.04166 | 0.60474 | 0.02725 | 0.03834 | 0.01764 | 0.03467 | 0.00015 | 4e-05 | 0.00226 | 0.00131 | 0.00349 | 6e-05 | 0.00053 | 0.00642 | 1e-05 | 0 | 0 | - | - | 20170619073008AP102519536536
40165 Stena Recycling AB Jönköping | 532 | 501 |  | 2017-06-19 | Sign:Brielm | 1 | - | 1.00233 | 0.33456 | 0.10486 | 0.51073 | 0.36973 | 0.00778 | 0.13551 | 0.02133 | 0.00708 | 0.00206 | 0.05557 | 1e-05 | 3e-05 | 0.001 | 0.00163 | 0.00451 | 9e-05 | 0 | 0.00289 | 3e-05 | 0 | 0 | - | - | 20170619160133AP102624532501
40177 Stena Recycling AB Åstorp | 660 | 660 | - | 2017-06-19 | Mek 3kg Fe Sign:magnni | 1 | 91.49% | 9.06044 | 0.53602 | 1.58974 | 0.19181 | 0.16656 | 0.03868 | 0.57596 | 0.0523 | 0.09635 | 0.01371 | 0.01998 | 6e-05 | 0.00047 | 0.00417 | 0.00137 | 0.00275 | 0.00011 | 0.0007 | 0.00508 | 3e-05 | 1e-05 | 0 | - | - | 20170619073244AP102524660660
40091 Nord-Schrott GmbH & Co KG | 504 | 504 | - | 2017-06-16 | lågt utbyte Sign:magnni | 1 | 81.73% | 0.51963 | 0.21154 | 0.00577 | 0.05143 | 0.15769 | 0.0039 | 0.00911 | 0.00946 | 0.00067 | 0.00041 | 0.00289 | 9e-05 | 2e-05 | 0 | 0.00077 | 0 | 0.00028 | 0 | 0.00178 | 3e-05 | 0 | 0.00018 | - | - | 20170616080803AP102588504504
40148 Stena Recycling AB Skövde | 532 | 532 |  | 2017-06-16 | Sign:Brielm | 1 | - | 6.56317 | 0.68374 | 2.19938 | 0.42864 | 0.29638 | 0.04621 | 0.46599 | 0.031 | 0.13324 | 0.0117 | 0.03469 | 2e-05 | 3e-05 | 0.00198 | 0.00168 | 0.15135 | 0.00013 | 0.00033 | 0.00494 | 2e-05 | 0 | 0 | - | - | 20170616074017AP102460532532
40215 Stena Recycling AS | 504 | 504 | - | 2017-06-16 | Pkt föll i sönder Sign:magnni | 1 | 92.55% | 0.0794 | 0.13696 | 0.00247 | 0.00165 | 0.00014 | 0.00371 | 0.0174 | 0.00149 | 0.00016 | 0.00029 | 0.00287 | 8e-05 | 2e-05 | 0 | 0.00106 | 0 | 0.00023 | 0 | 0.00106 | 3e-05 | 0.0001 | 0.00018 | - | - | 20170616075134AP102479504504
40238 A. Menshen GmbH + Co. KG | 621 | 621 | - | 2017-06-16 | prov 2 klarade också x låg cu Sign:magnni | 1 | 68.44% | 10.16539 | 0.13134 | 0.00291 | 0.0064 | 0.06942 | 0.00679 | 0.00359 | 0.12799 | 0.00062 | 0.00039 | 0.00493 | 9e-05 | 0.00184 | 0 | 0.00102 | 0 | 0.00034 | 0 | 0.00157 | 3e-05 | 2e-05 | 0.00016 | - | - | 20170616074839AP101726621621
Jkp | 501 | 501 |  | 2017-06-15 | Sign:Brielm | 1 | - | 0.78217 | 0.2999 | 0.02784 | 0.21506 | 0.47893 | 0.00431 | 0.01569 | 0.00789 | 0.00146 | 0.00066 | 0.0028 | 7e-05 | 2e-05 | 0 | 0.0009 | 0 | 0.00019 | 0 | 0.00098 | 3e-05 | 0.00063 | 0.00018 | - | - | 20170615123117AP102585501501
Jkp | 501 | 501 |  | 2017-06-15 | Sign:Brielm | 1 | - | 0.73236 | 0.34196 | 0.0175 | 0.10142 | 0.26041 | 0.00422 | 0.0178 | 0.01041 | 0.00204 | 0.00058 | 0.0051 | 8e-05 | 2e-05 | 0 | 0.00105 | 0.00014 | 0.00011 | 0 | 0.00131 | 3e-05 | 0.00013 | 0.00018 | - | - | 20170615123036AP102587501501
Ljungby | 501 | 532 |  | 2017-06-15 | Sign:Brielm | 1 | - | 1.64284 | 0.4814 | 2.17877 | 0.5602 | 0.66713 | 0.01399 | 0.1685 | 0.02604 | 0.60537 | 0.02989 | 0.06989 | 2e-05 | 5e-05 | 0.00179 | 0.00116 | 0.2012 | 0.00014 | 0.0002 | 0.00622 | 0.0002 | 0 | 0 | - | - | 20170615144024AP102632501532
Tingsta | 532 | 532 |  | 2017-06-15 | Sign:Brielm | 1 | - | 0.83333 | 0.70748 | 2.22648 | 0.54546 | 0.34472 | 0.0096 | 0.41287 | 0.02266 | 0.148 | 0.00353 | 0.08498 | 0.00017 | 3e-05 | 0.00147 | 0.00123 | 0.21028 | 0.00017 | 0.00013 | 0.00144 | 6e-05 | 0 | 0 | - | - | 20170615223033AP102629532532
40091 Nord-Schrott GmbH & Co KG | 502 | 504 | - | 2017-06-15 | Sign:magnni | 1 | 89.17% | 0.53181 | 0.22536 | 0.02521 | 0.03628 | 0.2209 | 0.00415 | 0.01336 | 0.00862 | 0.00122 | 0.0005 | 0.00212 | 0.00021 | 4e-05 | 0 | 0.00076 | 0 | 0.00011 | 0 | 0.00169 | 2e-05 | 0 | 0.00018 | - | - | 20170615AP102118502504
40091 Nord-Schrott GmbH & Co KG | 502 | - | - | 2017-06-15 | Sign:magnni | 1 | 89.17% | 0.53181 | 0.22536 | 0.02521 | 0.03628 | 0.2209 | 0.00415 | 0.01336 | 0.00862 | 0.00122 | 0.0005 | 0.00212 | 0.00021 | 4e-05 | 0 | 0.00076 | 0 | 0.00011 | 0 | 0.00169 | 2e-05 | 0 | 0.00018 | - | - | 20170615AP102118502
40091 Nord-Schrott GmbH & Co KG | 502 | - | - | 2017-06-15 | Sign:magnni | 1 | 89.17% | 0.53181 | 0.22536 | 0.02521 | 0.03628 | 0.2209 | 0.00415 | 0.01336 | 0.00862 | 0.00122 | 0.0005 | 0.00212 | 0.00021 | 4e-05 | 0 | 0.00076 | 0 | 0.00011 | 0 | 0.00169 | 2e-05 | 0 | 0.00018 | - | - | 20170615AP102524502
40177 Stena Recycling AB Åstorp | 532 | 532 |  | 2017-06-15 | Sign:Brielm | 1 | - | 8.9589 | 0.77023 | 2.44078 | 0.26091 | 0.14472 | 0.04455 | 0.74622 | 0.04016 | 0.05474 | 0.02395 | 0.03124 | 2e-05 | 7e-05 | 0.00238 | 0.00152 | 0.00548 | 0.00038 | 0.00059 | 0.00766 | 1e-05 | 0 | 0 | - | - | 20170615144229AP102524532532
40215 Stena Recycling AS | 621 | 622 | - | 2017-06-15 | 5kg Mek Fe Sign:magnni | 1 | 71.24% | 0.10597 | 0.46515 | 0.00125 | 0.00433 | 0.00057 | 0.00537 | 0.00448 | 0.00656 | 0.00067 | 0.00042 | 0.00105 | 0.00018 | 1e-05 | 0 | 0.00099 | 0 | 8e-05 | 0 | 0.00172 | 3e-05 | 0 | 0.00018 | - | - | 20170615074537AP102260621622
40238 A. Menshen GmbH + Co. KG | 621 | 621 | - | 2017-06-15 | Prov1 detta prov ok som x låg cu Sign:magnni | 1 | 77.36% | 10.68087 | 0.11707 | 0.00432 | 0.00561 | 0.06516 | 0.00519 | 0.0127 | 0.12316 | 0.00101 | 0.00037 | 0.00259 | 0.00027 | 0.00235 | 0 | 0.00097 | 0 | 0.0002 | 0 | 0.00169 | 3e-05 | 8e-05 | 0.00016 | - | - | 20170615074327AP101726621621
40315 Curef GmbH | 502 | 502 | 504 | 2017-06-15 | fack27 små briketter Sign:magnni | 1 | 87.4% | 0.60547 | 0.23222 | 0.02242 | 0.15035 | 0.15059 | 0.00489 | 0.01732 | 0.01168 | 0.00637 | 0.00079 | 0.00986 | 0.00017 | 3e-05 | 0 | 0.00077 | 0 | 0.0001 | 0 | 0.00158 | 3e-05 | 0 | 0.00018 | - | - | 20170615074747AP101500502502504
40460 Jydsk Aluminium Industri A/S | 520 | 520 |  | 2017-06-15 | Sign:Brielm | 1 | - | 8.64461 | 0.41673 | 0.01803 | 0.12459 | 0.05087 | 0.00577 | 0.01772 | 0.06468 | 0.00171 | 0.00088 | 0.00915 | 9e-05 | 0.00024 | 0 | 0.00106 | 0 | 4e-05 | 0 | 0.00297 | 2e-05 | 0 | 0.00016 | - | - | 20170615122901AP101642520520
Jkp | 501 | 501 |  | 2017-06-14 | Sign:Brielm | 1 | - | 0.54239 | 0.42739 | 0.00744 | 0.04865 | 0.21376 | 0.00366 | 0.01383 | 0.00821 | 0.00075 | 0.00053 | 0.00158 | 9e-05 | 9e-05 | 0 | 0.00077 | 0 | 0.00014 | 0 | 0.00114 | 2e-05 | 0.00011 | 0.00018 | - | - | 20170614105639AP102577501501
40101 Siegfried Jacob GmbH & Co. KG | 313 | 313 | - | 2017-06-14 | denna klarade ej x låg. Cu enligt analyscertifikat 0,027% Sign:magnni | 1 | 90.62% | 0.51986 | 0.28781 | 0.05941 | 0.15691 | 0.47131 | 0.00521 | 0.05155 | 0.0139 | 0.00866 | 0.00123 | 0.01317 | 0.00011 | 4e-05 | 0 | 0.00079 | 0 | 0.00021 | 0 | 0.00147 | 6e-05 | 0 | 0.00018 | - | - | 20170614075626AP101391313313
40130 SR Halmstad NF | 312 | 312 | - | 2017-06-14 | transnr 2904 Sign:magnni | 1 | 80.88% | 4.2512 | 0.40305 | 1.17909 | 0.23074 | 0.22141 | 0.03855 | 0.50461 | 0.03292 | 0.04406 | 0.01984 | 0.01943 | 8e-05 | 3e-05 | 0.00244 | 0.00118 | 0.00397 | 0.00014 | 0.00068 | 0.00634 | 2e-05 | 0.00038 | 0 | - | - | 20170614073512AP102364312312
40130 SR Halmstad NF | 650 | 650 | - | 2017-06-14 | transnr 2998 Sign:magnni | 1 | 88.54% | 4.19287 | 0.43996 | 0.97727 | 0.20368 | 0.2455 | 0.03902 | 0.44631 | 0.02719 | 0.02928 | 0.01069 | 0.02133 | 0.00012 | 3e-05 | 0.0021 | 0.0012 | 0.00259 | 0.00015 | 0.00042 | 0.00542 | 3e-05 | 7e-05 | 0 | - | - | 20170614074827AP102446650650
40142 Ljungby | 501 | 501 |  | 2017-06-14 | Sign:Brielm | 1 | - | 0.29874 | 0.38074 | 0.05931 | 0.54138 | 4.09137 | 0.00842 | 0.05996 | 0.01474 | 0.00451 | 0.00146 | 0.07975 | 0.00215 | 8e-05 | 0.00065 | 0.00091 | 0 | 0.00088 | 0 | 0.00079 | 0.00039 | 0 | 0.00017 | - | - | 20170614162814AP102578501501
40165 Stena Recycling AB Jönköping | 532 | 532 |  | 2017-06-14 | Sign:Brielm | 1 | - | 6.06317 | 0.60207 | 1.5467 | 0.34937 | 1.13179 | 0.03056 | 0.94687 | 0.02347 | 0.02898 | 0.01271 | 0.05957 | 0.00157 | 0.0029 | 0.00152 | 0.00133 | 0.00364 | 0.00088 | 0.00037 | 0.00537 | 4e-05 | 0.00058 | 0 | - | - | 20170614163017AP102526532532
40233 Fundo Components AB | 532 | 532 |  | 2017-06-14 | Sign:Brielm | 1 | - | 9.22147 | 0.33029 | 0.26002 | 0.18727 | 0.21991 | 0.01275 | 0.09044 | 0.13242 | 0.00752 | 0.00215 | 0.01651 | 4e-05 | 0.00491 | 0.00145 | 0.00127 | 0.00044 | 0.00038 | 4e-05 | 0.00414 | 1e-05 | 0 | 0 | - | - | 20170614163347AP101659532532
40315 Curef GmbH | 502 | 541 | - | 2017-06-14 | Hög Mg Sign:magnni | 1 | 77.42% | 0.2041 | 0.20734 | 0.49607 | 0.48285 | 3.85359 | 0.00567 | 0.12195 | 0.02136 | 0.00868 | 0.00178 | 0.09083 | 0.00079 | 7e-05 | 0.00036 | 0.00073 | 0 | 0.00056 | 0 | 0.00602 | 0.0001 | 0 | 0.00017 | - | - | 20170614074941AP102255502541
40124 Metallfabriken Ljunghäll AB | 427 | 426 | - | 2017-06-13 | Hög Fe Sign:magnni | 1 | 58.12% | 8.59945 | 1.3517 | 2.42012 | 0.42418 | 0.02261 | 0.03428 | 0.54021 | 0.04109 | 0.02697 | 0.0129 | 0.10431 | 4e-05 | 4e-05 | 0.00228 | 0.00166 | 0.00403 | 8e-05 | 0.00039 | 0.00656 | 1e-05 | 0 | 0 | - | - | 20170613072645AP101603427426
40124 Metallfabriken Ljunghäll AB | 646 | 646 | - | 2017-06-13 | Sign:magnni | 1 | 75.23% | 9.65997 | 0.74253 | 2.73665 | 0.19842 | 0.05654 | 0.04155 | 0.62529 | 0.04066 | 0.02801 | 0.01444 | 0.02694 | 4e-05 | 4e-05 | 0.0019 | 0.00128 | 0.00379 | 0.00012 | 0.00044 | 0.00795 | 1e-05 | 0 | 0 | - | - | 20170613072537AP101603646646
60510 Stena Technoworld AB | 352 | 352 | - | 2017-06-13 | Hög Zn Sign:magnni | 1 | 76.56% | 5.46133 | 0.5189 | 2.35698 | 0.13829 | 0.30507 | 0.06356 | 1.7926 | 0.02216 | 0.06126 | 0.05937 | 0.0132 | 4e-05 | 3e-05 | 0.0032 | 0.0012 | 0.00547 | 0.00011 | 0.00155 | 0.00378 | 5e-05 | 0.00019 | 0 | - | - | 20170613072233AP102207352352
Jkp | 501 | 501 |  | 2017-06-12 | Sign:Brielm | 1 | - | 0.99095 | 0.99704 | 0.0095 | 0.42277 | 0.09791 | 0.00273 | 0.0078 | 0.00942 | 0.00192 | 0.00103 | 0.00238 | 6e-05 | 1e-05 | 0 | 0.00084 | 0 | 0.00021 | 0 | 0.00121 | 2e-05 | 0 | 0.00017 | - | - | 20170612134635AP102572501501
Växjö | 532 | 532 |  | 2017-06-09 | Sign:Brielm | 1 | - | 6.41493 | 0.86333 | 2.28644 | 0.39857 | 0.8417 | 0.05415 | 0.74675 | 0.01654 | 0.04924 | 0.01453 | 0.05789 | 0.00018 | 0.00074 | 0.00222 | 0.00129 | 0.00466 | 0.00051 | 0.00058 | 0.00643 | 8e-05 | 0.00011 | 0 | - | - | 20170609151333AP102562532532
40148 Stena Recycling AB Skövde | 532 | 532 |  | 2017-06-08 | Sign:Brielm | 1 | - | 8.70395 | 1.27837 | 3.01449 | 0.3212 | 0.09916 | 0.06472 | 0.92335 | 0.03142 | 0.04909 | 0.01528 | 0.04667 | 2e-05 | 3e-05 | 0.00243 | 0.00211 | 0.01591 | 8e-05 | 0.00041 | 0.00675 | 1e-05 | 0 | 0 | - | - | 20170608141135AP102459532532
JÖNKÖPING | 501 | 504 |  | 2017-06-07 | Sign:Brielm | 1 | - | 0.84931 | 0.48801 | 0.01371 | 0.16132 | 0.29505 | 0.00345 | 0.01035 | 0.01098 | 0.00106 | 0.00069 | 0.00801 | 9e-05 | 4e-05 | 0 | 0.0008 | 0 | 0.00035 | 0 | 0.00176 | 3e-05 | 0 | 0.00018 | - | - | 20170607172531AP102507501504
40142 Stena Recycling AB Ljungby | 501 | 501 |  | 2017-06-07 | Sign:Brielm | 1 | - | 0.83958 | 0.51731 | 0.07313 | 0.53128 | 3.72041 | 0.00977 | 0.1047 | 0.02276 | 0.0046 | 0.00143 | 0.08053 | 0.00084 | 0.0001 | 0.00043 | 0.00083 | 0 | 0.00063 | 0 | 0.00108 | 0.00027 | 0 | 0.00017 | - | - | 20170607145258AP102506501501
40165 Stena Recycling AB Jönköping | 501 | 501 |  | 2017-06-07 | Sign: | 1 | - | 0.7136 | 0.34381 | 0.01761 | 0.17719 | 0.43605 | 0.00508 | 0.00942 | 0.01048 | 0.00122 | 0.00071 | 0.00304 | 8e-05 | 1e-05 | 0 | 0.00077 | 0 | 0.0003 | 0 | 0.00088 | 3e-05 | 0.0002 | 0.00017 | - | - | 20170607082136AP102474501501
40460 Jydsk Aluminium Industri A/S | 520 | 520 |  | 2017-06-07 | Sign:Brielm | 1 | - | 10.03988 | 0.43419 | 0.03605 | 0.23993 | 0.24795 | 0.00687 | 0.03544 | 0.03592 | 0.00287 | 0.00152 | 0.0149 | 0.0001 | 0.00188 | 1e-05 | 0.00081 | 0 | 0.00013 | 0 | 0.00431 | 3e-05 | 0 | 0.00016 | - | - | 20170607100928AP101641520520
40165 Stena Recycling AB Jönköping | 532 | 505 |  | 2017-06-02 | Sign:brielm | 1 | - | 0.67117 | 0.43792 | 0.09149 | 0.52401 | 3.05575 | 0.01922 | 0.0565 | 0.02533 | 0.00549 | 0.00099 | 0.11053 | 0.00017 | 4e-05 | 0.0016 | 0.00132 | 0.00105 | 0.0004 | 7e-05 | 0.0013 | 9e-05 | 0.00024 | 0 | - | - | 20170602143617AP102418532505
40177 Stena Recycling AB Åstorp | 532 | 532 |  | 2017-06-02 | Sign:brielm | 1 | - | 0.77857 | 0.34999 | 0.53209 | 0.41809 | 0.81775 | 0.01046 | 1.27681 | 0.02452 | 0.05066 | 0.00312 | 0.08318 | 3e-05 | 3e-05 | 0.00127 | 0.00119 | 0.07248 | 0.00019 | 9e-05 | 0.00242 | 4e-05 | 0.00017 | 0 | - | - | 20170602143557AP102359532532
40215 Stena Recycling AS | 532 | 501 |  | 2017-06-02 | Sign:brielm | 1 | - | 0.64833 | 0.25545 | 0.0704 | 0.3102 | 0.74315 | 0.00522 | 0.11602 | 0.01557 | 0.02798 | 0.0013 | 0.03003 | 2e-05 | 3e-05 | 0.00103 | 0.00118 | 0.05047 | 0.00018 | 0 | 0.00381 | 4e-05 | 1e-05 | 0 | - | - | 20170602084033AP102408532501
40101 Siegfried Jacob GmbH & Co. KG | 313 | 313 | - | 2017-06-01 | Sign:magnni | 1 | 90.77% | 0.45204 | 0.32779 | 0.04055 | 0.16982 | 0.14502 | 0.00468 | 0.0352 | 0.01021 | 0.00657 | 0.00108 | 0.0131 | 0.00013 | 2e-05 | 0 | 0.00063 | 0 | 0.00055 | 0 | 0.0013 | 3e-05 | 0 | 0.00018 | - | - | 20170601081604AP101389313313
40130 SR Halmstad NF | 312 | 312 | - | 2017-06-01 | mek rostfritt 3kg Sign:magnni | 1 | 83.16% | 2.99739 | 0.36918 | 0.72346 | 0.23807 | 0.37782 | 0.02033 | 0.31617 | 0.02634 | 0.03586 | 0.02066 | 0.02428 | 4e-05 | 4e-05 | 0.00265 | 0.00117 | 0.004 | 0.00011 | 0.00058 | 0.00503 | 6e-05 | 0.00017 | 0 | - | - | 20170601072739AP102171312312
40165 Stena Recycling AB Jönköping | 532 | 532 |  | 2017-06-01 | Sign:brielm | 1 | - | 0.76285 | 0.30342 | 0.18638 | 0.46285 | 0.50024 | 0.00827 | 0.24321 | 0.02126 | 0.0597 | 0.09035 | 0.05265 | 4e-05 | 3e-05 | 0.00115 | 0.00119 | 0.16434 | 0.00015 | 0 | 0.00819 | 6e-05 | 0 | 0 | - | - | 20170601113125AP102416532532
40137 STÅL & METALL AB | 532 | 532 |  | 2017-05-31 | Sign:brielm | 1 | - | 0.76474 | 0.38203 | 0.74232 | 0.4613 | 0.74727 | 0.01456 | 1.8453 | 0.01894 | 0.03076 | 0.00414 | 0.09832 | 2e-05 | 3e-05 | 0.0013 | 0.00124 | 0.04331 | 0.00026 | 5e-05 | 0.01417 | 0.00019 | 0 | 0 | - | - | 20170531113214AP102317532532
40165 Stena Recycling AB Jönköping | 501 | 501 |  | 2017-05-31 | Sign:brielm | 1 | - | 0.87572 | 0.35494 | 0.03215 | 0.13981 | 0.29624 | 0.00465 | 0.054 | 0.00932 | 0.00216 | 0.00074 | 0.00592 | 5e-05 | 3e-05 | 0 | 0.00085 | 0.00012 | 0.00012 | 0 | 0.00095 | 3e-05 | 0.00028 | 0.00017 | - | - | 20170531122612AP102354501501
40187 Hans Andersson Metal AB | 532 | 532 |  | 2017-05-31 | Sign:brielm | 1 | - | 9.11487 | 0.84647 | 2.43127 | 0.30748 | 0.1305 | 0.07576 | 0.91322 | 0.06167 | 0.09006 | 0.02079 | 0.02868 | 7e-05 | 0.0004 | 0.00287 | 0.00137 | 0.05988 | 0.00021 | 0.00094 | 0.00545 | 1e-05 | 0 | 0 | - | - | 20170531095627AP102261532532
40215 Stena Recycling AS | 532 | 501 |  | 2017-05-31 | Sign:brielm | 1 | - | 0.75575 | 0.26098 | 0.15293 | 0.26361 | 0.56442 | 0.00502 | 0.04757 | 0.01536 | 0.04951 | 0.00167 | 0.02526 | 2e-05 | 3e-05 | 0.00071 | 0.00118 | 0.09512 | 0.00013 | 0 | 0.00219 | 2e-05 | 0.00012 | 0 | - | - | 20170531095815AP102316532501
40460 Jydsk Aluminium Industri A/S | 520 | 520 |  | 2017-05-31 | Sign:brielm | 1 | - | 9.18535 | 0.47591 | 0.02875 | 0.17877 | 0.06415 | 0.00738 | 0.02912 | 0.04957 | 0.00279 | 0.00144 | 0.01081 | 7e-05 | 0.00022 | 0 | 0.00094 | 0 | 4e-05 | 0 | 0.00328 | 3e-05 | 0 | 0.00016 | - | - | 20170531112935AP101953520520
40016 Uniscrap A/S | 660 | 666 | - | 2017-05-30 | mek Fe 25kg Hög Mg Sign:magnni | 1 | 84.12% | 9.21605 | 0.46463 | 1.13606 | 0.18149 | 1.40898 | 0.09105 | 0.53189 | 0.04656 | 0.03703 | 0.0103 | 0.0189 | 0.00023 | 0.00015 | 0.00212 | 0.00131 | 0.00198 | 0.00018 | 0.00154 | 0.00652 | 4e-05 | 9e-05 | 0 | - | - | 20170530072605AP102305660666
40124 Metallfabriken Ljunghäll AB | 536 | 536 | - | 2017-05-30 | Lågt utbyte Sign:magnni | 1 | 67.46% | 9.73661 | 0.81253 | 2.88063 | 0.21281 | 0.00692 | 0.04485 | 0.64469 | 0.02886 | 0.03945 | 0.01767 | 0.03106 | 4e-05 | 3e-05 | 0.00201 | 0.0012 | 0.00466 | 5e-05 | 0.00049 | 0.00618 | 1e-05 | 0 | 0 | - | - | 20170530073401AP102348536536
Ljungby | 501 | 501 |  | 2017-05-29 | Sign:brielm | 1 | - | 0.98451 | 0.36303 | 0.06599 | 0.51587 | 0.62687 | 0.0076 | 0.08612 | 0.01683 | 0.00843 | 0.00178 | 0.05276 | 3e-05 | 8e-05 | 1e-05 | 0.00098 | 0 | 0.00013 | 0 | 0.00142 | 4e-05 | 0 | 0.00018 | - | - | 20170529155251AP102413501501
40130 SR Halmstad NF | 312 | 312 | - | 2017-05-29 | 7kg mek rostfritt. Transnr 2660 Sign:magnni | 1 | 80.69% | 3.8524 | 0.41542 | 1.97292 | 0.213 | 0.2838 | 0.03405 | 0.56901 | 0.02938 | 0.07599 | 0.04601 | 0.01947 | 3e-05 | 5e-05 | 0.00302 | 0.00115 | 0.00429 | 9e-05 | 0.00062 | 0.00568 | 5e-05 | 0.00017 | 0 | - | - | 20170529072224AP101519312312
40130 SR Halmstad NF | 312 | 312 | - | 2017-05-29 | mek rostfritt 3kg Sign:magnni | 1 | 84.17% | 3.38827 | 0.37166 | 1.06123 | 0.24078 | 0.36677 | 0.02568 | 0.64203 | 0.02879 | 0.0411 | 0.04825 | 0.0252 | 4e-05 | 4e-05 | 0.0034 | 0.00109 | 0.00332 | 0.00012 | 0.00077 | 0.00501 | 4e-05 | 0.00014 | 0 | - | - | 20170529072027AP102213312312
40165 Stena Recycling AB Jönköping | 501 | 501 |  | 2017-05-29 | Sign:brielm | 1 | - | 0.99503 | 0.68643 | 0.06575 | 0.23396 | 0.32676 | 0.00589 | 0.15834 | 0.01439 | 0.00531 | 0.00136 | 0.02196 | 7e-05 | 6e-05 | 0 | 0.00083 | 0.00143 | 0.00012 | 0 | 0.00131 | 3e-05 | 0 | 0.00017 | - | - | 20170529082903AP102352501501
40165 Stena Recycling AB Jönköping | 529 | 529 |  | 2017-05-29 | Sign:brielm | 1 | - | 0.46285 | 0.30432 | 1.18851 | 0.34159 | 2.05246 | 0.00878 | 3.3384 | 0.02722 | 0.05594 | 0.00305 | 0.12333 | 2e-05 | 3e-05 | 0.00175 | 0.00114 | 0.0754 | 0.00017 | 0.00018 | 0.00533 | 0.00027 | 0.00052 | 0 | - | - | 20170529100625AP102323529529
40165 Stena Recycling AB Jönköping | 532 | 532 |  | 2017-05-29 | Sign:brielm | 1 | - | 2.16177 | 0.43267 | 0.66503 | 0.42659 | 0.54166 | 0.01026 | 1.34965 | 0.02667 | 0.04133 | 0.00569 | 0.07858 | 1e-05 | 4e-05 | 0.00135 | 0.00128 | 0.03085 | 0.00021 | 9e-05 | 0.01223 | 6e-05 | 0 | 0 | - | - | 20170529083317AP102352532532
40165 Stena Recycling AB Jönköping | 532 | 532 |  | 2017-05-29 | Sign:brielm | 1 | - | 1.22734 | 0.45016 | 0.22511 | 0.50381 | 0.25595 | 0.01625 | 0.39335 | 0.01962 | 0.00925 | 0.00697 | 0.07866 | 1e-05 | 4e-05 | 0.00112 | 0.00216 | 0.00232 | 0.00013 | 0 | 0.00666 | 3e-05 | 0 | 0 | - | - | 20170529100834AP102323532532
40130 SR Halmstad NF | 650 | 650 | - | 2017-05-26 | transnr 2653 Sign:magnni | 1 | 88.57% | 5.19801 | 0.49493 | 1.1742 | 0.20311 | 0.24754 | 0.048 | 0.54341 | 0.02924 | 0.0356 | 0.01473 | 0.02201 | 3e-05 | 4e-05 | 0.00261 | 0.00116 | 0.00264 | 9e-05 | 0.00065 | 0.00492 | 2e-05 | 2e-05 | 0 | - | - | 20170526073601AP102278650650
40177 Stena Recycling AB Åstorp | 312 | 312 | - | 2017-05-26 | Prov1 3kg Mek rostfritt Sign:magnni | 1 | 85.32% | 1.71883 | 0.30402 | 1.33542 | 0.16573 | 0.42252 | 0.01425 | 1.09262 | 0.01936 | 0.02362 | 0.0091 | 0.00974 | 6e-05 | 3e-05 | 0.00144 | 0.0011 | 0.00251 | 0.00014 | 0.00014 | 0.02173 | 4e-05 | 0.00028 | 0 | - | - | 20170526074023AP102333312312
40177 Stena Recycling AB Åstorp | 312 | 312 | - | 2017-05-26 | mek rostfritt 3kg prov2 Sign:magnni | 1 | 83.8% | 1.27797 | 0.29143 | 1.24946 | 0.1567 | 0.43601 | 0.00987 | 0.94456 | 0.01736 | 0.01554 | 0.0103 | 0.00933 | 6e-05 | 3e-05 | 0.00131 | 0.00113 | 0.0018 | 0.00014 | 6e-05 | 0.01963 | 3e-05 | 0.00024 | 0 | - | - | 20170526074237AP102333312312
40233 Fundo Components AB | 627 | 626 | - | 2017-05-24 | 70% klumpar Sign:magnni | 1 | 74.67% | 9.27449 | 0.37389 | 0.35759 | 0.20952 | 0.07809 | 0.01494 | 0.11521 | 0.14079 | 0.00979 | 0.0034 | 0.0212 | 0.00257 | 0.00149 | 0.00192 | 0.00141 | 0.0011 | 0.00027 | 7e-05 | 0.00279 | 1e-05 | 0.00022 | 0 | - | - | 20170524073749AP101658627626
60869 AGES Casting Unnaryd AB | 426 | 426 | - | 2017-05-24 | 50% klumpar Hög Mn Sign:magnni | 1 | 56.88% | 9.39746 | 1.02164 | 1.81641 | 0.50895 | 0.0116 | 0.03544 | 0.37657 | 0.03766 | 0.02521 | 0.01431 | 0.06532 | 0.00029 | 0.0001 | 0.00247 | 0.00146 | 0.00322 | 0.00014 | 0.00035 | 0.00654 | 1e-05 | 0 | 0 | - | - | 20170524073946AP101673426426
40101 Siegfried Jacob GmbH & Co. KG | 313 | 313 | - | 2017-05-23 | Sign:magnni | 1 | 89.75% | 0.48006 | 0.27324 | 0.04429 | 0.14359 | 0.32214 | 0.00473 | 0.03873 | 0.01313 | 0.00493 | 0.00118 | 0.01252 | 0.0001 | 3e-05 | 0.00066 | 0.00105 | 0.00052 | 0.0002 | 0 | 0.00151 | 4e-05 | 0.00013 | 0 | - | - | 20170523075006AP101385313313
40165 Stena Recycling AB Jönköping | 501 | 501 |  | 2017-05-23 | Sign:brielm | 1 | - | 0.72722 | 0.33949 | 0.03325 | 0.23308 | 0.44645 | 0.00459 | 0.00841 | 0.00605 | 0.00134 | 0.00079 | 0.00222 | 0.00011 | 5e-05 | 0 | 0.00072 | 0 | 0.00037 | 0 | 0.00078 | 2e-05 | 0.00055 | 0.00018 | - | - | 20170523074422AP102344501501
40165 Stena Recycling AB Jönköping | 532 | 532 |  | 2017-05-23 | Sign:brielm | 1 | - | 9.14534 | 0.82551 | 2.38124 | 0.29628 | 0.02548 | 0.04734 | 0.71415 | 0.05185 | 0.04271 | 0.01555 | 0.03421 | 3e-05 | 7e-05 | 0.00211 | 0.00129 | 0.0042 | 9e-05 | 0.00046 | 0.00715 | 1e-05 | 0 | 0 | - | - | 20170523082934AP102322532532
40177 Stena Recycling AB Åstorp | 202 | 202 | 109 | 2017-05-23 | Samma Mg leg plåt som vi plockar ut till 109 Sign:magnni | 1 | 92.36% | 0.20441 | 0.31684 | 0.03442 | 0.13679 | 1.46752 | 0.00479 | 0.02162 | 0.01349 | 0.00226 | 0.00184 | 0.02359 | 0.00017 | 4e-05 | 0 | 0.00063 | 0 | 0.00025 | 0 | 0.00163 | 0.0001 | 0 | 0.00018 | - | - | 20170523075241AP102248202202109
40177 Stena Recycling AB Åstorp | 202 | 202 | - | 2017-05-23 | prov 1 Sign:magnni | 1 | 92.31% | 0.35483 | 0.31877 | 0.03345 | 0.12767 | 1.325 | 0.0047 | 0.02134 | 0.0141 | 0.00213 | 0.00254 | 0.02159 | 0.00029 | 6e-05 | 0 | 0.00071 | 0 | 0.00019 | 0 | 0.00162 | 7e-05 | 0 | 0.00018 | - | - | 20170523075523AP102248202202
40177 Stena Recycling AB Åstorp | 312 | 312 | - | 2017-05-23 | prov 2 innehåller rostfritt Sign:magnni | 1 | 82.74% | 2.19784 | 0.32941 | 0.85719 | 0.17077 | 0.42258 | 0.01655 | 1.05225 | 0.01823 | 0.02355 | 0.01178 | 0.0117 | 5e-05 | 3e-05 | 0.00139 | 0.00111 | 0.00204 | 0.00021 | 0.00052 | 0.02166 | 3e-05 | 0.00029 | 0 | - | - | 20170523074324AP102234312312
40177 Stena Recycling AB Åstorp | 312 | 312 | - | 2017-05-23 | prov 1 innehåller rostfritt Sign:magnni | 1 | 83.6% | 1.83814 | 0.31905 | 1.08831 | 0.16899 | 0.4233 | 0.01568 | 1.16164 | 0.0194 | 0.02549 | 0.0132 | 0.00967 | 4e-05 | 3e-05 | 0.00156 | 0.0011 | 0.00237 | 0.00012 | 0.00037 | 0.02179 | 4e-05 | 0.00029 | 0 | - | - | 20170523074614AP102234312312
40124 Metallfabriken Ljunghäll AB | 427 | 425 | - | 2017-05-22 | Hög Fe, Mn Sign:magnni | 1 | 63.78% | 8.09587 | 1.95129 | 1.88808 | 0.8564 | 0.00859 | 0.02969 | 0.53699 | 0.04088 | 0.03013 | 0.01306 | 0.22153 | 8e-05 | 0.00015 | 0.00163 | 0.00169 | 0.00097 | 0.00012 | 3e-05 | 0.00562 | 4e-05 | 0 | 0.00016 | - | - | 20170522073427AP101602427425
40124 Metallfabriken Ljunghäll AB | 601 | 620 | 2 | 2017-05-22 | kasserade gjutdetaljer Sign:magnni | 1 | 95.85% | 11.31752 | 0.69023 | 0.05336 | 0.24062 | 0.00413 | 0.0075 | 0.04674 | 0.02573 | 0.00754 | 0.00169 | 0.01022 | 4e-05 | 0.00011 | 0.00012 | 0.0011 | 0 | 7e-05 | 0 | 0.00298 | 2e-05 | 0 | 0.00016 | - | - | 20170522073052AP10221960162002
40124 Metallfabriken Ljunghäll AB | 601 | 620 | 2 | 2017-05-22 | kasserade gjutdetaljer högt utbyte Sign:magnni | 1 | 96.52% | 11.30948 | 0.66474 | 0.05104 | 0.24079 | 0.00615 | 0.00729 | 0.04597 | 0.02607 | 0.00848 | 0.00177 | 0.00994 | 4e-05 | 0.00012 | 0.00013 | 0.00109 | 0 | 7e-05 | 0 | 0.00297 | 2e-05 | 0 | 0.00016 | - | - | 20170522072848AP10221960162002
40137 STÅL & METALL AB | 501 | 501 |  | 2017-05-22 | Sign:brielm | 1 | - | 0.61288 | 0.37899 | 0.08737 | 0.06238 | 0.12163 | 0.00456 | 0.00628 | 0.00725 | 0.00079 | 0.00061 | 0.00268 | 4e-05 | 4e-05 | 0 | 0.00086 | 0 | 5e-05 | 0 | 0.00098 | 2e-05 | 0.00035 | 0.00017 | - | - | 20170522102928AP102319501501
40165 Stena Recycling AB Jönköping | 501 | 501 |  | 2017-05-22 | Sign:brielm | 1 | - | 0.83666 | 1.17452 | 0.02704 | 0.25675 | 0.09661 | 0.00634 | 0.05284 | 0.01223 | 0.00207 | 0.00127 | 0.00685 | 3e-05 | 2e-05 | 0 | 0.00094 | 0 | 6e-05 | 0 | 0.00287 | 2e-05 | 0 | 0.00017 | - | - | 20170522124206AP102339501501
40177 Stena Recycling AB Åstorp | 312 | 312 | - | 2017-05-22 | Hög Zn prov 2 ej kontrollerad på rostfritt Sign:magnni | 1 | 86.79% | 2.20041 | 0.38617 | 0.72681 | 0.17824 | 0.67651 | 0.01568 | 1.24912 | 0.01266 | 0.01696 | 0.01082 | 0.0108 | 4e-05 | 4e-05 | 0.00163 | 0.00114 | 0.00215 | 0.00015 | 0.00027 | 0.01932 | 5e-05 | 0.00031 | 0 | - | - | 20170522073541AP102233312312
40460 Jydsk Aluminium Industri A/S | 520 | 520 |  | 2017-05-22 | Sign:brielm | 1 | - | 9.49177 | 0.68499 | 0.03097 | 0.25886 | 0.08442 | 0.0071 | 0.03342 | 0.0319 | 0.00272 | 0.00159 | 0.01129 | 0.00022 | 0.00046 | 0 | 0.00097 | 0 | 6e-05 | 0 | 0.00289 | 2e-05 | 0 | 0.00016 | - | - | 20170522081517AP101640520520
40124 Metallfabriken Ljunghäll AB | 646 | 646 | - | 2017-05-19 | gjuterispill Sign:magnni | 1 | 84.4% | 9.37525 | 0.81761 | 2.80801 | 0.23308 | 0.08842 | 0.03977 | 0.58108 | 0.03251 | 0.03463 | 0.01705 | 0.03158 | 9e-05 | 4e-05 | 0.00231 | 0.0013 | 0.00495 | 0.0002 | 0.00047 | 0.00606 | 1e-05 | 0 | 0 | - | - | 20170519072825AP101602646646
40130 SR Halmstad NF | 312 | 312 | - | 2017-05-19 | transnr 102152 Sign:magnni | 1 | 83.56% | 1.68983 | 0.30737 | 0.88171 | 0.15917 | 0.57928 | 0.01365 | 1.11037 | 0.01746 | 0.01601 | 0.0108 | 0.00972 | 0.00014 | 3e-05 | 0.00131 | 0.00113 | 0.00167 | 0.00023 | 0.00017 | 0.01998 | 4e-05 | 0.00029 | 0 | - | - | 20170519151023AP102152312312
40177 Stena Recycling AB Åstorp | 312 | 312 | - | 2017-05-19 | mek rostfritt 3,5kg prov1 Sign:magnni | 1 | 83.8% | 1.72254 | 0.30089 | 1.10556 | 0.16493 | 0.43259 | 0.01159 | 0.99394 | 0.01915 | 0.01835 | 0.00606 | 0.01011 | 0.00133 | 4e-05 | 0.00152 | 0.00113 | 0.00209 | 0.00039 | 0.00014 | 0.01769 | 3e-05 | 0.0003 | 0 | - | - | 20170519073154AP102233312312
40233 Fundo Components AB | 532 | 532 |  | 2017-05-19 | Sign:brielm | 1 | - | 9.1077 | 0.32538 | 0.29944 | 0.18586 | 0.24939 | 0.0128 | 0.14214 | 0.12345 | 0.00749 | 0.00246 | 0.01778 | 3e-05 | 0.00523 | 0.00138 | 0.0012 | 0.0005 | 0.00043 | 5e-05 | 0.00329 | 1e-05 | 0 | 0 | - | - | 20170519081017AP101658532532
40276 Kvistgaard Jern og Metal A/S | 501 | 501 |  | 2017-05-19 | Sign:brielm | 1 | - | 0.76389 | 0.54223 | 0.03041 | 0.31708 | 0.42474 | 0.004 | 0.0383 | 0.01259 | 0.00181 | 0.00083 | 0.00669 | 8e-05 | 4e-05 | 0 | 0.00089 | 0 | 0.00022 | 0 | 0.00167 | 3e-05 | 0.00021 | 0.00017 | - | - | 20170519112229AP102241501501
40124 Metallfabriken Ljunghäll AB | 536 | 536 | - | 2017-05-18 | kontrollprov Sign:magnni | 1 | 73.15% | 9.7356 | 0.85235 | 2.81346 | 0.23912 | 0.01896 | 0.03963 | 0.56567 | 0.0271 | 0.0359 | 0.01899 | 0.02827 | 4e-05 | 4e-05 | 0.00201 | 0.00115 | 0.00271 | 7e-05 | 0.00047 | 0.00522 | 1e-05 | 0 | 0 | - | - | 20170518073356AP102249536536
40130 SR Halmstad NF | 650 | 650 | - | 2017-05-18 | transnr 2549 Sign:magnni | 1 | 85.53% | 4.80172 | 0.42499 | 1.08465 | 0.17128 | 0.18459 | 0.04265 | 0.49383 | 0.03013 | 0.03431 | 0.01126 | 0.01629 | 0.0001 | 4e-05 | 0.0023 | 0.00109 | 0.00349 | 8e-05 | 0.00061 | 0.00627 | 2e-05 | 0.00014 | 0 | - | - | 20170518074012AP102267650650
40138 Stena Recycling AB Hallsta. | 532 | 532 |  | 2017-05-18 | Sign:brielm | 1 | - | 8.9752 | 0.91646 | 2.42056 | 0.29336 | 0.03061 | 0.04915 | 0.72677 | 0.04971 | 0.04481 | 0.01667 | 0.03586 | 8e-05 | 8e-05 | 0.00227 | 0.0014 | 0.00473 | 0.00012 | 0.00054 | 0.00672 | 1e-05 | 0 | 0 | - | - | 20170518092852AP102192532532
40165 Stena Recycling AB Jönköping | 426 | 425 | - | 2017-05-18 | högt utbyte. cu si leg Sign:magnni | 1 | 75.88% | 9.80507 | 0.57402 | 0.44667 | 0.21656 | 0.06924 | 0.02801 | 0.16898 | 0.0687 | 0.01304 | 0.00353 | 0.02088 | 0.00061 | 0.00012 | 0.00167 | 0.00118 | 0.00095 | 0.00025 | 6e-05 | 0.00381 | 1e-05 | 0.00013 | 0 | - | - | 20170518073607AP102235426425
40165 Stena Recycling AB Jönköping | 529 | 529 |  | 2017-05-18 | Sign:brielm | 1 | - | 1.15518 | 0.27121 | 1.42332 | 0.2426 | 1.17717 | 0.00893 | 4.24895 | 0.02782 | 0.00853 | 0.00263 | 0.08752 | 5e-05 | 2e-05 | 0.0016 | 0.00128 | 0.0036 | 0.00025 | 0.00014 | 0.03781 | 0.0006 | 0.00039 | 0 | - | - | 20170518144118AP102238529529
40165 Stena Recycling AB Jönköping | 532 | 532 |  | 2017-05-18 | Sign:brielm | 1 | - | 9.37774 | 0.75389 | 2.66769 | 0.27181 | 0.34519 | 0.04358 | 0.60028 | 0.02888 | 0.03329 | 0.01614 | 0.03344 | 0.00201 | 0.00036 | 0.00199 | 0.00123 | 0.00237 | 0.00621 | 0.00052 | 0.00637 | 2e-05 | 0.00052 | 0 | - | - | 20170518160914AP102237532532
40177 Stena Recycling AB Åstorp | 532 | 532 |  | 2017-05-18 | Ren Cu inblandad Sign:brielm | 1 | - | 0.70267 | 0.4053 | 12.00924 | 0.36754 | 0.10865 | 0.00887 | 0.08099 | 0.01332 | 0.03779 | 0.00679 | 0.05701 | 3e-05 | 3e-05 | 0.00215 | 0.00118 | 0.03442 | 7e-05 | 5e-05 | 0.00108 | 1e-05 | 0 | 0 | - | - | 20170518125507AP102248532532
60510 Stena Technoworld AB | 352 | 352 | - | 2017-05-18 | kontrollprov Sign:magnni | 1 | 80.6% | 4.82876 | 0.51242 | 1.83173 | 0.13715 | 0.38095 | 0.06716 | 1.04112 | 0.02111 | 0.0532 | 0.04792 | 0.01996 | 3e-05 | 4e-05 | 0.00306 | 0.00125 | 0.00562 | 9e-05 | 0.00093 | 0.00357 | 3e-05 | 0.00018 | 0 | - | - | 20170518073016AP102202352352
40165 Stena Recycling AB Jönköping | 501 | 501 |  | 2017-05-17 | Sign:brielm | 1 | - | 0.90742 | 0.37158 | 0.03327 | 0.22518 | 0.28562 | 0.00449 | 0.01196 | 0.00516 | 0.00144 | 0.00075 | 0.0032 | 9e-05 | 7e-05 | 0 | 0.00083 | 0 | 0.00017 | 0 | 0.00087 | 2e-05 | 0.00032 | 0.00018 | - | - | 20170517082742AP102299501501
40165 Stena Recycling AB Jönköping | 501 | 501 |  | 2017-05-17 | Sign:brielm | 1 | - | 0.81295 | 0.43735 | 0.00549 | 0.29879 | 0.35097 | 0.00262 | 0.00466 | 0.00921 | 0.00117 | 0.00072 | 0.00415 | 5e-05 | 8e-05 | 0 | 0.0007 | 0 | 0.00016 | 0 | 0.00135 | 2e-05 | 0 | 0.00018 | - | - | 20170517094635AP102295501501
40165 Stena Recycling AB Jönköping | 532 | 532 |  | 2017-05-17 | Sign:brielm | 1 | - | 0.90797 | 0.3905 | 0.33553 | 0.14719 | 0.57442 | 0.01295 | 1.12952 | 0.01055 | 0.0084 | 0.0032 | 0.06702 | 0.00031 | 4e-05 | 0.00099 | 0.00125 | 0.01148 | 0.00031 | 0 | 0.0043 | 9e-05 | 0.00169 | 0 | - | - | 20170517123637AP102236532532
60510 Stena Technoworld AB | 314 | 314 | - | 2017-05-17 | prov1 briketterat här. Ej krossat Sign:magnni | 1 | 69.98% | 0.26921 | 0.34901 | 0.3004 | 0.08754 | 0.00105 | 0.00511 | 0.34551 | 0.01158 | 0.00456 | 0.00482 | 0.00348 | 0.00015 | 3e-05 | 0.00047 | 0.00102 | 0.00024 | 0.00023 | 0 | 0.00751 | 0 | 0.00028 | 0 | - | - | 20170517073121AP102131314314
60510 Stena Technoworld AB | 314 | 314 | - | 2017-05-17 | prov2 briketterat här. Ej krossat Sign:magnni | 1 | 72.58% | 0.24163 | 0.34477 | 0.3433 | 0.08943 | 0.00094 | 0.00546 | 0.2141 | 0.01122 | 0.00416 | 0.00448 | 0.00332 | 4e-05 | 3e-05 | 0.00045 | 0.00104 | 0.00018 | 0.0001 | 0 | 0.00766 | 0 | 0.00029 | 0 | - | - | 20170517073003AP102131314314
40106 Stena aluminium ab | 346 | 346 | - | 2017-05-16 | Slaggkyl 346 Sign:magnni | 1 | 68.38% | 3.64504 | 1.81969 | 2.23833 | 0.18811 | 0.00511 | 0.09094 | 0.63004 | 0.03814 | 0.04828 | 0.01582 | 0.07436 | 9e-05 | 4e-05 | 0.004 | 0.00141 | 0.00527 | 0.0001 | 0.0002 | 0.00538 | 1e-05 | 0.00014 | 0 | - | - | 20170516072004346346
40106 Stena aluminium ab | 841 | 841 | ZN test | 2017-05-16 | utvärdering Hård ZN. Referensprov AP101698. 313 465 kg +Zn skim 52kg special Sign:magnni | 1 | 90.91% | 0.53408 | 0.78296 | 0.0347 | 0.05861 | 0.12797 | 0.00417 | 7.49228 | 0.00891 | 0.0032 | 0.00111 | 0 | 4e-05 | 2e-05 | 0.00144 | 0.00106 | 0.00147 | 7e-05 | 0.00016 | 0.00138 | 1e-05 | 0.00044 | 0 | - | - | 20170516072708313313ZNTEST
40460 Jydsk Aluminium Industri A/S | 520 | 504 |  | 2017-05-16 | Sign:brielm | 1 | - | 9.57279 | 0.43475 | 0.03259 | 0.19335 | 0.19488 | 0.00715 | 0.04223 | 0.04648 | 0.00251 | 0.00117 | 0.01192 | 0.00024 | 0.0014 | 0 | 0.00098 | 0 | 0.00016 | 0 | 0.00297 | 3e-05 | 0 | 0.00017 | - | - | 20170516080419AP101954520504
40124 Metallfabriken Ljunghäll AB | 427 | 425 | - | 2017-05-15 | Hög Fe Sign:magnni | 1 | 64.4% | 8.51001 | 1.29293 | 2.40397 | 0.38138 | 0.01369 | 0.03362 | 0.5134 | 0.03903 | 0.02992 | 0.01495 | 0.0819 | 3e-05 | 5e-05 | 0.00279 | 0.00146 | 0.0035 | 8e-05 | 0.00038 | 0.0052 | 1e-05 | 0 | 0 | - | - | 20170515072601AP101601427425
40124 Metallfabriken Ljunghäll AB | 646 | 646 | - | 2017-05-15 | Sign:magnni | 1 | 81.82% | 9.21387 | 1.02322 | 2.82224 | 0.32216 | 0.08742 | 0.04473 | 0.60007 | 0.03531 | 0.03527 | 0.0245 | 0.05452 | 0.00017 | 0.00025 | 0.00288 | 0.00157 | 0.00405 | 0.00023 | 0.00054 | 0.00547 | 1e-05 | 0 | 0 | - | - | 20170515073027AP101601646646
40165 Stena Recycling AB Jönköping | 532 | 532 |  | 2017-05-15 | Sign:brielm | 1 | - | 9.87511 | 0.51952 | 0.43751 | 0.21497 | 0.21851 | 0.01498 | 0.17428 | 0.05209 | 0.01242 | 0.00358 | 0.02165 | 8e-05 | 0.00014 | 0.0012 | 0.00115 | 0.00093 | 0.00022 | 9e-05 | 0.00363 | 1e-05 | 0 | 0 | - | - | 20170515135211AP102235532532
60510 Stena Technoworld AB | 314 | 314 | - | 2017-05-15 | prov1 brinner intensift. lågt utbyte Sign:magnni | 1 | 68.19% | 0.28458 | 0.33451 | 0.53143 | 0.07405 | 0.00539 | 0.00531 | 0.20951 | 0.0122 | 0.00385 | 0.00496 | 0.0037 | 3e-05 | 3e-05 | 0.0004 | 0.00108 | 0.00013 | 9e-05 | 0 | 0.00789 | 1e-05 | 0.00038 | 0 | - | - | 20170515073358AP102131314314
60510 Stena Technoworld AB | 314 | 314 | - | 2017-05-15 | Prov2 brinner intensift lågt utbyte Sign:magnni | 1 | 66.8% | 0.22089 | 0.32609 | 0.40478 | 0.07217 | 0.00124 | 0.0048 | 0.22822 | 0.01056 | 0.00423 | 0.00597 | 0.00263 | 2e-05 | 3e-05 | 0.00049 | 0.00106 | 8e-05 | 5e-05 | 0 | 0.00813 | 1e-05 | 0.00042 | 0 | - | - | 20170515073329AP102131314314
40106 Stena Aluminium AB | 345 | 345 | - | 2017-05-12 | Sign:magnni | 1 | 74.4% | 3.95215 | 1.67775 | 1.93295 | 0.1985 | 0.0093 | 0.05374 | 0.41207 | 0.04277 | 0.03617 | 0.01097 | 0.05578 | 0.00027 | 4e-05 | 0.00281 | 0.00128 | 0.00398 | 0.00019 | 0.00012 | 0.00596 | 1e-05 | 9e-05 | 0 | - | - | 20170512073215345345
40124 Metallfabriken Ljunghäll AB | 536 | 536 | - | 2017-05-12 | Sign:magnni | 1 | 72.85% | 9.66101 | 0.87629 | 2.80256 | 0.2452 | 0.02592 | 0.04255 | 0.6098 | 0.02724 | 0.03946 | 0.02271 | 0.03103 | 7e-05 | 4e-05 | 0.00221 | 0.00123 | 0.00287 | 0.00011 | 0.00054 | 0.00502 | 1e-05 | 0 | 0 | - | - | 20170512073001AP102220536536
40130 SR Halmstad NF | 312 | 312 | - | 2017-05-12 | transnr 2456 Sign:magnni | 1 | 82.14% | 3.94599 | 0.42256 | 1.07328 | 0.25168 | 0.28515 | 0.03678 | 0.51253 | 0.0306 | 0.04112 | 0.02602 | 0.01912 | 4e-05 | 4e-05 | 0.00222 | 0.00122 | 0.00455 | 0.00012 | 0.00051 | 0.00658 | 4e-05 | 9e-05 | 0 | - | - | 20170512072839AP102149312312
40165 Stena Recycling AB Jönköping | 501 | 501 |  | 2017-05-12 | Sign:Brielm | 1 | - | 0.63159 | 0.30238 | 0.02834 | 0.15903 | 0.43164 | 0.00682 | 0.02938 | 0.0087 | 0.00206 | 0.00083 | 0.00443 | 5e-05 | 8e-05 | 0 | 0.00075 | 0 | 0.00035 | 0 | 0.00148 | 2e-05 | 0.00018 | 0.00018 | - | - | 20170512155659AP102147501501
40091 Nord-Schrott GmbH & Co KG | 313 | 313 | - | 2017-05-11 | Sign:magnni | 1 | 94.06% | 0.46649 | 0.21231 | 0.02797 | 0.05638 | 0.16974 | 0.00397 | 0.04539 | 0.01262 | 0.00232 | 0.00078 | 0.00472 | 0.00012 | 3e-05 | 0 | 0.00068 | 0 | 9e-05 | 0 | 0.00226 | 3e-05 | 2e-05 | 0.00018 | - | - | 20170511074549AP101698313313
40165 Stena Recycling AB Jönköping | 202 | 202 | 109 | 2017-05-11 | pressade tankar från kalmar Sign:magnni | 1 | 95.87% | 0.1755 | 0.25481 | 0.02671 | 0.14752 | 2.55922 | 0.00503 | 0.02264 | 0.01343 | 0.00247 | 0.00096 | 0.0841 | 0.00086 | 9e-05 | 0 | 0.00077 | 0 | 0.0009 | 0 | 0.00086 | 0.00055 | 0.00013 | 0.00018 | - | - | 20170511073755AP102055202202109
40319 Ankarsrum Die Casting AB | 425 | 425 | - | 2017-05-11 | högt utbyte gjuterispill blandat med skim Sign:magnni | 1 | 83.2% | 9.74407 | 0.79014 | 1.78887 | 0.35578 | 0.11103 | 0.02379 | 0.43845 | 0.04433 | 0.03866 | 0.01058 | 0.0277 | 0.00025 | 0.001 | 0.00182 | 0.00125 | 0.00196 | 0.00014 | 0.00036 | 0.00647 | 1e-05 | 0 | 0 | - | - | 20170511073307AP101661425425
40002 H.J. Hansen Gjenvindingsind. | 660 | 660 | - | 2017-05-10 | Sign:magnni | 1 | 90.43% | 7.5506 | 0.57004 | 1.5352 | 0.22057 | 0.23395 | 0.04602 | 1.03124 | 0.04573 | 0.04107 | 0.01315 | 0.02152 | 0.00017 | 5e-05 | 0.00357 | 0.00129 | 0.0027 | 0.00017 | 0.0016 | 0.00671 | 3e-05 | 0 | 0 | - | - | 20170510073206AP101047660660
40066 Stena Recycling A/S | 315 | 315 | - | 2017-05-10 | Hög Zn stått länge inomhus Sign:magnni | 1 | 72.28% | 1.11905 | 0.49637 | 0.85366 | 0.43556 | 0.47882 | 0.01659 | 2.64829 | 0.01606 | 0.03823 | 0.01669 | 0.00111 | 0.00043 | 4e-05 | 0.00194 | 0.00156 | 0.00104 | 0.00047 | 0.00102 | 0.0023 | 2e-05 | 0 | 0 | - | - | 20170510072405AP102110315315
40165 Stena Recycling AB Jönköping | 501 | 501 |  | 2017-05-10 | Sign:Brielm | 1 | - | 0.61871 | 0.29088 | 0.03088 | 0.1544 | 0.31606 | 0.00445 | 0.02948 | 0.01117 | 0.00163 | 0.00068 | 0.00338 | 3e-05 | 7e-05 | 0 | 0.00069 | 0 | 5e-05 | 0 | 0.00106 | 2e-05 | 0 | 0.00018 | - | - | 20170510082811AP102139501501
40216 Hydro Vigelands Brug AS | 426 | 426? | Hmm | 2017-05-10 | Hög Fe, Cu Sign:magnni | 1 | 37.78% | 1.35724 | 3.53618 | 23.13085 | 0.0347 | 0.00074 | 0.05651 | 0.08463 | 0.04673 | 0.01495 | 0.00547 | 0.02147 | 0.00015 | 4e-05 | 0.00442 | 0.00088 | 0 | 0.00015 | 0.00032 | 0.00841 | 7e-05 | 0.00063 | 0 | - | - | 20170510072724AP102078426426HMM
40130 SR Halmstad NF | 650 | 650 | - | 2017-05-09 | transnr 2412 Sign:magnni | 1 | 85.09% | 3.78516 | 0.46269 | 0.7621 | 0.21082 | 0.18915 | 0.03422 | 0.31819 | 0.02163 | 0.02862 | 0.01195 | 0.02026 | 8e-05 | 3e-05 | 0.00167 | 0.00113 | 0.00181 | 0.00018 | 0.00049 | 0.00476 | 2e-05 | 2e-05 | 0 | - | - | 20170509073616AP102153650650
40142 Stena Recycling AB Ljungby | 501 | 501 |  | 2017-05-09 | Sign:Brielm | 1 | - | 7.20025 | 0.39617 | 0.1036 | 0.18637 | 0.07457 | 0.00812 | 0.06597 | 0.07326 | 0.00761 | 0.00345 | 0.03165 | 0.00036 | 4e-05 | 0.00115 | 0.00118 | 0.0017 | 0.00014 | 0 | 0.00291 | 1e-05 | 0 | 0 | - | - | 20170509143725AP102135501501
40165 Stena Recycling AB Jönköping | 501 | 501 |  | 2017-05-09 | Sign:Brielm | 1 | - | 0.75625 | 0.26942 | 0.03193 | 0.17752 | 0.28001 | 0.0057 | 0.06911 | 0.00924 | 0.00179 | 0.00082 | 0.00503 | 2e-05 | 3e-05 | 0.00063 | 0.00121 | 0.00014 | 9e-05 | 0 | 0.0012 | 1e-05 | 0.00025 | 0 | - | - | 20170509084525AP102140501501
40165 Stena Recycling AB Jönköping | 532 | 532 |  | 2017-05-09 | Sign:Brielm | 1 | - | 4.8598 | 0.44164 | 0.87494 | 0.30816 | 0.86883 | 0.01841 | 0.59915 | 0.0297 | 0.02557 | 0.01082 | 0.03872 | 0.0001 | 0.00098 | 0.00141 | 0.00133 | 0.00904 | 0.00035 | 0.00018 | 0.00657 | 4e-05 | 0 | 0 | - | - | 20170509084338AP102148532532
40177 Stena Recycling AB Åstorp | 312 | 321 | x | 2017-05-09 | materialet är pressat här innan provtagning. Mycket tunnplåt och folie Sign:magnni | 1 | 86.9% | 0.61224 | 0.36156 | 0.26415 | 0.39721 | 0.35156 | 0.00698 | 0.3658 | 0.01524 | 0.00854 | 0.00685 | 0.00961 | 6e-05 | 6e-05 | 0 | 0.0009 | 0 | 9e-05 | 0 | 0.00257 | 5e-05 | 0 | 0.00017 | - | - | 20170509074324AP102114312321X
40177 Stena Recycling AB Åstorp | 532 | 532 |  | 2017-05-09 | Sign:Brielm | 1 | - | 0.82127 | 0.27315 | 0.84787 | 0.38272 | 0.86642 | 0.00835 | 1.67693 | 0.0216 | 0.03576 | 0.00742 | 0.034 | 2e-05 | 3e-05 | 0.00128 | 0.00115 | 0.04086 | 0.00012 | 4e-05 | 0.02465 | 0.00016 | 0 | 0 | - | - | 20170509151827AP102167532532
40276 Kvistgaard Jern og Metal A/S | 502 | 536 | - | 2017-05-09 | Prov 1 7000 spånor blandat med 6000 Sign:magnni | 1 | 76.4% | 1.30703 | 0.40817 | 0.46854 | 0.52616 | 0.53377 | 0.01393 | 0.63972 | 0.02064 | 0.01772 | 0.01584 | 0.09439 | 0.00022 | 6e-05 | 0 | 0.00085 | 0 | 0.00014 | 0 | 0.00282 | 0.0001 | 0 | 0.00017 | - | - | 20170509074703AP101504502536
40276 Kvistgaard Jern og Metal A/S | 502 | 536 | - | 2017-05-09 | Prov 2 7000 spånor blandat med 6000 spånor Sign:magnni | 1 | 80.54% | 0.94795 | 0.51126 | 0.61084 | 0.52454 | 0.50866 | 0.01993 | 0.77573 | 0.01866 | 0.02436 | 0.0223 | 0.10341 | 0.00021 | 9e-05 | 3e-05 | 0.00083 | 0 | 0.00014 | 0 | 0.00333 | 0.0001 | 0 | 0.00017 | - | - | 20170509074635AP101504502536
40315 Curef GmbH | 502 | 502 | 506 | 2017-05-09 | Sign:magnni | 1 | 88.71% | 1.05807 | 0.1754 | 0.05411 | 0.56399 | 0.38488 | 0.00685 | 0.03909 | 0.02568 | 0.00295 | 0.00305 | 0.13073 | 0.00033 | 3e-05 | 0 | 0.00079 | 0 | 0.00019 | 0 | 0.0972 | 3e-05 | 0 | 0.00017 | - | - | 20170509074007AP101906502502506
Skövde | 532 | 532 |  | 2017-05-08 | Sign:Brielm | 1 | - | 7.53863 | 0.87109 | 2.40107 | 0.38252 | 0.29859 | 0.04658 | 0.52555 | 0.03103 | 0.08202 | 0.01262 | 0.03217 | 2e-05 | 4e-05 | 0.00203 | 0.00166 | 0.08196 | 0.00014 | 0.00038 | 0.00615 | 1e-05 | 0 | 0 | - | - | 20170508151303AP102174532532
40126 Sapa Profiler AB | 420 | 420 | - | 2017-05-08 | Sign:magnni | 1 | 60.64% | 0.5221 | 0.22887 | 0.01491 | 0.05363 | 0.04841 | 0.00427 | 0.01013 | 0.00978 | 0.00143 | 0.0013 | 0.00203 | 0.0003 | 3e-05 | 0.00037 | 0.0033 | 0 | 0.00029 | 0 | 0.00115 | 0 | 0.00023 | 0 | - | - | 20170508072521AP102058420420
40177 Stena Recycling AB Åstorp | 312 | 321 | x | 2017-05-08 | materialet är pressat här innan provtagning. Mycket tunnplåt och folie Sign:magnni | 1 | 91.42% | 0.64346 | 0.36206 | 0.2413 | 0.38847 | 0.32905 | 0.00791 | 0.37889 | 0.01477 | 0.01292 | 0.0053 | 0.00687 | 5e-05 | 3e-05 | 0.00118 | 0.00123 | 0.00101 | 8e-05 | 0 | 0.00232 | 3e-05 | 0 | 0 | - | - | 20170508072346AP102114312321X
40177 Stena Recycling AB Åstorp | 312 | - | - | 2017-05-08 | Sign:magnni | 1 | 91.42% | 0.64346 | 0.36206 | 0.2413 | 0.38847 | 0.32905 | 0.00791 | 0.37889 | 0.01477 | 0.01292 | 0.0053 | 0.00687 | 5e-05 | 3e-05 | 0.00118 | 0.00123 | 0.00101 | 8e-05 | 0 | 0.00232 | 3e-05 | 0 | 0 | - | - | 20170508072346AP102114312
60510 Stena Technoworld AB | 352 | 352 | - | 2017-05-08 | nytt material Sign:magnni | 1 | 79.55% | 4.89323 | 0.53009 | 1.97616 | 0.13644 | 0.31674 | 0.06413 | 0.87133 | 0.0222 | 0.05086 | 0.05872 | 0.02055 | 9e-05 | 3e-05 | 0.00323 | 0.00128 | 0.00544 | 0.0001 | 0.00098 | 0.00342 | 3e-05 | 0.00014 | 0 | - | - | 20170508072723AP101942352352
Skövde | 532 | 532 |  | 2017-05-05 | Sign:Brielm | 1 | - | 6.27392 | 0.71842 | 2.04718 | 0.42803 | 0.28487 | 0.03781 | 0.43338 | 0.02985 | 0.12542 | 0.01162 | 0.0352 | 1e-05 | 4e-05 | 0.002 | 0.0016 | 0.14989 | 9e-05 | 0.00032 | 0.00522 | 1e-05 | 0 | 0 | - | - | 20170505154232AP102168532532
40124 Metallfabriken Ljunghäll AB | 646 | 646 | - | 2017-05-05 | Sign:magnni | 1 | 85.77% | 9.30516 | 0.91121 | 2.80788 | 0.26712 | 0.09566 | 0.04608 | 0.57401 | 0.03218 | 0.03698 | 0.02488 | 0.0423 | 0.00011 | 0.00011 | 0.003 | 0.00161 | 0.00507 | 0.00011 | 0.00059 | 0.00542 | 1e-05 | 0 | 0 | - | - | 20170505073816AP101600646646
40130 SR Halmstad NF | 312 | 312 | - | 2017-05-05 | transnr 2231 Sign:magnni | 1 | 87.33% | 3.39838 | 0.3918 | 1.27602 | 0.22079 | 0.31547 | 0.0303 | 0.49603 | 0.03281 | 0.04331 | 0.0332 | 0.02405 | 0.00014 | 5e-05 | 0.0028 | 0.00127 | 0.00479 | 0.0002 | 0.00247 | 0.00569 | 3e-05 | 0.00018 | 0 | - | - | 20170505073338AP102085312312
40130 SR Halmstad NF | 650 | 650 | - | 2017-05-05 | transnr 2330 Sign:magnni | 1 | 89.94% | 4.86273 | 0.47483 | 1.05185 | 0.1954 | 0.18765 | 0.04629 | 0.42669 | 0.02806 | 0.03454 | 0.0154 | 0.01962 | 3e-05 | 4e-05 | 0.00209 | 0.00115 | 0.00331 | 9e-05 | 0.00051 | 0.00491 | 2e-05 | 5e-05 | 0 | - | - | 20170505072613AP102089650650
40165 Stena Recycling AB Jönköping | 532 | 532 |  | 2017-05-05 | Sign:Brielm | 1 | - | 5.34407 | 0.33562 | 0.83782 | 0.30033 | 0.66796 | 0.01331 | 0.32874 | 0.04982 | 0.01934 | 0.00952 | 0.02916 | 4e-05 | 0.00094 | 0.00133 | 0.00114 | 0.00639 | 0.00027 | 0.00012 | 0.00479 | 4e-05 | 0 | 0 | - | - | 20170505133607AP102055532532
60510 Stena Technoworld AB | 352 | 352 | - | 2017-05-05 | nytt material Sign:magnni | 1 | 80.07% | 5.43549 | 0.5465 | 1.68463 | 0.14129 | 0.39718 | 0.07269 | 0.9584 | 0.02216 | 0.05357 | 0.06466 | 0.02145 | 3e-05 | 4e-05 | 0.00333 | 0.00125 | 0.00572 | 9e-05 | 0.00119 | 0.00388 | 3e-05 | 0.00017 | 0 | - | - | 20170505073649AP101941352352
40121 Svenska Metallkretsen AB | 317 | 317 | - | 2017-05-04 | Hög Cu Zn Pb Sn Mek Fe 5,6kg Sign:magnni | 1 | 47.98% | 0.33501 | 0.55979 | 1.41814 | 0.60313 | 0.15349 | 0.0329 | 2.36773 | 0.01479 | 0.07806 | 0.05769 | 0.00123 | 5e-05 | 3e-05 | 0.00346 | 0.00159 | 0.00062 | 6e-05 | 0.00032 | 0.00142 | 1e-05 | 0 | 0 | - | - | 20170504072601AP101880317317
40124 Metallfabriken Ljunghäll AB | 427 | 425 | - | 2017-05-04 | Hög Fe Mn Sign:magnni | 1 | 67.14% | 8.19236 | 1.46462 | 2.33229 | 0.51736 | 0.04005 | 0.03419 | 0.5267 | 0.04045 | 0.0306 | 0.01653 | 0.11392 | 8e-05 | 0.00012 | 0.00281 | 0.00194 | 0.00401 | 9e-05 | 0.00044 | 0.00521 | 2e-05 | 0 | 0 | - | - | 20170504073436AP101600427425
40177 Stena Recycling AB Åstorp | 312 | 312 | - | 2017-05-04 | prov 2kg Mek rostfritt Sign:magnni | 1 | 85.28% | 1.8271 | 0.3182 | 0.85455 | 0.16473 | 0.58874 | 0.01479 | 0.98269 | 0.0164 | 0.01959 | 0.01033 | 0.01072 | 3e-05 | 3e-05 | 0.00166 | 0.00119 | 0.00199 | 0.00014 | 0.00019 | 0.01785 | 4e-05 | 0.00024 | 0 | - | - | 20170504073211AP101973312312
40177 Stena Recycling AB Åstorp | 312 | 312 | - | 2017-05-04 | mek rostfritt 2kg prov1 Sign:magnni | 1 | 86.41% | 1.30146 | 0.28665 | 0.63836 | 0.1573 | 0.55243 | 0.01058 | 0.80922 | 0.01848 | 0.01375 | 0.00615 | 0.00996 | 6e-05 | 3e-05 | 0.00134 | 0.00117 | 0.00213 | 0.00014 | 0.00011 | 0.01834 | 4e-05 | 0.00029 | 0 | - | - | 20170504072946AP101973312312
40460 Jydsk Aluminium Industri A/S | 520 | 520 |  | 2017-05-04 | Sign:Brielm | 1 | - | 8.61978 | 0.35902 | 0.02905 | 0.18864 | 0.19552 | 0.00653 | 0.04086 | 0.05556 | 0.00237 | 0.00108 | 0.01232 | 0.00017 | 0.00149 | 0.00117 | 0.00138 | 0.0003 | 0.0001 | 0 | 0.00296 | 1e-05 | 0 | 0 | - | - | 20170504115118AP101639520520
40233 Fundo Components AB | 532 | 532 |  | 2017-05-03 | Sign:Brielm | 1 | - | 8.70808 | 0.32101 | 0.23815 | 0.17809 | 0.21221 | 0.01177 | 0.08708 | 0.12933 | 0.00802 | 0.00232 | 0.01587 | 3e-05 | 0.00265 | 0.00151 | 0.00135 | 0.00065 | 0.00029 | 6e-05 | 0.00252 | 1e-05 | 1e-05 | 0 | - | - | 20170503081708AP101657532532
60510 Stena Technoworld AB | 352 | 352 | - | 2017-05-03 | Sign:magnni | 1 | 77.35% | 5.70812 | 0.53647 | 2.02169 | 0.14315 | 0.32115 | 0.07304 | 1.19844 | 0.02281 | 0.05896 | 0.06097 | 0.01933 | 7e-05 | 4e-05 | 0.00357 | 0.0013 | 0.00589 | 0.00011 | 0.00149 | 0.00405 | 3e-05 | 0.00015 | 0 | - | - | 20170503073012AP101939352352
60510 Stena Technoworld AB | 352 | 352 | - | 2017-05-03 | Sign:magnni | 1 | 77% | 4.85724 | 0.51627 | 1.69015 | 0.13843 | 0.45671 | 0.07155 | 0.75214 | 0.02119 | 0.05315 | 0.06967 | 0.02339 | 2e-05 | 4e-05 | 0.00313 | 0.00134 | 0.00518 | 8e-05 | 0.00107 | 0.00342 | 4e-05 | 0.0002 | 0 | - | - | 20170503072824AP101940352352
60869 AGES Casting Unnaryd AB | 426 | 425 | x | 2017-05-03 | Hög Fe Mn Sign:magnni | 1 | 62.98% | 9.13486 | 1.27614 | 1.17939 | 0.88499 | 0.01679 | 0.026 | 0.28883 | 0.03119 | 0.02071 | 0.01069 | 0.06629 | 0.00057 | 0.00011 | 0.0023 | 0.00173 | 0.00211 | 0.00028 | 0.00032 | 0.00483 | 1e-05 | 0 | 0 | - | - | 20170503072726AP101672426425X
40180 Stena Recycling OY | 303 | 303 | - | 2017-05-02 | högen närmast tacklager 6kg mek Fe hög Mg Sign:magnni | 1 | 93.81% | 0.77091 | 0.32083 | 0.38044 | 0.36877 | 2.25282 | 0.00507 | 2.54756 | 0.02928 | 0.03364 | 0.00539 | 0.01898 | 0.00017 | 4e-05 | 0.00169 | 0.00125 | 0.00085 | 0.00021 | 0.00023 | 0.00577 | 0.00075 | 0 | 0 | - | - | 20170502073731AP101574303303
40180 Stena Recycling OY | 303 | 303 | - | 2017-05-02 | mek Fe 7,5kg Hög Si Mn Mg Sign:magnni | 1 | 91.03% | 0.64316 | 0.30893 | 0.54397 | 0.50761 | 2.59331 | 0.00566 | 0.67062 | 0.02217 | 0.02319 | 0.0026 | 0.06237 | 5e-05 | 3e-05 | 0.0016 | 0.00109 | 0.0007 | 7e-05 | 0.00018 | 0.00258 | 0.00102 | 0 | 1e-05 | - | - | 20170502073916AP109191303303
40101 Siegfried Jacob GmbH & Co. KG | 104 | 104 | - | 2017-04-28 | Hög Mg Sign:magnni | 1 | 94.6% | 0.09696 | 0.38579 | 0.0039 | 0.0101 | 0.05483 | 0.00694 | 0.01439 | 0.00751 | 0.00132 | 0.00071 | 0.00127 | 0.0001 | 2e-05 | 0.00037 | 0.00149 | 0 | 0.00016 | 0 | 0.00079 | 1e-05 | 0.00034 | 0 | - | - | 20170428072736AP101379104104
40101 Siegfried Jacob GmbH & Co. KG | 666 | 666 | - | 2017-04-28 | Hög Mg Sign:magnni | 1 | 82.55% | 7.23834 | 0.4686 | 1.20724 | 0.27184 | 1.12356 | 0.04659 | 1.08358 | 0.04644 | 0.04346 | 0.01426 | 0.02175 | 0.0002 | 9e-05 | 0.00279 | 0.00131 | 0.00195 | 0.00017 | 0.00431 | 0.00625 | 0.00012 | 0.00011 | 1e-05 | - | - | 20170428073034AP101027666666
40142 Stena Recycling AB Ljungby | 532 | 501 |  | 2017-04-28 | Sign:Brielm | 1 | - | 0.25531 | 0.23691 | 0.06745 | 0.44323 | 4.3182 | 0.00662 | 0.06724 | 0.02847 | 0.00467 | 0.00012 | 0.0886 | 0.00117 | 7e-05 | 0.00184 | 0.00115 | 0.00063 | 0.00037 | 0.00018 | 0.0008 | 0.00023 | 0.00017 | 0 | - | - | 20170428114631AP102062532501
40165 Jkp | 532 | 532 |  | 2017-04-28 | Sign:Brielm | 1 | - | 1.05029 | 0.29713 | 0.36957 | 0.46326 | 3.08616 | 0.00893 | 0.85388 | 0.02205 | 0.00915 | 0.00229 | 0.08992 | 0.00011 | 0.00016 | 0.0016 | 0.00118 | 0.00382 | 0.00035 | 0.00015 | 0.00611 | 0.00011 | 0 | 0 | - | - | 20170428081529AP102048532532
40165 Stena Recycling AB Jönköping | 202 | 202 | - | 2017-04-28 | Sign:magnni | 1 | 90.8% | 0.74807 | 0.46189 | 0.0956 | 0.45679 | 1.3884 | 0.00782 | 0.10867 | 0.02347 | 0.00402 | 0.00113 | 0.03186 | 0.00016 | 4e-05 | 0.0011 | 0.00116 | 0.00106 | 0.0002 | 1e-05 | 0.00473 | 7e-05 | 0 | 0 | - | - | 20170428073407AP101979202202
40165 Stena Recycling AB Jönköping | 501 | 501 |  | 2017-04-28 | Sign:Brielm | 1 | - | 0.58909 | 0.31404 | 0.00857 | 0.07877 | 0.08011 | 0.00347 | 0.00982 | 0.00786 | 0.00134 | 0.00071 | 0.00365 | 1e-05 | 2e-05 | 0.00038 | 0.00113 | 3e-05 | 3e-05 | 0 | 0.00175 | 0 | 0.0002 | 0 | - | - | 20170428105309AP101986501501
40177 Stena Recycling AB Åstorp | 202 | 202 | 109 | 2017-04-28 | Sign:magnni | 1 | 93.61% | 0.23477 | 0.34156 | 0.05256 | 0.29282 | 2.28173 | 0.00645 | 0.03305 | 0.01813 | 0.00385 | 0.00067 | 0.04297 | 0.00016 | 3e-05 | 0.00115 | 0.00112 | 0.0006 | 9e-05 | 2e-05 | 0.00155 | 0.00019 | 0 | 0 | - | - | 20170428073217AP101934202202109
40187 Hans Andersson Metal AB | 532 | 532 |  | 2017-04-28 | Sign:Brielm | 1 | - | 9.88935 | 0.79454 | 2.59728 | 0.24601 | 0.14254 | 0.08487 | 0.98191 | 0.06244 | 0.07456 | 0.0235 | 0.02269 | 2e-05 | 0.00026 | 0.00285 | 0.00126 | 0.02688 | 0.00014 | 0.00101 | 0.00544 | 1e-05 | 0 | 0 | - | - | 20170428105635AP101914532532
40101 Siegfried Jacob GmbH & Co. KG | 324 | 324 | - | 2017-04-27 | Hög Zn Sign:magnni | 1 | 85.99% | 0.52883 | 0.28259 | 0.20567 | 0.13514 | 0.53729 | 0.00424 | 0.6385 | 0.01184 | 0.1171 | 0.00697 | 0.00723 | 3e-05 | 3e-05 | 0.00653 | 0.00112 | 0.00049 | 0.0001 | 0.00163 | 0.00202 | 7e-05 | 0.00036 | 0 | - | - | 20170427073823AP101019324324
40130 SR Halmstad NF | 312 | 312 | - | 2017-04-27 | Sign:magnni | 1 | 83.6% | 3.22463 | 0.38848 | 0.88907 | 0.23174 | 0.28951 | 0.02238 | 0.34387 | 0.03198 | 0.03427 | 0.0243 | 0.02191 | 0.00014 | 5e-05 | 0.00164 | 0.00122 | 0.00548 | 0.00025 | 0.00039 | 0.00662 | 3e-05 | 0.00027 | 0 | - | - | 20170427073003AP102014312312
40130 SR Halmstad NF | 650 | 650 | - | 2017-04-27 | Sign:magnni | 1 | 87.02% | 4.22943 | 0.48241 | 0.8777 | 0.21057 | 0.20974 | 0.03914 | 0.32956 | 0.02426 | 0.03001 | 0.01473 | 0.01916 | 5e-05 | 3e-05 | 0.00181 | 0.00121 | 0.00236 | 8e-05 | 0.00054 | 0.00446 | 2e-05 | 1e-05 | 0 | - | - | 20170427073143AP101787650650
40130 SR Halmstad NF | 650 | 650 | - | 2017-04-27 | finskt Sign:magnni | 1 | 88.37% | 3.329 | 0.43539 | 0.73996 | 0.20431 | 0.23254 | 0.0284 | 0.28335 | 0.02282 | 0.02421 | 0.01264 | 0.01888 | 8e-05 | 4e-05 | 0.0016 | 0.0012 | 0.00224 | 0.00011 | 0.00026 | 0.00369 | 2e-05 | 6e-05 | 0 | - | - | 20170427073329AP101791650650
40165 Stena Recycling AB Jönköping | 426 | 425 | - | 2017-04-27 | Sign:magnni | 1 | 80.56% | 10.02055 | 0.71685 | 0.92421 | 0.25428 | 0.09251 | 0.01712 | 0.2715 | 0.04881 | 0.0158 | 0.00453 | 0.02724 | 0.00084 | 0.00022 | 0.00152 | 0.00132 | 0.00123 | 0.00031 | 0.00014 | 0.00636 | 1e-05 | 0 | 0 | - | - | 20170427073555AP101918426425
Jkp | 501 | 501 |  | 2017-04-26 | Sign:Brielm | 1 | - | 0.75991 | 0.25286 | 0.03454 | 0.24033 | 0.27782 | 0.00466 | 0.02112 | 0.00556 | 0.00138 | 0.0008 | 0.00377 | 2e-05 | 3e-05 | 0.00062 | 0.00117 | 7e-05 | 9e-05 | 0 | 0.00108 | 0 | 0.00036 | 0 | - | - | 20170426075531AP102029501501
40038 SCANPAN A/S | 621 | 621 | - | 2017-04-26 | Sign:magnni | 1 | 85.82% | 10.35139 | 0.69293 | 0.07523 | 0.15706 | 0.09727 | 0.0292 | 0.06098 | 0.04003 | 0.0068 | 0.00166 | 0.02584 | 4e-05 | 0.00115 | 0.00152 | 0.00136 | 0.00034 | 0.00014 | 1e-05 | 0.00305 | 1e-05 | 0 | 0 | - | - | 20170426073039AP101647621621
40130 SR Halmstad NF | 312 | 312 | - | 2017-04-26 | transnr2093 Sign:magnni | 1 | 83.72% | 3.98139 | 0.43071 | 1.3563 | 0.2421 | 0.33041 | 0.03416 | 0.52982 | 0.03069 | 0.03776 | 0.02396 | 0.02295 | 6e-05 | 5e-05 | 0.00353 | 0.00121 | 0.00489 | 0.00014 | 0.0005 | 0.00571 | 4e-05 | 8e-05 | 0 | - | - | 20170426072839AP101101312312
40148 Stena Recycling AB Skövde | 101 | 101 | x | 2017-04-26 | Hög Mn, Mg Sign:magnni | 1 | 92.53% | 0.15542 | 0.34436 | 0.0129 | 0.1121 | 0.82397 | 0.0039 | 0.00961 | 0.01594 | 0.00176 | 0.00063 | 0.01099 | 7e-05 | 3e-05 | 0.00066 | 0.00104 | 0.0001 | 8e-05 | 0 | 0.00111 | 0.0001 | 0.00028 | 0 | - | - | 20170426073942AP101915101101X
40164 Stena Recycling AB Tingstad | 532 | 532 |  | 2017-04-26 | Sign:Brielm | 1 | - | 0.743 | 0.32625 | 0.31633 | 0.51333 | 1.10652 | 0.00937 | 1.00987 | 0.01931 | 0.01863 | 0.00155 | 0.08888 | 2e-05 | 3e-05 | 0.00126 | 0.00121 | 0.04327 | 0.0002 | 4e-05 | 0.00702 | 7e-05 | 0 | 0 | - | - | 20170426135843AP102046532532
40165 Stena Recycling AB Jönköping | 101 | 101 | - | 2017-04-26 | Hög Mg Sign:magnni | 1 | 94.57% | 0.14825 | 0.24228 | 0.00939 | 0.03506 | 0.19789 | 0.00397 | 0.00721 | 0.01841 | 0.00121 | 0.00066 | 0.00291 | 3e-05 | 3e-05 | 0.00046 | 0.00113 | 0 | 4e-05 | 0 | 0.00094 | 1e-05 | 0.00043 | 0 | - | - | 20170426074125AP101921101101
40165 Stena Recycling AB Jönköping | 421 | 422 | - | 2017-04-26 | Sign:magnni | 1 | 45.5% | 10.1734 | 0.3587 | 0.07562 | 0.15677 | 0.04627 | 0.01337 | 0.05043 | 0.08995 | 0.00778 | 0.00131 | 0.02928 | 0.00082 | 5e-05 | 0.00128 | 0.00122 | 0.00024 | 0.00025 | 3e-05 | 0.00517 | 1e-05 | 0 | 0 | - | - | 20170426073334AP101920421422
40165 Stena Recycling AB Jönköping | 532 | 532 |  | 2017-04-26 | Sign:Brielm | 1 | - | 2.97199 | 0.73068 | 0.6507 | 0.46761 | 0.77869 | 0.05503 | 0.3067 | 0.01434 | 0.04317 | 0.00515 | 0.12405 | 6e-05 | 4e-05 | 0.00168 | 0.00133 | 0.05578 | 0.00037 | 0.00014 | 0.00348 | 6e-05 | 0 | 0 | - | - | 20170426153539AP101979532532
40137 STÅL & METALL AB | 501 | 501 |  | 2017-04-25 | Sign:Brielm | 1 | - | 0.60145 | 0.21196 | 0.01912 | 0.10603 | 0.28136 | 0.00465 | 0.01949 | 0.00939 | 0.00133 | 0.00062 | 0.00445 | 3e-05 | 2e-05 | 0.0003 | 0.00121 | 0.00011 | 8e-05 | 0 | 0.00157 | 1e-05 | 0.00122 | 0 | - | - | 20170425103545AP101993501501
40142 Stena Recycling AB Ljungby | 532 | 501 |  | 2017-04-25 | Sign:Brielm | 1 | - | 0.22171 | 0.2581 | 0.07395 | 0.44952 | 4.3297 | 0.00683 | 0.13847 | 0.02377 | 0.00444 | 0 | 0.07703 | 0.00072 | 3e-05 | 0.00139 | 0.0011 | 0.00054 | 0.00056 | 0.0001 | 0.00147 | 0.00032 | 0 | 0 | - | - | 20170425083311AP102027532501
40165 Stena Recycling AB Jönköping | 529 | 529 |  | 2017-04-25 | Sign:Brielm | 1 | - | 0.63001 | 0.23908 | 1.23357 | 0.2959 | 1.23633 | 0.00718 | 4.25279 | 0.01904 | 0.00696 | 0.00216 | 0.07064 | 5e-05 | 4e-05 | 0.00122 | 0.00117 | 0.00721 | 0.0002 | 8e-05 | 0.03948 | 0.00012 | 0.00028 | 0 | - | - | 20170425083101AP101976529529
40165 Stena Recycling AB Jönköping | 532 | 532 |  | 2017-04-25 | Sign:Brielm | 1 | - | 4.22205 | 0.44646 | 0.90753 | 0.40245 | 0.76829 | 0.02044 | 0.79714 | 0.02152 | 0.02084 | 0.00991 | 0.03235 | 5e-05 | 0.00047 | 0.00112 | 0.00121 | 0.0029 | 0.00036 | 0.00017 | 0.00627 | 6e-05 | 0 | 0 | - | - | 20170425083005AP101976532532
40038 SCANPAN A/S | 520 | 520 |  | 2017-04-24 | Sign:Brielm | 1 | - | 10.66612 | 0.72986 | 0.09163 | 0.16691 | 0.03489 | 0.00821 | 0.08844 | 0.04216 | 0.00775 | 0.00175 | 0.02523 | 1e-05 | 0.0005 | 0.00135 | 0.00137 | 0.00061 | 9e-05 | 1e-05 | 0.00314 | 1e-05 | 0 | 0 | - | - | 20170424104112AP101647520520
40091 Nord-Schrott GmbH & Co KG | 103 | 103 | - | 2017-04-24 | Sign:magnni | 1 | 95.82% | 0.29008 | 0.25106 | 0.00845 | 0.00288 | 0.00239 | 0.00212 | 0.02921 | 0.00212 | 0.00209 | 0.00092 | 0.00075 | 3e-05 | 3e-05 | 0.00017 | 0.00108 | 0 | 9e-05 | 0 | 0.00037 | 0 | 0.00245 | 0 | - | - | 20170424074608AP101685103103
40091 Nord-Schrott GmbH & Co KG | 600 | 600 | - | 2017-04-24 | Hög Cu( gränsfall) Sign:magnni | 1 | 96.05% | 7.40085 | 0.12629 | 0.05405 | 0.01914 | 0.18288 | 0.00454 | 0.02611 | 0.1084 | 0.00183 | 0.00671 | 0.014 | 0.0001 | 0.00074 | 0.00311 | 0.00133 | 0.00021 | 0.00021 | 0 | 0.00186 | 1e-05 | 0.00023 | 0 | - | - | 20170424074425AP101878600600
40101 Siegfried Jacob GmbH & Co. KG | 313 | 313 | - | 2017-04-24 | kontrollprov Sign:magnni | 1 | 87.77% | 0.41406 | 0.28826 | 0.04457 | 0.18861 | 0.30242 | 0.00433 | 0.04545 | 0.0131 | 0.01387 | 0.00105 | 0.01281 | 6e-05 | 3e-05 | 0.00054 | 0.00114 | 0.00044 | 0.00015 | 0 | 0.00144 | 4e-05 | 9e-05 | 0 | - | - | 20170424075106AP101384313313
40215 Stena Recycling AS | 532 | 532 |  | 2017-04-24 | Sign:Brielm | 1 | - | 0.98057 | 0.34385 | 1.58619 | 0.4919 | 0.68314 | 0.01233 | 0.1964 | 0.0267 | 0.01241 | 0.005 | 0.05093 | 3e-05 | 3e-05 | 0.00101 | 0.00119 | 0.0031 | 0.0002 | 0 | 0.00189 | 4e-05 | 0 | 0 | - | - | 20170424092957AP101971532532
40270 Westfalen Metall GmbH | 502 | 502 | - | 2017-04-24 | ombriketterade spånpaket 4% högre utbyte Sign:magnni | 1 | 80% | 0.44124 | 0.32483 | 0.1869 | 0.18257 | 0.57416 | 0.00487 | 0.02957 | 0.01063 | 0.00385 | 0.00171 | 0.05681 | 0.00014 | 3e-05 | 0.00066 | 0.00114 | 0.00111 | 0.00031 | 0 | 0.0014 | 2e-05 | 0 | 0 | - | - | 20170424AP101739502502
40130 SR Halmstad NF | 650 | 650 | - | 2017-04-21 | transnr 2098 Sign:magnni | 1 | 89.42% | 4.96862 | 0.45898 | 1.08091 | 0.20365 | 0.23208 | 0.04585 | 0.42895 | 0.02955 | 0.03229 | 0.01118 | 0.02137 | 5e-05 | 4e-05 | 0.00234 | 0.0012 | 0.00287 | 9e-05 | 0.00067 | 0.00508 | 2e-05 | 3e-05 | 0 | - | - | 20170421073802AP101471650650
40137 STÅL & METALL AB | 426 | 422 | - | 2017-04-21 | Sign:magnni Gabbur | 1 | 46.6% | 10.23071 | 0.74063 | 0.06951 | 0.25959 | 0.00185 | 0.0104 | 0.07367 | 0.03182 | 0.00733 | 0.0019 | 0.02302 | 0.00033 | 4e-05 | 0.00106 | 0.00152 | 0.00049 | 8e-05 | 1e-05 | 0.00323 | 1e-05 | 0 | 0 | - | - | 20170421074011AP101912426422
40165 Stena Recycling AB Jönköping | 501 | 532 |  | 2017-04-21 | Sign:Brielm | 1 | - | 6.51908 | 0.32281 | 0.38711 | 0.25126 | 0.68636 | 0.00866 | 1.16335 | 0.08213 | 0.01541 | 0.00498 | 0.05433 | 3e-05 | 0.00224 | 0.00136 | 0.00115 | 0.01026 | 0.00048 | 9e-05 | 0.00537 | 5e-05 | 0 | 0 | - | - | 20170421140208AP101922501532
40177 Stena Recycling AB Åstorp | 532 | 532 |  | 2017-04-21 | Sign:Brielm | 1 | - | 2.21177 | 0.3486 | 0.95892 | 0.41425 | 0.42073 | 0.01047 | 1.18903 | 0.03776 | 0.01845 | 0.00381 | 0.07299 | 4e-05 | 6e-05 | 0.0021 | 0.00121 | 0.00517 | 8e-05 | 0.00016 | 0.0085 | 0.00011 | 0 | 0 | - | - | 20170421121417AP101932532532
40187 Hans Andersson Metal AB | 532 | 532 |  | 2017-04-21 | Sign:Brielm | 1 | - | 8.97045 | 0.79123 | 2.3537 | 0.2983 | 0.03843 | 0.07324 | 0.87372 | 0.05659 | 0.08945 | 0.02112 | 0.03218 | 5e-05 | 8e-05 | 0.00287 | 0.00151 | 0.06562 | 8e-05 | 0.00082 | 0.00534 | 1e-05 | 0 | 0 | - | - | 20170421085845AP101913532532
Jkp | 501 | 501 |  | 2017-04-20 | Sign:Brielm | 1 | - | 0.71853 | 0.41853 | 0.01764 | 0.21731 | 0.15195 | 0.00543 | 0.02462 | 0.01282 | 0.00268 | 0.00106 | 0.00507 | 2e-05 | 3e-05 | 0.0008 | 0.00117 | 0.0004 | 7e-05 | 0 | 0.00155 | 1e-05 | 0 | 0 | - | - | 20170420130653AP101968501501
40066 Stena Recycling A/S | 315 | 315 | - | 2017-04-20 | Prov2 Hög Zn Sign:magnni | 1 | 67.5% | 1.04577 | 0.47079 | 0.84327 | 0.43847 | 0.21717 | 0.01494 | 1.56202 | 0.01629 | 0.03538 | 0.01557 | 0.00802 | 0.00013 | 3e-05 | 0.00211 | 0.00149 | 0.00107 | 0.00011 | 0.0005 | 0.00233 | 3e-05 | 0 | 0 | - | - | 20170420075517AP101423315315
40066 Stena Recycling A/S | 315 | 315 | - | 2017-04-20 | prov1 Hög Zn Sign:magnni | 1 | 68.81% | 1.02244 | 0.51805 | 0.93231 | 0.45278 | 0.23268 | 0.02242 | 1.72447 | 0.01621 | 0.03596 | 0.02244 | 0.01773 | 0.00303 | 4e-05 | 0.00246 | 0.00155 | 0.0012 | 0.00147 | 0.00075 | 0.00249 | 2e-05 | 0 | 3e-05 | - | - | 20170420075644AP101423315315
40101 Siegfried Jacob GmbH & Co. KG | 324 | 360 | - | 2017-04-20 | 38kg Mek Fe =7,58% Hög Zn Pb Sign:magnni Gabbur | 1 | 77.64% | 0.65854 | 0.38018 | 0.3849 | 0.16406 | 0.50382 | 0.00986 | 0.90802 | 0.01358 | 0.27609 | 0.00787 | 0.01012 | 0.00029 | 3e-05 | 0.00236 | 0.00122 | 0.00187 | 0.00018 | 0.00046 | 0.00225 | 0.00011 | 0.00021 | 0 | - | - | 20170420075154AP101016324360
40165 Stena Recycling AB Jönköping | 532 | 529 |  | 2017-04-20 | Sign:Brielm | 1 | - | 0.51612 | 0.27887 | 1.33446 | 0.21151 | 1.80628 | 0.00808 | 4.77472 | 0.02427 | 0.02201 | 0.00522 | 0.14823 | 6e-05 | 6e-05 | 0.00179 | 0.00114 | 0.02137 | 0.00034 | 0.00021 | 0.00846 | 6e-05 | 0.0007 | 0 | - | - | 20170420080812AP101920532529
40165 Stena Recycling AB Jönköping | 532 | 532 |  | 2017-04-20 | Sign:Brielm | 1 | - | 4.64052 | 0.38428 | 0.54065 | 0.32956 | 0.50686 | 0.01303 | 1.24915 | 0.03282 | 0.0273 | 0.00446 | 0.03454 | 4e-05 | 4e-05 | 0.00138 | 0.00115 | 0.00587 | 0.00034 | 0.00011 | 0.02954 | 3e-05 | 0 | 0 | - | - | 20170420081052AP101967532532
40460 Jydsk Aluminium Industri A/S | 520 | 520 |  | 2017-04-20 | Sign:Brielm | 1 | - | 9.49403 | 0.43596 | 0.03231 | 0.25718 | 0.02678 | 0.00591 | 0.03279 | 0.0264 | 0.00297 | 0.00112 | 0.00875 | 3e-05 | 6e-05 | 0.00109 | 0.00136 | 0.00033 | 5e-05 | 0 | 0.00184 | 1e-05 | 0 | 0 | - | - | 20170420130703AP101637520520
Jkp | 501 | 501 |  | 2017-04-19 | Sign:Brielm | 1 | - | 0.77311 | 0.23308 | 0.04386 | 0.28565 | 0.45113 | 0.00527 | 0.02703 | 0.00592 | 0.00153 | 0.00089 | 0.00637 | 3e-05 | 3e-05 | 0.0008 | 0.00112 | 0.00023 | 0.00021 | 0 | 0.00107 | 0 | 0.00106 | 0 | - | - | 20170419084511AP101950501501
40130 SR Halmstad NF | 312 | 312 | - | 2017-04-19 | trans nr 1967 Sign:magnni | 1 | 83.06% | 4.08174 | 0.37986 | 1.1076 | 0.21367 | 0.29994 | 0.03065 | 0.46559 | 0.03517 | 0.04613 | 0.02367 | 0.02524 | 8e-05 | 5e-05 | 0.00287 | 0.00121 | 0.00601 | 0.0001 | 0.00056 | 0.00496 | 3e-05 | 0.00015 | 0 | - | - | 20170419080314AP101099312312
40165 Stena Recycling AB Jönköping | 501 | 501 |  | 2017-04-19 | Sign:Brielm | 1 | - | 0.52346 | 0.20645 | 0.01655 | 0.06247 | 0.334 | 0.00287 | 0.00498 | 0.00913 | 0.00113 | 0.00058 | 0.00513 | 3e-05 | 3e-05 | 0.00055 | 0.00106 | 8e-05 | 0.00014 | 0 | 0.00134 | 1e-05 | 0.00037 | 0 | - | - | 20170419104846AP101949501501
40215 Stena Recycling AS | 303 | 303 | - | 2017-04-19 | Sign:magnni | 1 | 90.23% | 0.55444 | 0.21893 | 0.03422 | 0.27796 | 0.67443 | 0.0043 | 2.88605 | 0.01545 | 0.00226 | 0.00179 | 0 | 0.00013 | 2e-05 | 0.00121 | 0.00106 | 0.00038 | 0.00035 | 4e-05 | 0.08116 | 2e-05 | 0.00013 | 0 | - | - | 20170419075944AP101894303303
40066 Stena Recycling A/S | 326 | 324 | - | 2017-04-18 | prov2 15kg mek Fe Hög Zn Pb Sign:magnni Gabbur | 1 | 80.42% | 0.54426 | 0.40761 | 0.10759 | 0.18063 | 0.43251 | 0.00473 | 0.32146 | 0.01229 | 0.07893 | 0.00151 | 0.01009 | 8e-05 | 3e-05 | 0.00092 | 0.00107 | 0.00101 | 0.00017 | 0 | 0.00518 | 3e-05 | 0.00014 | 0 | - | - | 20170418080126AP101775326324
60510 Stena Technoworld AB | 352 | 352 | x | 2017-04-18 | fack35 Sign:magnni | 1 | 71.96% | 5.41588 | 0.51715 | 2.12767 | 0.14406 | 0.29931 | 0.066 | 1.15674 | 0.02203 | 0.06145 | 0.07354 | 0.02034 | 0.00017 | 4e-05 | 0.00315 | 0.00127 | 0.0057 | 0.00157 | 0.00125 | 0.00355 | 3e-05 | 0.00017 | 0 | - | - | 20170418080728AP101863352352X
60510 Stena Technoworld AB | 352 | 352 | x | 2017-04-18 | fack 37 Sign:magnni | 1 | 72.17% | 5.29979 | 0.50662 | 2.07084 | 0.13873 | 0.34177 | 0.06381 | 1.09211 | 0.02163 | 0.0619 | 0.07169 | 0.02062 | 4e-05 | 3e-05 | 0.00318 | 0.00126 | 0.00663 | 0.00011 | 0.00122 | 0.00355 | 3e-05 | 0.00018 | 0 | - | - | 20170418080919AP101862352352X
40091 Nord-Schrott GmbH & Co KG | 311 | 311 | - | 2017-04-13 | Sign:magnni | 1 | 89.77% | 1.0581 | 0.34198 | 0.17956 | 0.22763 | 0.51744 | 0.00958 | 0.22432 | 0.01502 | 0.01087 | 0.0029 | 0.01553 | 4e-05 | 3e-05 | 0.00094 | 0.00104 | 0.00155 | 0.00015 | 7e-05 | 0.00348 | 5e-05 | 2e-05 | 0 | - | - | 20170413073321AP101711311311
40091 Nord-Schrott GmbH & Co KG | 313 | 313 | - | 2017-04-13 | Sign:magnni | 1 | 91.11% | 0.4904 | 0.22866 | 0.02229 | 0.05675 | 0.16001 | 0.00408 | 0.0439 | 0.01098 | 0.00298 | 0.00102 | 0.00414 | 4e-05 | 3e-05 | 0.0004 | 0.00096 | 0.00027 | 5e-05 | 0 | 0.00192 | 1e-05 | 0.00032 | 0 | - | - | 20170413073504AP101693313313
40101 Siegfried Jacob GmbH & Co. KG | 313 | 313 | - | 2017-04-13 | Sign:magnni | 1 | 90% | 0.41926 | 0.29474 | 0.04294 | 0.19258 | 0.39154 | 0.00485 | 0.03779 | 0.01369 | 0.005 | 0.00115 | 0.01022 | 9e-05 | 3e-05 | 0.0008 | 0.00103 | 0.00043 | 0.00011 | 0 | 0.00162 | 4e-05 | 0.0001 | 0 | - | - | 20170413072926AP101388313313
40121 Svenska Metallkretsen AB | 317 | 317 | - | 2017-04-13 | Hög Cu Zn Sn prov 2 Sign:magnni | 1 | 50.45% | 0.4875 | 0.5492 | 1.02354 | 0.55549 | 0.17265 | 0.03512 | 1.99276 | 0.01577 | 0.04674 | 0.12433 | 0.00349 | 7e-05 | 3e-05 | 0.00684 | 0.00128 | 0.00084 | 5e-05 | 0.00128 | 0.0017 | 1e-05 | 0 | 0 | - | - | 20170413072615AP101879317317
40165 Jkp | 532 | 532 |  | 2017-04-13 | Sign:Brielm | 1 | - | 5.18532 | 0.49242 | 1.35099 | 0.32657 | 0.85764 | 0.02619 | 0.92451 | 0.02343 | 0.03538 | 0.01306 | 0.03853 | 3e-05 | 0.00065 | 0.0015 | 0.0011 | 0.01395 | 0.00028 | 0.00032 | 0.00799 | 4e-05 | 0 | 0 | - | - | 20170413074332AP101893532532
40270 Westfalen Metall GmbH | 502 | 502 | - | 2017-04-13 | Hög Cu Sign:magnni | 1 | 76.4% | 0.33054 | 0.28823 | 0.13772 | 0.13719 | 0.40095 | 0.00454 | 0.01237 | 0.0108 | 0.00181 | 0.00103 | 0.06154 | 3e-05 | 3e-05 | 0.00062 | 0.00097 | 0.00068 | 4e-05 | 0 | 0.00135 | 2e-05 | 7e-05 | 0 | - | - | 20170413073754AP101739502502
40066 Stena Recycling A/S | 315 | 315 | - | 2017-04-12 | prov2 Hög Zn Sign:magnni | 1 | 66.67% | 1.173 | 0.5065 | 0.96363 | 0.42544 | 0.23487 | 0.01686 | 2.14633 | 0.01653 | 0.03605 | 0.01955 | 0.00478 | 0.00013 | 3e-05 | 0.00201 | 0.00133 | 0.00111 | 8e-05 | 0.00096 | 0.00257 | 1e-05 | 0 | 0 | - | - | 20170412073013AP101418315315
40066 Stena Recycling A/S | 315 | 315 | - | 2017-04-12 | prov1 Hög Zn Sign:magnni | 1 | 64.89% | 1.09678 | 0.90363 | 1.10939 | 0.43387 | 0.18719 | 0.03541 | 2.05073 | 0.02041 | 0.04243 | 0.01468 | 0.04616 | 0.00269 | 0.00023 | 0.00266 | 0.00195 | 0.00109 | 0.02079 | 0.00055 | 0.00282 | 2e-05 | 0.00016 | 5e-05 | - | - | 20170412072718AP101418315315
40101 Siegfried Jacob GmbH & Co. KG | 313 | 313 | - | 2017-04-12 | kontrollprov Sign:magnni | 1 | 88.71% | 0.37545 | 0.29494 | 0.03752 | 0.20016 | 0.25941 | 0.00444 | 0.0374 | 0.01347 | 0.0061 | 0.00111 | 0.01003 | 5e-05 | 3e-05 | 0.00059 | 0.00101 | 0.00039 | 8e-05 | 0 | 0.00151 | 3e-05 | 4e-05 | 0 | - | - | 20170412073545AP101387313313
40148 Stena Recycling AB Skövde | 532 | 532 |  | 2017-04-12 | Sign:Brielm | 1 | - | 8.7784 | 0.79668 | 2.89558 | 0.2684 | 0.42393 | 0.05511 | 0.72386 | 0.03375 | 0.05227 | 0.01589 | 0.02664 | 2e-05 | 4e-05 | 0.00204 | 0.00123 | 0.02904 | 0.00015 | 0.00045 | 0.00689 | 1e-05 | 0 | 0 | - | - | 20170412133524AP101812532532
40165 Stena Recycling AB Jönköping | 532 | 501 |  | 2017-04-12 | Sign:Brielm | 1 | - | 0.49591 | 0.2987 | 0.17436 | 0.54181 | 3.51895 | 0.00628 | 0.08098 | 0.02531 | 0.01648 | 0.00138 | 0.102 | 0.00034 | 5e-05 | 0.00164 | 0.00116 | 0.02245 | 0.00037 | 0.00011 | 0.00133 | 0.00028 | 0 | 0 | - | - | 20170412115531AP101903532501
40215 Stena Recycling AS | 501 | 532 |  | 2017-04-12 | Sign:Brielm | 1 | - | 0.83145 | 0.39503 | 0.0754 | 0.46119 | 0.49433 | 0.01686 | 0.41519 | 0.02052 | 0.00338 | 0.00258 | 0.05277 | 3e-05 | 3e-05 | 0.00103 | 0.00119 | 0.00042 | 0.00049 | 0 | 0.01275 | 3e-05 | 0 | 0 | - | - | 20170412102245AP101894501532
40276 Kvistgaard Jern og Metal A/S | 501 | 501 |  | 2017-04-12 | Sign:Brielm | 1 | - | 0.71604 | 0.25363 | 0.16545 | 0.04355 | 0.21365 | 0.00319 | 0.00522 | 0.01406 | 0.00096 | 0.00081 | 0.00391 | 3e-05 | 3e-05 | 0.00046 | 0.00097 | 0 | 7e-05 | 0 | 0.00126 | 1e-05 | 0.00031 | 0 | - | - | 20170412085604AP101375501501
60510 Stena Technoworld AB | 352 | 352 | - | 2017-04-12 | gammalt Sign:magnni | 1 | 76.13% | 5.15959 | 0.53894 | 1.77325 | 0.14097 | 0.42957 | 0.05711 | 0.92886 | 0.02247 | 0.05561 | 0.06085 | 0.02047 | 2e-05 | 4e-05 | 0.00304 | 0.00123 | 0.00635 | 8e-05 | 0.00112 | 0.00355 | 3e-05 | 0.00018 | 0 | - | - | 20170412073259AP101862352352
Sedenborgs | 520 | 520 |  | 2017-04-11 | Sign:Brielm | 1 | - | 9.81963 | 0.32262 | 0.07016 | 0.16384 | 0.13223 | 0.00766 | 0.04618 | 0.05078 | 0.00359 | 0.00128 | 0.01273 | 0.00011 | 4e-05 | 0.00113 | 0.00122 | 0.00038 | 0.00013 | 0 | 0.00164 | 1e-05 | 0 | 0 | - | - | 20170411093103AP100057520520
40121 Svenska Metallkretsen AB | 317 | 317 | - | 2017-04-11 | Högt Cu Zn Sn lågt utbyte materialet var blött när det kom Sign:magnni | 1 | 46.78% | 0.37144 | 0.55174 | 1.72044 | 0.61151 | 0.13662 | 0.03139 | 1.52473 | 0.01779 | 0.04739 | 0.10097 | 0.00943 | 0.00038 | 3e-05 | 0.00622 | 0.00217 | 0.00072 | 0.00016 | 0.00029 | 0.00263 | 1e-05 | 0 | 0 | - | - | 20170411072544AP101879317317
40130 SR Halmstad NF | 650 | 650 | - | 2017-04-11 | kontrollprov Sign:magnni | 1 | 89.8% | 5.111 | 0.47829 | 1.18025 | 0.19026 | 0.21967 | 0.04578 | 0.52659 | 0.03583 | 0.03454 | 0.01384 | 0.01993 | 3e-05 | 4e-05 | 0.00231 | 0.00113 | 0.00269 | 7e-05 | 0.00079 | 0.00563 | 2e-05 | 2e-05 | 0 | - | - | 20170411073211AP101079650650
40164 Stena Recycling AB Tingstad | 303 | 303 | - | 2017-04-11 | Sign:magnni | 1 | 93.54% | 0.22499 | 0.2452 | 0.02129 | 0.02687 | 0.59587 | 0.00438 | 4.32089 | 0.0132 | 0.00135 | 0.0014 | 0 | 0.00019 | 2e-05 | 0.00092 | 0.00079 | 0.00324 | 9e-05 | 0 | 0.11895 | 1e-05 | 0.00082 | 0 | - | - | 20170411073939AP101830303303
40165 Stena Recycling AB Jönköping | 532 | 532 |  | 2017-04-11 | Sign:Brielm | 1 | - | 9.14176 | 0.81715 | 2.37587 | 0.29398 | 0.02481 | 0.04977 | 0.77 | 0.04937 | 0.04522 | 0.01701 | 0.03849 | 0.00018 | 0.00015 | 0.00214 | 0.0012 | 0.00559 | 0.00015 | 0.00052 | 0.00736 | 1e-05 | 0 | 0 | - | - | 20170411125616AP101890532532
40460 Jydsk Aluminium Industri A/S | 520 | 520 |  | 2017-04-11 | Sign:Brielm | 1 | - | 9.35436 | 0.30639 | 0.03075 | 0.19683 | 0.15031 | 0.00503 | 0.03127 | 0.04887 | 0.00308 | 0.00121 | 0.00611 | 0.00018 | 0.00154 | 0.00102 | 0.0013 | 0.0004 | 0.0001 | 0 | 0.00182 | 1e-05 | 0 | 0 | - | - | 20170411092836AP101636520520
40463 Sedenborgs Metallgjuteri AB | 520 | 520 |  | 2017-04-11 | Sign:Brielm | 1 | - | 9.1875 | 0.30373 | 0.04568 | 0.12785 | 0.02005 | 0.0077 | 0.03401 | 0.06802 | 0.0042 | 0.00135 | 0.00978 | 3e-05 | 3e-05 | 0.00115 | 0.00139 | 0.00029 | 5e-05 | 0 | 0.00155 | 1e-05 | 8e-05 | 0 | - | - | 20170411093215AP101653520520
60510 Stena Technoworld AB | 352 | 352 | x | 2017-04-11 | oxiderat Sign:magnni | 1 | 68.35% | 5.86579 | 0.57242 | 1.57793 | 0.14459 | 0.3818 | 0.07032 | 0.84803 | 0.02368 | 0.06006 | 0.06216 | 0.02065 | 0.0001 | 4e-05 | 0.00358 | 0.00124 | 0.00522 | 0.00297 | 0.00124 | 0.00425 | 3e-05 | 0.00015 | 0 | - | - | 20170411072919AP101860352352X
40101 Siegfried Jacob GmbH & Co. KG | 313 | 313 | - | 2017-04-10 | kontroll prov2 Sign:magnni | 1 | 90.6% | 0.40638 | 0.2811 | 0.04086 | 0.22517 | 0.40448 | 0.00474 | 0.03796 | 0.0139 | 0.00405 | 0.00111 | 0.01139 | 0.00022 | 3e-05 | 0.00081 | 0.00101 | 0.00045 | 0.00015 | 0 | 0.00163 | 4e-05 | 9e-05 | 0 | - | - | 20170410073738AP101386313313
40101 Siegfried Jacob GmbH & Co. KG | 324 | 324 | - | 2017-04-10 | 12kg Mek Fe Hög Zn Sign:magnni | 1 | 86.49% | 0.65354 | 0.30333 | 0.10672 | 0.14512 | 0.49773 | 0.00468 | 0.33304 | 0.01331 | 0.01736 | 0.00482 | 0.00607 | 9e-05 | 3e-05 | 0.00163 | 0.00109 | 0.00112 | 0.00024 | 0.00016 | 0.00168 | 8e-05 | 0.0002 | 0 | - | - | 20170410072854AP101011324324
40130 SR Halmstad NF | 329 | 370 | - | 2017-04-10 | Brinner extremt pressade paket som trillade sönder i ugn. Materialet har torkat Hög Cu Mg Zn Sign:magnni | 1 | 38.01% | 0.86678 | 0.37704 | 1.16959 | 0.32373 | 8.39067 | 0.01209 | 0.47993 | 0.01674 | 0.02134 | 0.01761 | 0.01233 | 0.0041 | 9e-05 | 0.00302 | 0.00126 | 0.00229 | 0.01256 | 0.00111 | 0.00325 | 6e-05 | 0.00036 | 0.0001 | - | - | 20170410073418AP101448329370
40165 Stena Recycling AB Jönköping | 532 | 532 |  | 2017-04-10 | Sign:Brielm | 1 | - | 0.96424 | 0.33983 | 0.7482 | 0.43184 | 0.57595 | 0.00852 | 1.18731 | 0.02085 | 0.04268 | 0.0027 | 0.05282 | 3e-05 | 5e-05 | 0.00128 | 0.00119 | 0.06362 | 0.00018 | 6e-05 | 0.02117 | 0.0001 | 0 | 0 | - | - | 20170410150424AP101888532532
40177 Stena Recycling AB Åstorp | 532 | 532 |  | 2017-04-10 | Sign:Brielm | 1 | - | 1.12122 | 0.35208 | 0.89193 | 0.48909 | 0.81418 | 0.01344 | 0.45102 | 0.01937 | 0.16092 | 0.01192 | 0.0464 | 2e-05 | 3e-05 | 0.00128 | 0.00102 | 0.06169 | 0.0001 | 5e-05 | 0.00769 | 7e-05 | 0 | 0 | - | - | 20170410075222AP101757532532
Ljungby | 532 | 501 |  | 2017-04-07 | Sign:Brielm | 1 | - | 0.69601 | 0.24371 | 0.02897 | 0.18107 | 0.36174 | 0.00452 | 0.01142 | 0.0112 | 0.00193 | 0.00092 | 0.00471 | 3e-05 | 3e-05 | 0.00076 | 0.0011 | 0.00112 | 0.00015 | 0 | 0.00105 | 1e-05 | 0.00033 | 0 | - | - | 20170407102001AP101876532501
40101 Siegfried Jacob GmbH & Co. KG | 313 | 313 | - | 2017-04-07 | prov 1 Sign:magnni | 1 | 90.41% | 0.38525 | 0.27446 | 0.04149 | 0.21975 | 0.36339 | 0.00501 | 0.03431 | 0.01474 | 0.00531 | 0.00118 | 0.01065 | 0.0001 | 3e-05 | 0.00082 | 0.00102 | 0.00052 | 0.00019 | 0 | 0.00162 | 3e-05 | 0.0001 | 0 | - | - | 20170407073525AP101386313313
40165 Stena Recycling AB Jönköping | 501 | 501 |  | 2017-04-07 | Sign:Brielm | 1 | - | 0.09459 | 0.19539 | 0.01174 | 0.41845 | 4.30891 | 0.00413 | 0.00939 | 0.03251 | 0.00309 | 0 | 0.08051 | 0.00075 | 3e-05 | 0.00177 | 0.001 | 0.00053 | 0.0003 | 0.00016 | 0.00083 | 0.00021 | 3e-05 | 0 | - | - | 20170407102659AP101763501501
40165 Stena Recycling AB Jönköping | 529 | 532 |  | 2017-04-07 | Sign:Brielm | 1 | - | 1.22764 | 0.47038 | 0.83528 | 0.41061 | 1.51809 | 0.01175 | 1.44105 | 0.0223 | 0.05647 | 0.0045 | 0.08866 | 5e-05 | 3e-05 | 0.0016 | 0.00114 | 0.0739 | 0.00028 | 0.00015 | 0.00673 | 0.00036 | 0.0001 | 0 | - | - | 20170407142404AP101764529532
40165 Stena Recycling AB Jönköping | 532 | 532 |  | 2017-04-07 | Sign:Brielm | 1 | - | 0.76158 | 0.27668 | 0.41198 | 0.28499 | 0.68326 | 0.00578 | 1.29696 | 0.01738 | 0.01307 | 0.00151 | 0.05926 | 4e-05 | 3e-05 | 0.00126 | 0.0011 | 0.022 | 0.00016 | 2e-05 | 0.00664 | 0.0001 | 0.00054 | 0 | - | - | 20170407102158AP101762532532
40177 Stena Recycling AB Åstorp | 311 | 311 | x | 2017-04-07 | prov 2 lågt utbyte. Med fe Sign:magnni | 1 | 78.66% | 0.54509 | 0.43999 | 0.18885 | 0.36265 | 0.33158 | 0.00456 | 0.15852 | 0.01637 | 0.00562 | 0.00775 | 0.00799 | 6e-05 | 3e-05 | 0.00089 | 0.00112 | 0.00081 | 0.00018 | 0.00027 | 0.00188 | 4e-05 | 0 | 0 | - | - | 20170407074409AP101857311311X
40177 Stena Recycling AB Åstorp | 311 | 311 | x | 2017-04-07 | prov 1 lågt utbyte med fe Sign:magnni | 1 | 83.9% | 0.41869 | 0.46005 | 0.18034 | 0.3828 | 0.18839 | 0.00488 | 0.11272 | 0.01569 | 0.00427 | 0.01232 | 0.00807 | 0.00015 | 4e-05 | 0.0009 | 0.00107 | 0.00054 | 0.00034 | 0 | 0.00195 | 2e-05 | 0 | 0 | - | - | 20170407074209AP101857311311X
40177 Stena Recycling AB Åstorp | 311 | 311 | - | 2017-04-07 | prov 1 utan fe Sign:magnni | 1 | 90.1% | 0.51467 | 0.38525 | 0.18569 | 0.35286 | 0.30039 | 0.00468 | 0.1927 | 0.01524 | 0.00607 | 0.01171 | 0.00959 | 0.00015 | 3e-05 | 0.00185 | 0.00111 | 0.00072 | 0.00014 | 0 | 0.00186 | 4e-05 | 0 | 0 | - | - | 20170407074807AP101758311311
40177 Stena Recycling AB Åstorp | 311 | 311 | - | 2017-04-07 | prov 2 utan fe Sign:magnni | 1 | 88.2% | 0.44652 | 0.38238 | 0.11578 | 0.35027 | 0.21545 | 0.00511 | 0.14918 | 0.01512 | 0.00795 | 0.01733 | 0.00955 | 6e-05 | 3e-05 | 0.00153 | 0.00105 | 0.00106 | 0.0001 | 0 | 0.00215 | 3e-05 | 0 | 0 | - | - | 20170407074652AP101758311311
40091 Nord-Schrott GmbH & Co KG | 201 | 201 | x | 2017-04-06 | Sign:magnni | 1 | 67.6% | 0.16156 | 0.60678 | 0.00592 | 0.00397 | 0.0013 | 0.0044 | 0.01668 | 0.01489 | 0.00172 | 0.00082 | 0.00128 | 3e-05 | 3e-05 | 0.00045 | 0.0012 | 0 | 6e-05 | 0 | 0.00069 | 1e-05 | 0.00021 | 0 | - | - | 20170406073056AP101460201201X
40091 Nord-Schrott GmbH & Co KG | 311 | 311 | - | 2017-04-06 | kontrollprov Sign:magnni | 1 | 93.58% | 0.99011 | 0.33788 | 0.16108 | 0.25391 | 0.62282 | 0.00837 | 0.19937 | 0.01536 | 0.00927 | 0.00263 | 0.01724 | 0.00011 | 0.00013 | 0.00106 | 0.00104 | 0.0016 | 0.0003 | 8e-05 | 0.00375 | 6e-05 | 1e-05 | 0 | - | - | 20170406072511AP101802311311
40091 Nord-Schrott GmbH & Co KG | 311 | 311 | - | 2017-04-06 | kontrollprov Sign:magnni | 1 | 94.57% | 0.84753 | 0.3468 | 0.14273 | 0.2568 | 0.60781 | 0.00907 | 0.16757 | 0.01238 | 0.00991 | 0.00227 | 0.01632 | 0.00012 | 3e-05 | 0.00107 | 0.00101 | 0.00216 | 0.00021 | 8e-05 | 0.00357 | 7e-05 | 4e-05 | 0 | - | - | 20170406072753AP101802311311
40091 Nord-Schrott GmbH & Co KG | 313 | 313 | - | 2017-04-06 | kontrollprov Sign:magnni | 1 | 92.62% | 0.51153 | 0.20934 | 0.02587 | 0.04299 | 0.11406 | 0.00379 | 0.04751 | 0.01159 | 0.00283 | 0.0011 | 0.00484 | 5e-05 | 3e-05 | 0.00049 | 0.00091 | 0.00023 | 0.00013 | 0 | 0.00174 | 1e-05 | 0.00029 | 0 | - | - | 20170406073253AP101692313313
40091 Nord-Schrott GmbH & Co KG | 313 | 313 | - | 2017-04-06 | kontrollprov Sign:magnni | 1 | 93.49% | 0.49634 | 0.20086 | 0.02778 | 0.04252 | 0.19403 | 0.00369 | 0.03273 | 0.01253 | 0.00255 | 0.00101 | 0.00503 | 5e-05 | 3e-05 | 0.0006 | 0.00095 | 0.00018 | 8e-05 | 0 | 0.00177 | 2e-05 | 0.00039 | 0 | - | - | 20170406073334AP101692313313
40165 Stena Recycling AB Jönköping | 501 | 501 |  | 2017-04-06 | Sign:Brielm | 1 | - | 0.96122 | 0.766 | 0.0148 | 0.43973 | 0.08715 | 0.00307 | 0.01242 | 0.00944 | 0.00212 | 0.00134 | 0.00691 | 3e-05 | 4e-05 | 0.00081 | 0.00107 | 1e-05 | 0.00017 | 0 | 0.00113 | 1e-05 | 0 | 0 | - | - | 20170406102422AP101859501501
40165 Stena Recycling AB Jönköping | 532 | 532 |  | 2017-04-06 | Sign:Brielm | 1 | - | 9.0502 | 1.02722 | 2.4378 | 0.30892 | 0.02843 | 0.04987 | 0.72101 | 0.05186 | 0.04345 | 0.0162 | 0.03626 | 0.00018 | 0.00023 | 0.00228 | 0.00129 | 0.00433 | 0.00017 | 0.00047 | 0.00709 | 1e-05 | 0 | 0 | - | - | 20170406094902AP101184532532
40091 Nord-Schrott GmbH & Co KG | 121 | 101 | - | 2017-04-05 | Målade elskenor Hög Mg Sign:magnni | 1 | 95.95% | 0.25878 | 0.27912 | 0.04461 | 0.01424 | 0.06113 | 0.00186 | 0.02402 | 0.00367 | 0.00485 | 0.001 | 0.00138 | 4e-05 | 3e-05 | 0.00037 | 0.00087 | 0 | 0.0001 | 0 | 0.00125 | 0 | 0.00095 | 0 | - | - | 20170405072418AP101460121101
40126 Sapa Profiler AB | 420 | 420 | - | 2017-04-05 | Sign:magnni | 1 | 76.63% | 0.62384 | 0.22576 | 0.02969 | 0.17257 | 0.05904 | 0.00531 | 0.02256 | 0.00935 | 0.00355 | 0.00137 | 0.00273 | 7e-05 | 3e-05 | 0.00072 | 0.00156 | 4e-05 | 0.00021 | 0 | 0.00158 | 0 | 7e-05 | 0 | - | - | 20170405072624AP101736420420
40165 jkp | 532 | 532 |  | 2017-04-05 | Sign:Brielm | 1 | - | 3.81854 | 0.39633 | 0.86182 | 0.23067 | 0.55673 | 0.01468 | 0.93451 | 0.02633 | 0.02605 | 0.00712 | 0.02823 | 5e-05 | 0.00039 | 0.00134 | 0.00125 | 0.01172 | 0.0002 | 0.00016 | 0.00871 | 7e-05 | 2e-05 | 0 | - | - | 20170405100754AP101858532532
40165 Stena Recycling AB Jönköping | 532 | 532 |  | 2017-04-05 | Sign:Brielm | 1 | - | 9.18162 | 0.84256 | 2.45242 | 0.29598 | 0.09655 | 0.04907 | 0.74662 | 0.05067 | 0.04713 | 0.01764 | 0.03602 | 0.00024 | 0.00034 | 0.00222 | 0.00124 | 0.00509 | 0.00053 | 0.0005 | 0.00712 | 1e-05 | 0 | 0 | - | - | 20170405101002AP101183532532
40215 Stena Recycling AS | 502 | 504 |  | 2017-04-05 | Sign:Brielm | 1 | - | 0.12724 | 0.12956 | 0.01312 | 0.02248 | 0.02783 | 0.00301 | 0.05585 | 0.00766 | 0.00076 | 0.00063 | 0.00457 | 2e-05 | 3e-05 | 0.00025 | 0.0011 | 0 | 4e-05 | 0 | 0.00153 | 2e-05 | 0.00038 | 0 | - | - | 20170405131124AP101825502504
40215 Stena Recycling AS | 532 | 501 |  | 2017-04-05 | Sign:Brielm | 1 | - | 0.98643 | 0.38259 | 0.17655 | 0.19464 | 0.66714 | 0.00648 | 0.07818 | 0.02004 | 0.00436 | 0.0015 | 0.04484 | 2e-05 | 3e-05 | 0.00089 | 0.00116 | 0.00039 | 9e-05 | 0 | 0.00216 | 3e-05 | 0.00022 | 0 | - | - | 20170405141643AP101820532501
40270 Westfalen Metall GmbH | 502 | 502 | - | 2017-04-05 | Hög Cu Sign:magnni | 1 | 82.34% | 0.70004 | 0.25434 | 0.10812 | 0.29773 | 0.18496 | 0.006 | 0.27222 | 0.01592 | 0.00423 | 0.00149 | 0.03758 | 7e-05 | 3e-05 | 0.00085 | 0.00116 | 0.00085 | 0.00017 | 0 | 0.00342 | 2e-05 | 0 | 0 | - | - | 20170405072704AP100896502502
40106 Stena aluminium ab | 101 | 101 | - | 2017-04-04 | fack 20 Sign:magnni | 1 | 95.73% | 0.06586 | 0.12815 | 0.01439 | 0.00457 | 0.00104 | 0.00247 | 0.02007 | 0.00038 | 0.00143 | 0.0008 | 0.00056 | 2e-05 | 3e-05 | 0.00021 | 0.00089 | 0 | 9e-05 | 0 | 0.00044 | 0 | 0.00133 | 0 | - | - | 20170404074726101101
40165 Stena Recycling AB Jönköping | 532 | 540 |  | 2017-04-04 | Sign:Brielm | 1 | - | 5.17865 | 0.37181 | 0.46076 | 0.30557 | 0.46556 | 0.01075 | 0.55783 | 0.05197 | 0.018 | 0.00626 | 0.04252 | 5e-05 | 0.00036 | 0.00144 | 0.00126 | 0.00787 | 0.00018 | 0.0001 | 0.00728 | 9e-05 | 0 | 0 | - | - | 20170404135405AP101760532540
40238 A. Menshen GmbH + Co. KG | 600 | 600 | - | 2017-04-04 | kontrollprov Sign:magnni | 1 | 96.26% | 9.30581 | 0.10073 | 0.00217 | 0.00472 | 0.15833 | 0.00466 | 0.00453 | 0.11273 | 0.00119 | 0.00066 | 0.00086 | 0.00013 | 0.0029 | 0.00101 | 0.00123 | 0.00015 | 0.00016 | 0 | 0.00183 | 1e-05 | 0.00027 | 0 | - | - | 20170404074521AP101466600600
40270 Westfalen Metall GmbH | 502 | 504 | - | 2017-04-04 | Oljigt Sign:magnni | 1 | 87.1% | 0.6711 | 0.23559 | 0.04455 | 0.08059 | 0.12289 | 0.00502 | 0.02406 | 0.01076 | 0.00165 | 0.0009 | 0.00482 | 0.00013 | 3e-05 | 0.00063 | 0.00132 | 4e-05 | 0.00064 | 0 | 0.00093 | 1e-05 | 0.00021 | 0 | - | - | 20170404074111AP101350502504
40460 JYDSK | 520 | 520 |  | 2017-04-04 | Sign:Brielm | 1 | - | 10.01933 | 0.54376 | 0.05684 | 0.2705 | 0.07399 | 0.00659 | 0.03486 | 0.02183 | 0.00294 | 0.00129 | 0.01233 | 0.00015 | 0.00026 | 0.00115 | 0.00133 | 0.00028 | 7e-05 | 2e-05 | 0.00188 | 1e-05 | 0 | 0 | - | - | 20170404135533AP101635520520
40066 Stena Recycling A/S | 315 | 315 | - | 2017-04-03 | Hög Zn prov 1 Sign:magnni | 1 | 66.99% | 1.47095 | 0.46378 | 1.04987 | 0.3741 | 0.45303 | 0.01903 | 2.34524 | 0.01636 | 0.03672 | 0.02477 | 0.00293 | 0.00046 | 4e-05 | 0.00222 | 0.0014 | 0.00157 | 0.00036 | 0.00114 | 0.00268 | 2e-05 | 0 | 0 | - | - | 20170403075835AP101171315315
40066 Stena Recycling A/S | 315 | 315 | - | 2017-04-03 | Hög Zn prov 2 Sign:magnni | 1 | 69.03% | 1.24261 | 0.46346 | 1.09781 | 0.39823 | 0.3668 | 0.017 | 2.14598 | 0.01589 | 0.03619 | 0.01794 | 0.00401 | 0.00019 | 4e-05 | 0.00189 | 0.0013 | 0.00126 | 0.00017 | 0.00096 | 0.00253 | 2e-05 | 0 | 0 | - | - | 20170403075901AP101171315315
40130 SR Halmstad NF | 329 | 670 | - | 2017-04-03 | Hög MG BRINNER MKT Sign:magnni | 1 | 32.88% | 1.08278 | 0.37603 | 0.58608 | 0.30254 | 11.10364 | 0.01415 | 0.65114 | 0.0162 | 0.03059 | 0.02896 | 0.01088 | 0.00087 | 7e-05 | 0.00328 | 0.00113 | 0.00199 | 0.00463 | 0.00092 | 0.00364 | 5e-05 | 0.00054 | 2e-05 | - | - | 20170403075518AP101448329670
40136 Stena Recycling AB Arvika | 532 | 501 |  | 2017-04-03 | Sign:Brielm | 1 | - | 8.80217 | 0.34889 | 0.16394 | 0.18908 | 0.10777 | 0.01027 | 0.0678 | 0.12224 | 0.00696 | 0.00209 | 0.01531 | 9e-05 | 0.00098 | 0.00151 | 0.0013 | 0.00033 | 0.0002 | 3e-05 | 0.00242 | 1e-05 | 0.00017 | 0 | - | - | 20170403140917AP101769532501
40165 Stena Recycling AB Jönköping | 501 | 501 |  | 2017-04-03 | Sign:Brielm | 1 | - | 0.63856 | 0.24663 | 0.00839 | 0.12024 | 0.30947 | 0.00344 | 0.00417 | 0.00927 | 0.00114 | 0.0007 | 0.00332 | 2e-05 | 3e-05 | 0.00068 | 0.00099 | 3e-05 | 9e-05 | 0 | 0.00135 | 1e-05 | 0.00013 | 0 | - | - | 20170403103456AP101780501501
40165 Stena Recycling AB Jönköping | 532 | 532 |  | 2017-04-03 | Sign:Brielm | 1 | - | 2.1768 | 0.39217 | 0.50008 | 0.50044 | 0.61696 | 0.01011 | 0.86769 | 0.02485 | 0.04413 | 0.00471 | 0.07807 | 3e-05 | 4e-05 | 0.0016 | 0.00146 | 0.01136 | 0.00034 | 0.00011 | 0.01715 | 4e-05 | 0 | 0 | - | - | 20170403110108AP101759532532
40215 Stena Recycling AS | 501 | 501 |  | 2017-04-03 | Sign:Brielm | 1 | - | 0.67618 | 0.32372 | 0.205 | 0.07878 | 0.90848 | 0.00354 | 0.00765 | 0.01118 | 0.00167 | 0.00072 | 0.02697 | 6e-05 | 5e-05 | 0.00096 | 0.00104 | 0.00015 | 0.0003 | 0 | 0.00114 | 1e-05 | 0.00038 | 0 | - | - | 20170403155218AP101608501501
40233 Fundo Components AB | 532 | 532 |  | 2017-04-03 | Sign:Brielm | 1 | - | 8.71782 | 0.34119 | 0.51293 | 0.21807 | 0.21745 | 0.01487 | 0.16581 | 0.12674 | 0.01087 | 0.00349 | 0.01775 | 5e-05 | 0.00298 | 0.00152 | 0.0011 | 0.00059 | 0.00032 | 0.00011 | 0.00307 | 1e-05 | 3e-05 | 0 | - | - | 20170403140922AP101656532532
40142 Stena Recycling AB Ljungby | 532 | 501 |  | 2017-03-31 | Sign:Brielm | 1 | - | 0.17788 | 0.22804 | 0.04343 | 0.4624 | 4.02422 | 0.00505 | 0.05033 | 0.02756 | 0.00378 | 1e-05 | 0.07668 | 0.00131 | 4e-05 | 0.00168 | 0.00108 | 0.00074 | 0.00036 | 0.00014 | 0.00096 | 0.00028 | 3e-05 | 0 | - | - | 20170331110128AP101767532501
40165 Stena Recycling AB Jönköping | 501 | 501 |  | 2017-03-31 | Sign:Brielm | 1 | - | 0.62065 | 0.32285 | 0.009 | 0.04881 | 0.03169 | 0.00337 | 0.00642 | 0.00856 | 0.00113 | 0.00065 | 0.00206 | 0.00183 | 4e-05 | 0.0003 | 0.00097 | 0 | 0.0008 | 0 | 0.00119 | 1e-05 | 0.00022 | 0 | - | - | 20170331110205AP101770501501
40091 Nord-Schrott GmbH & Co KG | 659 | 659 | - | 2017-03-30 | Prov 1 Sign:magnni | 1 | 95.76% | 7.28327 | 0.72889 | 1.38384 | 0.17373 | 0.13304 | 0.04488 | 0.4038 | 0.03241 | 0.05815 | 0.01283 | 0.02156 | 4e-05 | 4e-05 | 0.00221 | 0.00122 | 0.00308 | 0.00012 | 0.0006 | 0.00421 | 2e-05 | 1e-05 | 0 | - | - | 20170330081227AP101123659659
40091 Nord-Schrott GmbH & Co KG | 659 | 659 | - | 2017-03-30 | Prov 2 Sign:magnni | 1 | 95.45% | 6.31749 | 0.73288 | 1.06976 | 0.17244 | 0.23928 | 0.08023 | 0.51145 | 0.03432 | 0.06246 | 0.01277 | 0.01664 | 0.00016 | 0.00011 | 0.00335 | 0.00132 | 0.00147 | 0.00026 | 0.0007 | 0.00376 | 2e-05 | 1e-05 | 0 | - | - | 20170330081449AP101123659659
40092 Nord-Schrott | 310 | 310 | - | 2017-03-30 | Sign:magnni | 1 | 86.76% | 3.99687 | 0.45517 | 0.78943 | 0.1422 | 1.07124 | 0.07472 | 0.54313 | 0.01708 | 0.03809 | 0.02994 | 0.02174 | 6e-05 | 4e-05 | 0.002 | 0.00128 | 0.00494 | 0.0002 | 0.00074 | 0.00256 | 5e-05 | 0.00026 | 0 | - | - | 20170330081027AP101593310310
40106 Stena Aluminium AB | 502 | 502 | x | 2017-03-30 | kontrollprov i fack 5 Sign:magnni | 1 | 84.31% | 0.98595 | 0.2832 | 0.17978 | 0.28293 | 0.47455 | 0.00713 | 0.08883 | 0.02031 | 0.03874 | 0.00237 | 0.02869 | 4e-05 | 4e-05 | 0.00095 | 0.001 | 0.07289 | 0.00014 | 0 | 0.00268 | 2e-05 | 0 | 0 | - | - | 20170330143235502502X
40130 SR Halmstad NF | 650 | 312 | - | 2017-03-30 | Prov 2 Sign:magnni | 1 | 77.34% | 3.13049 | 0.4436 | 0.79617 | 0.26758 | 0.14573 | 0.02704 | 0.43365 | 0.02135 | 0.02893 | 0.02326 | 0.01646 | 5e-05 | 4e-05 | 0.00163 | 0.00099 | 0.00201 | 0.00013 | 0.00046 | 0.0063 | 2e-05 | 0 | 0 | - | - | 20170330080749AP101048650312
40276 Kvistgaard Jern og Metal A/S | 326 | 326 | - | 2017-03-30 | prov 1 Sign:magnni | 1 | 87.99% | 0.48607 | 0.38553 | 0.07744 | 0.42231 | 0.1776 | 0.00426 | 0.07478 | 0.01668 | 0.00621 | 0.00127 | 0.00502 | 4e-05 | 3e-05 | 0.00098 | 0.00098 | 0.00041 | 9e-05 | 0 | 0.00209 | 2e-05 | 0 | 0 | - | - | 20170330143407AP100956326326
40276 Kvistgaard Jern og Metal A/S | 326 | 326 | - | 2017-03-30 | prov 2 Hög Zn Sign:magnni | 1 | 85.08% | 0.42624 | 0.37457 | 0.10501 | 0.24708 | 0.30431 | 0.00595 | 0.43877 | 0.01337 | 0.00833 | 0.00216 | 0.01899 | 4e-05 | 3e-05 | 0.00143 | 0.00101 | 0.00035 | 0.00012 | 4e-05 | 0.00134 | 2e-05 | 0.00015 | 0 | - | - | 20170330143624AP100956326326
40101 Siegfried Jacob GmbH & Co. KG | 313 | 313 | - | 2017-03-29 | kontrollprov Sign:magnni | 1 | 88.57% | 0.43352 | 0.27473 | 0.05554 | 0.19022 | 0.3384 | 0.00481 | 0.04774 | 0.01384 | 0.00873 | 0.0012 | 0.00968 | 6e-05 | 3e-05 | 0.00065 | 0.00104 | 0.00082 | 0.00011 | 0 | 0.0016 | 3e-05 | 0.00013 | 0 | - | - | 20170329072952AP101383313313
40106 Stena aluminium ab | 109 | 109 | - | 2017-03-29 | sorterat här mek Fe 1,5kg Hög Cu Mn Mg Sign:magnni | 1 | 92.5% | 0.24893 | 0.39129 | 0.05417 | 0.3224 | 1.93675 | 0.00564 | 0.03505 | 0.01636 | 0.00402 | 0.00088 | 0.04159 | 0.0001 | 3e-05 | 0.00098 | 0.00111 | 0.00066 | 0.00029 | 0 | 0.00119 | 9e-05 | 0 | 0 | - | - | 20170329073233109109
40106 Stena aluminium ab | 109 | 109 | - | 2017-03-29 | sorterat här mek Fe 5kg Hög Fe Cu Mn Mg Sign:magnni | 1 | 88.6% | 0.21554 | 0.45911 | 0.05887 | 0.48278 | 0.96871 | 0.00674 | 0.03615 | 0.01573 | 0.00267 | 0.00114 | 0.02575 | 5e-05 | 3e-05 | 0.0009 | 0.00113 | 0.00074 | 0.00012 | 0 | 0.00134 | 6e-05 | 0 | 0 | - | - | 20170329073554109109
40130 SR Halmstad NF | 650 | 312 | x | 2017-03-29 | transnr 1636 Sign:magnni | 1 | 79.69% | 3.23779 | 0.49799 | 0.85718 | 0.27283 | 0.23206 | 0.0298 | 0.41783 | 0.01665 | 0.03077 | 0.02594 | 0.01974 | 4e-05 | 4e-05 | 0.00164 | 0.00111 | 0.00229 | 7e-05 | 0.00047 | 0.00663 | 3e-05 | 0 | 0 | - | - | 20170329100319AP101048650312X
40164 Tingsta | 532 | 532 |  | 2017-03-29 | Sign:Brielm | 1 | - | 0.96752 | 0.37229 | 0.29916 | 0.50926 | 0.43178 | 0.00747 | 0.64266 | 0.01959 | 0.04767 | 0.00254 | 0.05159 | 2e-05 | 3e-05 | 0.00114 | 0.0013 | 0.08705 | 0.00012 | 1e-05 | 0.00546 | 6e-05 | 0 | 0 | - | - | 20170329083052AP101732532532
40165 Stena Recycling AB Jönköping | 532 | 532 |  | 2017-03-29 | Sign:Brielm | 1 | - | 3.33047 | 0.40132 | 1.13475 | 0.372 | 0.70298 | 0.01248 | 1.57452 | 0.02528 | 0.04676 | 0.00582 | 0.0363 | 3e-05 | 0.00011 | 0.00136 | 0.00112 | 0.04298 | 0.00047 | 0.00015 | 0.02229 | 7e-05 | 0 | 0 | - | - | 20170329135647AP101564532532
40177 Åstorp | 532 | 532 |  | 2017-03-29 | Sign:Brielm | 1 | - | 0.77003 | 0.23074 | 0.49016 | 0.29322 | 0.6429 | 0.00571 | 1.66705 | 0.01714 | 0.01421 | 0.00185 | 0.01609 | 2e-05 | 3e-05 | 0.00103 | 0.00116 | 0.0209 | 8e-05 | 0 | 0.02681 | 0.00014 | 0 | 0 | - | - | 20170329083203AP101557532532
40315 Curef GmbH | 121 | 111 | - | 2017-03-29 | balade fraggade nya tuber med skruvkork Sign:magnni | 1 | 79.11% | 0.12078 | 0.17544 | 0.00221 | 0.00412 | 0.0003 | 0.00452 | 0.01188 | 0.01457 | 0.00117 | 0.0009 | 0.00081 | 5e-05 | 3e-05 | 9e-05 | 0.00165 | 0 | 5e-05 | 0 | 0.0007 | 1e-05 | 0.00034 | 0 | - | - | 20170329074518AP101556121111
40315 Curef GmbH | 121 | 121 | - | 2017-03-29 | gamla reg plåtar löst pressade Sign:magnni | 1 | 83.96% | 0.12727 | 0.54654 | 0.00225 | 0.00521 | 0.00019 | 0.00334 | 0.01554 | 0.01438 | 0.00138 | 0.00083 | 0.0012 | 3e-05 | 3e-05 | 0.00031 | 0.00113 | 0 | 6e-05 | 0 | 0.0009 | 1e-05 | 0.00044 | 0 | - | - | 20170329074127AP101443121121
Jkp | 501 | 501 |  | 2017-03-28 | Sign:Brielm | 1 | - | 0.88548 | 0.33706 | 0.03679 | 0.23787 | 0.14047 | 0.00471 | 0.0267 | 0.00337 | 0.00165 | 0.0009 | 0.00394 | 5e-05 | 4e-05 | 0.00058 | 0.00111 | 0.00012 | 0.00011 | 0 | 0.00079 | 0 | 0.00107 | 0 | - | - | 20170328092448AP101597501501
Jkp | 532 | 532 |  | 2017-03-28 | Sign:Brielm | 1 | - | 0.80793 | 0.37031 | 0.18078 | 0.48748 | 0.35054 | 0.00725 | 0.6166 | 0.02594 | 0.00649 | 0.00245 | 0.05267 | 5e-05 | 4e-05 | 0.00098 | 0.00106 | 0.00442 | 0.00127 | 0 | 0.00417 | 2e-05 | 0 | 0 | - | - | 20170328105733AP101646532532
40165 Stena Recycling AB Jönköping | 104 | 104 | - | 2017-03-28 | kontrollprov Sign:magnni | 1 | 96.2% | 0.08256 | 0.34858 | 0.00621 | 0.02076 | 0.03759 | 0.00557 | 0.01516 | 0.00807 | 0.00231 | 0.00074 | 0.00082 | 2e-05 | 3e-05 | 0.00019 | 0.00106 | 0 | 6e-05 | 0 | 0.00088 | 1e-05 | 0.00025 | 0 | - | - | 20170328072656AP101566104104
40177 Stena Recycling AB Åstorp | 102 | 102 | - | 2017-03-28 | kontrollprov Sign:magnni | 1 | 98% | 0.05629 | 0.17084 | 0.0032 | 0.00376 | 7e-05 | 0.00123 | 0.01321 | 0.00037 | 0.00154 | 0.00068 | 0.00045 | 2e-05 | 3e-05 | 6e-05 | 0.00085 | 0 | 9e-05 | 0 | 0.00037 | 0 | 0.00345 | 0 | - | - | 20170328073229AP101524102102
40177 Stena Recycling AB Åstorp | 102 | 102 | - | 2017-03-28 | kontrollprov Sign:magnni | 1 | 98.48% | 0.05408 | 0.16786 | 0.01943 | 0.00366 | 0.00015 | 0.00149 | 0.01307 | 0.00051 | 0.00178 | 0.00069 | 0.00047 | 2e-05 | 3e-05 | 0 | 0.00092 | 0 | 6e-05 | 0 | 0.00035 | 0 | 0.00352 | 0 | - | - | 20170328073008AP101524102102
40238 A. Menshen GmbH + Co. KG | 600 | 600 | - | 2017-03-28 | Nya fälgar Sign:magnni | 1 | 96.82% | 8.39631 | 0.10592 | 0.00206 | 0.00458 | 0.19375 | 0.00482 | 0.003 | 0.11689 | 0.00132 | 0.00063 | 0.00109 | 7e-05 | 0.00322 | 0.00073 | 0.00124 | 0.00016 | 0.00033 | 0 | 0.00193 | 1e-05 | 0.0003 | 0 | - | - | 20170328072331AP101465600600
Stål&Metall | 501 | 501 |  | 2017-03-27 | Sign:Brielm | 1 | - | 0.6225 | 0.24606 | 0.04578 | 0.10814 | 0.15629 | 0.00509 | 0.09156 | 0.00856 | 0.0022 | 0.00096 | 0.00238 | 2e-05 | 3e-05 | 0.0004 | 0.00124 | 0.00048 | 0.00034 | 0 | 0.00421 | 0 | 0.00045 | 0 | - | - | 20170327110725AP101592501501
40066 Stena Recycling A/S | 320 | 218 | - | 2017-03-27 | Prov1 Hög Fe Zn Sign:magnni | 1 | 62.72% | 0.26061 | 0.54195 | 0.16153 | 0.71919 | 0.63155 | 0.00735 | 0.06315 | 0.02016 | 0.00451 | 0.00319 | 0.01812 | 9e-05 | 3e-05 | 0.00123 | 0.00164 | 0.00032 | 0.0001 | 1e-05 | 0.0027 | 1e-05 | 0 | 0 | - | - | 20170327074101AP101367320218
40066 Stena Recycling A/S | 320 | 218 | - | 2017-03-27 | Prov2 Hög Fe Zn Sign:magnni | 1 | 62.08% | 0.24893 | 0.71629 | 0.18803 | 0.75787 | 0.72418 | 0.0075 | 0.08857 | 0.02013 | 0.00572 | 0.0037 | 0.01896 | 0.00016 | 3e-05 | 0.00112 | 0.00173 | 0.00028 | 0.00011 | 3e-05 | 0.00285 | 1e-05 | 0 | 0 | - | - | 20170327074333AP101367320218
40091 Nord-Schrott GmbH & Co KG | 313 | 313 | - | 2017-03-27 | Prov1 fack34 Sign:magnni | 1 | 92.03% | 0.54599 | 0.22288 | 0.02688 | 0.05475 | 0.08565 | 0.00415 | 0.04521 | 0.01138 | 0.00468 | 0.0011 | 0.00441 | 3e-05 | 3e-05 | 0.00047 | 0.00091 | 0.00016 | 6e-05 | 0 | 0.0019 | 1e-05 | 0.00024 | 0 | - | - | 20170327073839AP101525313313
40091 Nord-Schrott GmbH & Co KG | 313 | 313 | - | 2017-03-27 | Prov2 fack34 Sign:magnni | 1 | 93.8% | 0.44708 | 0.18107 | 0.01915 | 0.05094 | 0.18432 | 0.00334 | 0.03674 | 0.01371 | 0.00258 | 0.00092 | 0.0053 | 3e-05 | 3e-05 | 0.00049 | 0.00096 | 0.00019 | 7e-05 | 0 | 0.00207 | 1e-05 | 0.00033 | 0 | - | - | 20170327073408AP101525313313
40148 Stena Recycling AB Skövde | 532 | 532 |  | 2017-03-27 | Sign:Brielm | 1 | - | 8.44924 | 1.7732 | 2.86348 | 0.36552 | 0.28877 | 0.06088 | 0.93968 | 0.03194 | 0.05118 | 0.01666 | 0.05254 | 0.00021 | 0.00011 | 0.00264 | 0.00605 | 0.02302 | 0.00043 | 0.00053 | 0.00717 | 2e-05 | 0.00077 | 0 | - | - | 20170327083524AP101577532532
40215 Stena Recycling AS | 532 | 501 |  | 2017-03-27 | Sign:Brielm | 1 | - | 1.16965 | 0.40331 | 0.20216 | 0.37975 | 0.47911 | 0.01067 | 0.14905 | 0.02082 | 0.02853 | 0.00283 | 0.04603 | 3e-05 | 3e-05 | 0.00098 | 0.00132 | 0.04977 | 0.00029 | 0 | 0.00254 | 3e-05 | 0 | 0 | - | - | 20170327110605AP101464532501
40233 Fundo Components AB | 532 | 520 |  | 2017-03-27 | Sign:Brielm | 1 | - | 7.8891 | 0.2875 | 0.18117 | 0.22408 | 0.28386 | 0.01168 | 0.08145 | 0.10749 | 0.00787 | 0.00194 | 0.01537 | 7e-05 | 0.00238 | 0.0014 | 0.00115 | 0.00042 | 0.00043 | 4e-05 | 0.00258 | 4e-05 | 6e-05 | 0 | - | - | 20170327152731AP101587532520
Ljungby | 532 | 501 |  | 2017-03-24 | Sign:Brielm | 1 | - | 0.80966 | 0.36837 | 0.19342 | 0.48269 | 4.18129 | 0.01339 | 0.1426 | 0.01924 | 0.00876 | 0.00144 | 0.08711 | 0.00062 | 0.00011 | 0.00173 | 0.00104 | 0.00073 | 0.00096 | 0.00028 | 0.00111 | 0.00019 | 0 | 0 | - | - | 20170324140506AP101567532501
40106 Stena Aluminium AB | 315 | 329 | - | 2017-03-24 | Hög Mn, Zn blandning av 317 329 315 Sign:magnni | 1 | 51.03% | 0.7674 | 0.50539 | 0.93323 | 0.53821 | 0.25794 | 0.01982 | 1.56117 | 0.01692 | 0.07532 | 0.02287 | 0.00756 | 0.00019 | 3e-05 | 0.00267 | 0.00166 | 0.00088 | 0.00021 | 0.00043 | 0.002 | 2e-05 | 0 | 0 | - | - | 20170324075414315329
40130 SR Halmstad NF | 650 | 650 | - | 2017-03-24 | Sign:magnni | 1 | 89.71% | 6.32519 | 0.54602 | 1.37448 | 0.18852 | 0.1665 | 0.05574 | 0.61005 | 0.03185 | 0.04554 | 0.01605 | 0.01986 | 6e-05 | 4e-05 | 0.00256 | 0.00119 | 0.0035 | 0.00014 | 0.00078 | 0.00644 | 2e-05 | 4e-05 | 0 | - | - | 20170324075119AP101336650650
40187 Hans Andersson Metal AB | 532 | 532 |  | 2017-03-24 | Sign:Brielm | 1 | - | 9.2673 | 0.79945 | 2.37532 | 0.29937 | 0.03914 | 0.07477 | 0.89371 | 0.06132 | 0.08241 | 0.01939 | 0.02964 | 0.00015 | 0.00011 | 0.00307 | 0.00148 | 0.04887 | 0.00013 | 0.00074 | 0.00538 | 1e-05 | 0 | 0 | - | - | 20170324092813AP101452532532
40276 Kvistgaard Jern og Metal A/S | 326 | 324 | - | 2017-03-24 | Hög Zn snitt utbyte 83% Sign:magnni | 1 | 86.73% | 0.84518 | 0.34881 | 0.33674 | 0.18986 | 0.49118 | 0.00912 | 1.35703 | 0.01307 | 0.01364 | 0.00332 | 0.00526 | 0.00013 | 3e-05 | 0.00123 | 0.00112 | 0.0016 | 0.00019 | 0.00022 | 0.00175 | 3e-05 | 0.0003 | 0 | - | - | 20170324074818AP100955326324
40276 Kvistgaard Jern og Metal A/S | 326 | 324 | - | 2017-03-24 | Hög Cu snitt utbyte 83% Sign:magnni | 1 | 82.04% | 0.76479 | 0.32605 | 0.80076 | 0.18595 | 0.24816 | 0.00721 | 0.22597 | 0.01326 | 0.00759 | 0.00381 | 0.00875 | 5e-05 | 3e-05 | 0.00097 | 0.00111 | 0.00112 | 0.0001 | 0 | 0.00142 | 2e-05 | 0.00016 | 0 | - | - | 20170324074519AP100955326324
40276 Kvistgaard Jern og Metal A/S | 326 | 324 | - | 2017-03-24 | Hög Zn snitt utbyte 83% Sign:magnni | 1 | 80.54% | 0.66213 | 0.3248 | 0.31188 | 0.16554 | 0.23808 | 0.00629 | 0.74766 | 0.01227 | 0.01147 | 0.00849 | 0.01056 | 6e-05 | 3e-05 | 0.00104 | 0.00111 | 0.00054 | 0.00018 | 3e-05 | 0.00159 | 2e-05 | 0.00019 | 0 | - | - | 20170324074613AP100955326324
40460 Jydsk Aluminium Industri A/S | 520 | 520 |  | 2017-03-24 | Sign:Brielm | 1 | - | 10.02019 | 0.40002 | 0.03725 | 0.28041 | 0.05224 | 0.00567 | 0.05173 | 0.02041 | 0.00271 | 0.00121 | 0.00821 | 5e-05 | 0.0001 | 0.00101 | 0.00126 | 0.00037 | 6e-05 | 0 | 0.00192 | 1e-05 | 0 | 0 | - | - | 20170324092419AP101553520520
40091 Nord-Schrott GmbH & Co KG | 301 | 301 | x | 2017-03-23 | Fiske dåser. Hög Cu, Mg Sign:magnni | 1 | 73.36% | 0.19984 | 0.4706 | 0.12636 | 0.80602 | 0.37852 | 0.00451 | 0.04148 | 0.02161 | 0.00587 | 0.00149 | 0.01407 | 2e-05 | 3e-05 | 0.00098 | 0.00204 | 0.00031 | 9e-05 | 0 | 0.00148 | 1e-05 | 0 | 0 | - | - | 20170323073424AP101240301301X
40091 Nord-Schrott GmbH & Co KG | 311 | 311 | - | 2017-03-23 | ingen omklassning Sign:magnni | 1 | 90.35% | 0.94147 | 0.35914 | 0.18551 | 0.25258 | 0.56971 | 0.00833 | 0.15254 | 0.01217 | 0.01218 | 0.00287 | 0.01603 | 7e-05 | 7e-05 | 0.00104 | 0.00117 | 0.00122 | 0.0002 | 5e-05 | 0.00219 | 5e-05 | 0 | 0 | - | - | 20170323073547AP101458311311
40101 Siegfried Jacob GmbH & Co. KG | 311 | 313 | - | 2017-03-23 | Sign:magnni | 1 | 89.37% | 0.46393 | 0.28161 | 0.05566 | 0.16926 | 0.32789 | 0.00436 | 0.04141 | 0.01048 | 0.00763 | 0.00113 | 0.00988 | 6e-05 | 3e-05 | 0.00074 | 0.00109 | 0.00042 | 0.00019 | 0 | 0.00163 | 4e-05 | 0.00016 | 0 | - | - | 20170323073233AP101031311313
40165 Jönköping | 532 | 520 |  | 2017-03-23 | Sign:Brielm | 1 | - | 7.56858 | 0.40964 | 0.17671 | 0.20445 | 0.29571 | 0.0245 | 0.1413 | 0.07829 | 0.00669 | 0.00245 | 0.03921 | 0.00142 | 0.00447 | 0.00076 | 0.00128 | 0.00106 | 0.00071 | 0 | 0.00225 | 4e-05 | 0.0003 | 0.00016 | - | - | 20170323084058AP101544532520
40165 Jönköping | 532 | 532 |  | 2017-03-23 | Sign:Brielm | 1 | - | 3.29243 | 0.36144 | 0.45717 | 0.37737 | 0.58269 | 0.00849 | 1.726 | 0.01693 | 0.05816 | 0.00726 | 0.05407 | 2e-05 | 3e-05 | 0.00137 | 0.00136 | 0.08588 | 7e-05 | 8e-05 | 0.0185 | 7e-05 | 0 | 0 | - | - | 20170323083843AP101529532532
40165 Stena Recycling AB Jönköping | 427 | 425 | - | 2017-03-23 | Ankarsrum via jönköping Sign:magnni | 1 | 73.7% | 8.79305 | 0.32501 | 0.82826 | 0.60837 | 0.04674 | 0.01491 | 0.21026 | 0.02078 | 0.01296 | 0.00552 | 0.01063 | 0.00013 | 0.00031 | 0.00132 | 0.00128 | 0.00094 | 0.00019 | 0.00011 | 0.00424 | 1e-05 | 0 | 0 | - | - | 20170323072505AP101501427425
40165 Stena Recycling AB Jönköping | 501 | 501 |  | 2017-03-23 | Sign:Brielm | 1 | - | 0.58434 | 0.24522 | 0.01309 | 0.07335 | 0.14048 | 0.00468 | 0.01196 | 0.01127 | 0.0014 | 0.00092 | 0.00507 | 2e-05 | 3e-05 | 0.00037 | 0.00129 | 9e-05 | 9e-05 | 0 | 0.00183 | 1e-05 | 0.00027 | 0 | - | - | 20170323113534AP101541501501
40177 Stena Recycling AB Åstorp | 532 | 529 |  | 2017-03-23 | Sign:Brielm | 1 | - | 0.65365 | 0.29079 | 1.56898 | 0.0928 | 2.1079 | 0.01068 | 5.63833 | 0.03245 | 0.00889 | 0.00159 | 0.18079 | 0.00019 | 6e-05 | 0.00195 | 0.00134 | 0.00443 | 0.00146 | 0.00027 | 0.01391 | 0.00069 | 0.0005 | 0 | - | - | 20170323130005AP101546532529
40187 Hans Andersson Metal AB | 532 | 532 |  | 2017-03-23 | Sign:Brielm | 1 | - | 9.42357 | 0.79355 | 2.43882 | 0.27611 | 0.18418 | 0.08238 | 0.94176 | 0.06119 | 0.06627 | 0.01975 | 0.02874 | 8e-05 | 0.00046 | 0.00279 | 0.00132 | 0.02141 | 0.0003 | 0.00096 | 0.00535 | 1e-05 | 0 | 0 | - | - | 20170323113757AP101451532532
40091 Nord-Schrott GmbH & Co KG | 202 | 202 | - | 2017-03-22 | Sign:magnni | 1 | 91.83% | 0.35905 | 0.49301 | 0.17531 | 1.06703 | 0.32121 | 0.01291 | 0.14935 | 0.01625 | 0.00808 | 0.00288 | 0.03695 | 8e-05 | 3e-05 | 0.00109 | 0.00114 | 0.00044 | 0.00015 | 0 | 0.00661 | 2e-05 | 0 | 0 | - | - | 20170322075305AP101124202202
40091 Nord-Schrott GmbH & Co KG | 502 | 502 | 504 | 2017-03-22 | provpall Sign:magnni | 1 | 82.99% | 0.46866 | 0.22598 | 0.0115 | 0.06374 | 0.16243 | 0.00449 | 0.01038 | 0.00781 | 0.00123 | 0.00062 | 0.00254 | 0.00023 | 3e-05 | 0.00023 | 0.00096 | 0 | 0.00035 | 0 | 0.00187 | 1e-05 | 0.00011 | 0 | - | - | 20170322074906AP101463502502504
40137 STÅL & METALL AB | 529 | 532 |  | 2017-03-22 | Sign:Brielm | 1 | - | 0.6585 | 0.36281 | 0.86894 | 0.4106 | 1.52555 | 0.0122 | 1.99102 | 0.02128 | 0.02012 | 0.02454 | 0.09355 | 3e-05 | 4e-05 | 0.00134 | 0.00114 | 0.00981 | 0.00025 | 0.00011 | 0.01388 | 0.00014 | 6e-05 | 0 | - | - | 20170322105025AP101537529532
40315 Curef GmbH | 502 | 502 | - | 2017-03-22 | kontrollprov Sign:magnni | 1 | 83.92% | 0.96017 | 0.15509 | 0.04331 | 0.57946 | 0.43668 | 0.00478 | 0.0215 | 0.02632 | 0.00204 | 0.00232 | 0.12716 | 0.00011 | 3e-05 | 0.00072 | 0.00096 | 0.00065 | 0.00016 | 0 | 0.08185 | 1e-05 | 0 | 0 | - | - | 20170322075017AP101347502502
40130 SR Halmstad NF | 329 | 670 | - | 2017-03-21 | Prov 3 Hög Cu Mg Zn BRINNER MKT Sign:magnni | 1 | 32.83% | 0.91752 | 0.38443 | 0.68967 | 0.34012 | 9.03342 | 0.01146 | 0.55079 | 0.01597 | 0.0232 | 0.03711 | 0.01123 | 0.00073 | 8e-05 | 0.00258 | 0.00119 | 0.00128 | 0.00554 | 0.00069 | 0.00296 | 5e-05 | 0.00034 | 2e-05 | - | - | 20170321074052AP101448329670
60510 Stena Technoworld AB | 352 | 352 | - | 2017-03-21 | lågt utbyte Sign:magnni | 1 | 70.95% | 5.7459 | 0.58066 | 2.01967 | 0.15004 | 0.362 | 0.06447 | 1.09356 | 0.02305 | 0.06241 | 0.07874 | 0.01826 | 0.00011 | 3e-05 | 0.00325 | 0.00119 | 0.00595 | 0.00012 | 0.00135 | 0.00395 | 3e-05 | 0.00011 | 0 | - | - | 20170321073759AP101132352352
Jönköping | 532 | 532 |  | 2017-03-20 | Sign:Brielm | 1 | - | 4.49363 | 0.42444 | 1.35155 | 0.27755 | 1.04264 | 0.01933 | 1.97482 | 0.0299 | 0.0355 | 0.00871 | 0.05007 | 3e-05 | 0.00075 | 0.00144 | 0.00113 | 0.01783 | 0.00027 | 0.00029 | 0.01383 | 0.0001 | 1e-05 | 0 | - | - | 20170320154403AP101527532532
Åstorp | 532 | 532 |  | 2017-03-20 | Sign:Brielm | 1 | - | 1.34419 | 0.32851 | 0.25674 | 0.40715 | 0.98762 | 0.0075 | 0.64735 | 0.02563 | 0.02209 | 0.00464 | 0.06184 | 2e-05 | 3e-05 | 0.00108 | 0.00104 | 0.02308 | 8e-05 | 0 | 0.00404 | 6e-05 | 0 | 0 | - | - | 20170320134719AP101532532532
40130 SR Halmstad NF | 329 | 670 | - | 2017-03-20 | Prov 2 Hög Mg Sn BRINNER MKT Sign:magnni | 1 | 30.39% | 1.16579 | 0.43501 | 0.37614 | 0.28666 | 14.32113 | 0.01528 | 0.79836 | 0.01982 | 0.0373 | 0.06056 | 0.01267 | 0.00034 | 0.0002 | 0.00453 | 0.00124 | 0.0023 | 0.00208 | 0.00234 | 0.00339 | 7e-05 | 0.00075 | 2e-05 | - | - | 20170320073919AP101448329670
40130 SR Halmstad NF | 329 | 670 | - | 2017-03-20 | Prov 1 Hög Mg BRINNER MKT Sign:magnni | 1 | 29.69% | 1.02444 | 0.45622 | 0.56782 | 0.32828 | 11.26115 | 0.01589 | 0.74576 | 0.01904 | 0.03159 | 0.05755 | 0.01355 | 0.00031 | 5e-05 | 0.00336 | 0.00123 | 0.00175 | 0.00245 | 0.0009 | 0.00369 | 6e-05 | 0.00038 | 2e-05 | - | - | 20170320074144AP101448329670
40197 Skogslunds Metallgjuteri AB | 532 | 520 |  | 2017-03-20 | Sign:Brielm | 1 | - | 10.21387 | 0.59412 | 0.14573 | 0.20938 | 0.04275 | 0.00883 | 0.11328 | 0.01274 | 0.01017 | 0.00284 | 0.01842 | 8e-05 | 0.00017 | 0.0012 | 0.00127 | 0.00151 | 0.00015 | 0 | 0.00152 | 1e-05 | 0.00069 | 0 | - | - | 20170320082427AP101505532520
60510 Stena Technoworld AB | 352 | 352 | - | 2017-03-20 | Hög Zn lågt utbyte Sign:magnni | 1 | 73.38% | 5.71053 | 0.57802 | 2.52137 | 0.15074 | 0.28047 | 0.06672 | 1.30644 | 0.02275 | 0.06928 | 0.08527 | 0.01719 | 5e-05 | 3e-05 | 0.00359 | 0.00124 | 0.0064 | 0.00016 | 0.00132 | 0.00396 | 3e-05 | 9e-05 | 0 | - | - | 20170320073353AP101131352352
40091 Nord-Schrott GmbH & Co KG | 310 | 310 | - | 2017-03-17 | kontrollprov Sign:magnni | 1 | 85.63% | 3.76555 | 0.44862 | 0.87202 | 0.14802 | 0.99743 | 0.06567 | 0.74102 | 0.01916 | 0.04002 | 0.0264 | 0.02033 | 8e-05 | 4e-05 | 0.00181 | 0.00133 | 0.00323 | 0.00019 | 0.00071 | 0.00246 | 5e-05 | 0.00025 | 0 | - | - | 20170317072955AP101431310310
40106 Stena aluminium ab | 347 | 347 | - | 2017-03-17 | inlegerat rostfritt från slaggkyl Sign:magnni | 1 | 31.67% | 2.8137 | 2.41134 | 2.37638 | 0.44307 | 0.01268 | 0.17206 | 0.74472 | 0.03115 | 0.04384 | 0.01372 | 0.23858 | 0.00041 | 4e-05 | 0.00366 | 0.00162 | 0.00393 | 0.00027 | 0.00032 | 0.01155 | 1e-05 | 0 | 0 | - | - | 20170317073337347347
40148 Stena Recycling AB Skövde | 532 | 532 |  | 2017-03-17 | Sign:Brielm | 1 | - | 6.07547 | 0.69297 | 1.99706 | 0.48088 | 0.2623 | 0.04042 | 0.49856 | 0.0297 | 0.14787 | 0.01112 | 0.04079 | 1e-05 | 3e-05 | 0.00177 | 0.00177 | 0.16748 | 0.00011 | 0.00025 | 0.00493 | 2e-05 | 0 | 0 | - | - | 20170317154847AP101233532532
40165 Stena Recycling AB Jönköping | 532 | 532 |  | 2017-03-17 | Sign:Brielm | 1 | - | 5.9445 | 0.66333 | 1.44211 | 0.38914 | 0.53786 | 0.02477 | 0.40929 | 0.02178 | 0.05225 | 0.01209 | 0.04308 | 0.00018 | 4e-05 | 0.00165 | 0.00121 | 0.02178 | 0.00039 | 0.00025 | 0.00549 | 2e-05 | 0 | 0 | - | - | 20170317083945AP101501532532
40165 Stena Recycling AB Jönköping | 532 | 532 |  | 2017-03-17 | Sign:Brielm | 1 | - | 0.92022 | 1.23363 | 0.55382 | 0.52977 | 0.26432 | 0.04456 | 0.09549 | 0.01096 | 0.03669 | 0.04671 | 0.07183 | 3e-05 | 3e-05 | 0.00138 | 0.0016 | 0.00425 | 0.00013 | 0 | 0.00168 | 3e-05 | 0 | 0 | - | - | 20170317111622AP101415532532
40276 Kvistgaard Jern og Metal A/S | 326 | 360 | - | 2017-03-17 | snitthalt fe 6,6% Prov2 41kg mek Fe Hög Fe Zn Sign:magnni | 1 | 72.56% | 1.01303 | 1.16315 | 0.49471 | 0.24915 | 0.1347 | 0.0157 | 1.10203 | 0.01467 | 0.01725 | 0.00665 | 0.02144 | 0.001 | 3e-05 | 0.0015 | 0.00128 | 0.00108 | 0.00026 | 0.00013 | 0.00494 | 2e-05 | 0.00028 | 0 | - | - | 20170317074003AP100954326360
40276 Kvistgaard Jern og Metal A/S | 326 | 360 | - | 2017-03-17 | snitthalt fe 6,6% Prov3 mek Fe 12kg Hög Zn Sign:magnni | 1 | 84.55% | 1.00698 | 0.43961 | 0.35682 | 0.3548 | 0.44039 | 0.01614 | 0.74006 | 0.01654 | 0.0466 | 0.02142 | 0.00919 | 5e-05 | 3e-05 | 0.00151 | 0.00114 | 0.00413 | 0.00017 | 0.00032 | 0.00289 | 3e-05 | 0 | 0 | - | - | 20170317073738AP100954326360
40276 Kvistgaard Jern og Metal A/S | 326 | 360 | - | 2017-03-17 | snitthalt fe 6,6% Prov1 Mek Fe 10.4kg Hög Zn Sign:magnni | 1 | 84.33% | 0.72078 | 0.35257 | 0.17999 | 0.12203 | 0.29095 | 0.00587 | 0.33597 | 0.014 | 0.00619 | 0.00319 | 0.01148 | 4e-05 | 3e-05 | 0.00077 | 0.00097 | 0.00134 | 8e-05 | 2e-05 | 0.00163 | 0.00013 | 0.00037 | 0 | - | - | 20170317074718AP100954326360
40460 Jydsk Aluminium Industri A/S | 520 | 520 |  | 2017-03-17 | Sign:Brielm | 1 | - | 9.10566 | 0.35934 | 0.02441 | 0.20057 | 0.09246 | 0.00505 | 0.02565 | 0.05143 | 0.00239 | 0.00097 | 0.00573 | 0.00023 | 0.0004 | 0.00072 | 0.00138 | 0.00028 | 8e-05 | 0 | 0.00184 | 1e-05 | 0 | 0 | - | - | 20170317083806AP101492520520
Stena aluminium ab | 346 | 346 | - | 2017-03-16 | slaggkyl Sign:magnni | 1 | 59.75% | 2.33252 | 1.98385 | 2.18853 | 0.22812 | 0.00474 | 0.16 | 0.56757 | 0.04435 | 0.03871 | 0.01561 | 0.08339 | 0.0002 | 4e-05 | 0.00389 | 0.00193 | 0.00337 | 0.00054 | 0.00021 | 0.00992 | 1e-05 | 0.00011 | 0 | - | - | 20170316073052346346
40106 Stena aluminium ab | 345 | 345 | - | 2017-03-16 | slaggkyl Sign:magnni | 1 | 72.04% | 2.83771 | 1.7515 | 2.44837 | 0.20003 | 0.00082 | 0.12126 | 0.50252 | 0.02945 | 0.0406 | 0.02025 | 0.05099 | 2e-05 | 3e-05 | 0.00372 | 0.00182 | 0.00428 | 7e-05 | 7e-05 | 0.01097 | 0 | 0.00014 | 0 | - | - | 20170316073311345345
40130 SR Halmstad NF | 650 | 650 | - | 2017-03-16 | transnr 1415 Sign:magnni | 1 | 88.54% | 3.96849 | 0.44016 | 0.85371 | 0.18609 | 0.26386 | 0.03339 | 0.41942 | 0.02702 | 0.02631 | 0.00871 | 0.01992 | 5e-05 | 4e-05 | 0.00171 | 0.00115 | 0.00252 | 9e-05 | 0.00087 | 0.00544 | 2e-05 | 9e-05 | 0 | - | - | 20170316072549AP100499650650
40142 Stena Recycling AB Ljungby | 532 | 501 |  | 2017-03-16 | Sign:Brielm | 1 | - | 0.32921 | 0.38837 | 0.09527 | 0.53337 | 3.74686 | 0.01089 | 0.18903 | 0.02529 | 0.00903 | 0.0004 | 0.07438 | 0.00234 | 4e-05 | 0.00161 | 0.00112 | 0.00056 | 0.00033 | 0.00014 | 0.00278 | 9e-05 | 0 | 0 | - | - | 20170316094121AP101339532501
40276 Kvistgaard Jern og Metal A/S | 501 | 501 |  | 2017-03-16 | Sign:Brielm | 1 | - | 0.77786 | 0.25398 | 0.05843 | 0.22579 | 0.12597 | 0.00462 | 0.02076 | 0.01921 | 0.00443 | 0.00115 | 0.00826 | 1e-05 | 3e-05 | 0.00034 | 0.00116 | 0.00444 | 5e-05 | 0 | 0.00108 | 1e-05 | 0.00017 | 0 | - | - | 20170316084026AP101374501501
Tingsta | 532 | 529 |  | 2017-03-15 | Sign:Brielm | 1 | - | 0.52189 | 0.20594 | 0.70154 | 0.17799 | 1.66963 | 0.0093 | 3.84681 | 0.02297 | 0.00535 | 0.00071 | 0.07879 | 8e-05 | 5e-05 | 0.00138 | 0.00116 | 0.00377 | 0.00034 | 6e-05 | 0.03181 | 0.00025 | 0.00053 | 0 | - | - | 20170315083929AP101153532529
40091 Nord-Schrott GmbH & Co KG | 122 | 122 | - | 2017-03-15 | Hög Zn 2,4kg mek Fe Sign:magnni | 1 | 85.23% | 0.34691 | 0.42292 | 0.07837 | 0.3649 | 0.72817 | 0.0057 | 0.11031 | 0.01566 | 0.00343 | 0.00113 | 0.01533 | 4e-05 | 3e-05 | 0.00091 | 0.00123 | 0.00053 | 0.0001 | 0 | 0.00275 | 3e-05 | 0 | 0 | - | - | 20170315072931AP101106122122
40092 NORD-SCHROTT | 301 | 301 | - | 2017-03-15 | kontrollprov Sign:magnni | 1 | 82.31% | 0.14121 | 0.38243 | 0.00537 | 0.55739 | 0.03223 | 0.00365 | 0.00645 | 0.00512 | 0.00133 | 0.00093 | 0.00206 | 2e-05 | 3e-05 | 0.00044 | 0.00108 | 0.00096 | 5e-05 | 0 | 0.00132 | 0 | 0.0005 | 0 | - | - | 20170315073021AP101109301301
40143 Stena Recycling AB Halmstad | 312 | 312 | - | 2017-03-15 | trans nr 1312 Sign:magnni | 1 | 86.35% | 2.96606 | 0.36234 | 0.80178 | 0.20286 | 0.30834 | 0.02544 | 0.32879 | 0.02985 | 0.02674 | 0.01145 | 0.02232 | 4e-05 | 3e-05 | 0.00188 | 0.00118 | 0.00312 | 8e-05 | 0.00036 | 0.00659 | 3e-05 | 0.00019 | 0 | - | - | 20170315074506AP100443312312
40165 Stena Recycling AB Jönköping | 223 | 223 | x | 2017-03-15 | prov 1 mek Fe 7kg. inhåller spån Sign:magnni | 1 | 80.06% | 0.44077 | 0.24852 | 0.01512 | 0.07343 | 0.20205 | 0.00472 | 0.09567 | 0.01246 | 0.00168 | 0.00096 | 0.00433 | 3e-05 | 3e-05 | 0.00041 | 0.00107 | 7e-05 | 6e-05 | 0 | 0.00118 | 1e-05 | 0.00045 | 0 | - | - | 20170315074317AP101412223223X
40165 Stena Recycling AB Jönköping | 223 | 223 | - | 2017-03-15 | Mek Fe 1kg prov2 Sign:magnni | 1 | 86.12% | 0.48807 | 0.30845 | 0.01096 | 0.04811 | 0.12608 | 0.00498 | 0.02143 | 0.01229 | 0.00164 | 0.00092 | 0.00307 | 8e-05 | 3e-05 | 0.00035 | 0.00112 | 0.0004 | 0.00013 | 0 | 0.00106 | 1e-05 | 0.00044 | 0 | - | - | 20170315073707AP101412223223
40165 Stena Recycling AB Jönköping | 501 | 501 |  | 2017-03-15 | Sign:Brielm | 1 | - | 0.69638 | 0.33135 | 0.0136 | 0.06427 | 0.21342 | 0.00416 | 0.01627 | 0.00701 | 0.00137 | 0.00064 | 0.00155 | 1e-05 | 3e-05 | 0.00046 | 0.0013 | 5e-05 | 0.00013 | 0 | 0.00151 | 1e-05 | 0.00031 | 0 | - | - | 20170315092038AP101447501501
40091 Nord-Schrott GmbH & Co KG | 122 | 122 | - | 2017-03-14 | Mek Fe 1,4kg Hög Mn Sign:magnni | 1 | 89.86% | 0.27759 | 0.36553 | 0.07109 | 0.47795 | 0.30086 | 0.00438 | 0.05806 | 0.01578 | 0.008 | 0.00124 | 0.00824 | 8e-05 | 3e-05 | 0.00096 | 0.00112 | 0.00053 | 0.00034 | 0 | 0.00197 | 8e-05 | 0 | 0 | - | - | 20170314072859AP100851122122
40137 STÅL & METALL AB | 532 | 529 |  | 2017-03-14 | Sign:Brielm | 1 | - | 0.60409 | 0.46145 | 0.71398 | 0.42086 | 1.5869 | 0.02154 | 2.26834 | 0.02171 | 0.01549 | 0.00464 | 0.12516 | 3e-05 | 3e-05 | 0.00147 | 0.00114 | 0.01474 | 0.00035 | 0.00013 | 0.0156 | 0.00017 | 0 | 0 | - | - | 20170314104009AP101440532529
40165 Stena Recycling AB Jönköping | 532 | 532 |  | 2017-03-14 | Sign:Brielm | 1 | - | 7.10372 | 0.47786 | 0.2748 | 0.18708 | 0.66862 | 0.01177 | 0.16256 | 0.05159 | 0.00859 | 0.00273 | 0.06738 | 5e-05 | 0.00026 | 0.00113 | 0.00113 | 0.00119 | 0.00039 | 5e-05 | 0.00257 | 1e-05 | 7e-05 | 0 | - | - | 20170314143212AP101413532532
40177 Stena Recycling AB Åstorp | 532 | 532 |  | 2017-03-14 | Sign:Brielm | 1 | - | 3.2912 | 0.48416 | 0.6772 | 0.23498 | 0.32746 | 0.01402 | 1.90246 | 0.07962 | 0.03657 | 0.00684 | 0.13529 | 4e-05 | 0.00015 | 0.00145 | 0.00136 | 0.03403 | 0.00019 | 0.0001 | 0.00771 | 6e-05 | 1e-05 | 0 | - | - | 20170314142812AP101409532532
40270 Westfalen Metall GmbH | 502 | 502 | - | 2017-03-14 | prov2 Hög Cu lågt utbyte Sign:magnni | 1 | 73.42% | 0.80216 | 0.30227 | 0.10218 | 0.24141 | 0.06782 | 0.00628 | 0.06143 | 0.01507 | 0.03541 | 0.00273 | 0.02252 | 5e-05 | 3e-05 | 0.00056 | 0.00112 | 0.05895 | 0.00022 | 0 | 0.0016 | 1e-05 | 0 | 0 | - | - | 20170314073116AP100895502502
40460 Jydsk Aluminium Industri A/S | 421 | 421 | - | 2017-03-14 | kontrollprov Sign:magnni | 1 | 57.78% | 6.7838 | 0.26455 | 0.0227 | 0.25083 | 0.03391 | 0.00396 | 0.02817 | 0.05855 | 0.00241 | 0.00101 | 0.01238 | 0.00014 | 0.00033 | 0.0008 | 0.00146 | 0.00098 | 0.00142 | 0 | 0.00193 | 1e-05 | 0 | 0 | - | - | 20170314072538AP101401421421
Jkp | 501 | 501 |  | 2017-03-13 | Sign:Brielm | 1 | - | 0.72709 | 0.43862 | 0.02487 | 0.22569 | 0.14397 | 0.00519 | 0.02816 | 0.01024 | 0.00227 | 0.00109 | 0.00448 | 1e-05 | 3e-05 | 0.00068 | 0.00118 | 0.0004 | 3e-05 | 0 | 0.00138 | 1e-05 | 0.00019 | 0 | - | - | 20170313114909AP101430501501
40066 Stena Recycling A/S | 315 | 317 | - | 2017-03-13 | lågt utbyte hög zn Sign:magnni | 1 | 55.69% | 1.23611 | 0.46245 | 0.95919 | 0.42498 | 0.26072 | 0.01669 | 1.99572 | 0.0176 | 0.03779 | 0.01614 | 0.00638 | 0.00047 | 3e-05 | 0.00203 | 0.00167 | 0.00128 | 0.00033 | 0.00072 | 0.00259 | 2e-05 | 0 | 1e-05 | - | - | 20170313072711AP101165315317
40165 Stena Recycling AB Jönköping | 532 | 501 |  | 2017-03-13 | Sign:Brielm | 1 | - | 0.73373 | 0.29363 | 0.10585 | 0.31171 | 0.3498 | 0.00658 | 0.26494 | 0.01787 | 0.00441 | 0.00118 | 0.03247 | 1e-05 | 3e-05 | 0.00096 | 0.0013 | 0.00321 | 3e-05 | 0 | 0.00326 | 3e-05 | 0 | 0 | - | - | 20170313115213AP101411532501
40180 Stena Recycling OY | 326 | 324 | - | 2017-03-13 | prov3 mek Fe 15kg Sign:magnni | 1 | 82.93% | 0.28769 | 0.3759 | 0.05712 | 0.23624 | 0.73984 | 0.00412 | 0.1534 | 0.01421 | 0.00679 | 0.00294 | 0.02296 | 5e-05 | 3e-05 | 0.00086 | 0.00103 | 0.00036 | 0.00012 | 0 | 0.00234 | 0.00025 | 9e-05 | 0 | - | - | 20170313073309AP100884326324
40460 Jydsk Aluminium Industri A/S | 520 | 520 |  | 2017-03-13 | Sign:Brielm | 1 | - | 10.10551 | 0.56353 | 0.03263 | 0.25583 | 0.00484 | 0.00578 | 0.03312 | 0.03051 | 0.00383 | 0.00138 | 0.00799 | 9e-05 | 3e-05 | 0.00097 | 0.00148 | 0.00037 | 9e-05 | 0 | 0.00201 | 1e-05 | 0 | 0 | - | - | 20170313214551AP100015520520
60510 Stena Technoworld AB | 352 | 352 | x | 2017-03-13 | Lågt utbyte brinner mycket Sign:magnni | 1 | 69.7% | 5.41124 | 0.53049 | 1.56421 | 0.14256 | 0.39741 | 0.06306 | 0.74665 | 0.02117 | 0.05491 | 0.06961 | 0.02239 | 1e-05 | 4e-05 | 0.00325 | 0.00129 | 0.00465 | 5e-05 | 0.00098 | 0.00356 | 3e-05 | 0.00019 | 0 | - | - | 20170313073024AP101129352352X
Vetlanda | 501 | 501 |  | 2017-03-10 | Sign:Brielm | 1 | - | 0.75209 | 0.21724 | 0.04106 | 0.28902 | 0.43228 | 0.00458 | 0.01064 | 0.00555 | 0.00136 | 0.00078 | 0.00553 | 3e-05 | 3e-05 | 0.00082 | 0.00115 | 0.00017 | 0.00014 | 0 | 0.00075 | 0 | 0.00082 | 0 | - | - | 20170310121009AP101405501501
40002 H.J. Hansen Gjenvindingsind. | 326 | 326 | - | 2017-03-10 | Prov 2 mek Fe 7,6 kg Hög Mg Sign:magnni | 1 | 81.99% | 0.38688 | 0.3448 | 0.09672 | 0.48898 | 1.65271 | 0.005 | 0.11555 | 0.01619 | 0.00626 | 0.00129 | 0.02833 | 4e-05 | 3e-05 | 0.00118 | 0.00107 | 0.00144 | 7e-05 | 0.00022 | 0.00232 | 0.0001 | 0 | 0 | - | - | 20170310074628AP100671326326
40002 H.J. Hansen Gjenvindingsind. | 326 | 326 | - | 2017-03-10 | Prov 3 4kg Mek Fe Sign:magnni | 1 | 83.97% | 0.31968 | 0.36304 | 0.18525 | 0.35416 | 0.90037 | 0.00465 | 0.09512 | 0.01398 | 0.00446 | 0.00104 | 0.04171 | 8e-05 | 3e-05 | 0.00108 | 0.00115 | 0.00088 | 0.00015 | 7e-05 | 0.00215 | 0.00012 | 0 | 0 | - | - | 20170310074708AP100671326326
40066 Stena Recycling A/S | 501 | 532 |  | 2017-03-10 | Sign:Brielm | 1 | - | 0.22979 | 0.49195 | 0.97277 | 0.31798 | 3.83632 | 0.01075 | 2.74816 | 0.02392 | 0.00333 | 0.0006 | 0.04811 | 2e-05 | 3e-05 | 0.00174 | 0.00108 | 0.00055 | 0.00055 | 0.00019 | 0.03056 | 0.00036 | 0 | 1e-05 | - | - | 20170310082019AP101372501532
40165 Stena Recycling AB Jönköping | 529 | 529 |  | 2017-03-10 | Sign:Brielm | 1 | - | 0.35796 | 0.42528 | 1.42866 | 0.23588 | 1.79717 | 0.01426 | 4.66758 | 0.02577 | 0.03794 | 0.00411 | 0.15533 | 3e-05 | 3e-05 | 0.00186 | 0.00123 | 0.04736 | 0.00022 | 0.0002 | 0.01231 | 0.00044 | 0.00095 | 0 | - | - | 20170310154136AP101260529529
40165 Stena Recycling AB Jönköping | 532 | 529 |  | 2017-03-10 | Sign:Brielm | 1 | - | 0.73305 | 0.39457 | 0.6724 | 0.25642 | 1.24175 | 0.00861 | 3.65123 | 0.02445 | 0.01245 | 0.00243 | 0.04748 | 0.00047 | 3e-05 | 0.00126 | 0.00117 | 0.00756 | 0.0016 | 9e-05 | 0.04785 | 0.00022 | 0.00112 | 0 | - | - | 20170310153905AP101260532529
40169 Stena Recycling AB Malmö | 532 | 532 |  | 2017-03-10 | Sign:Brielm | 1 | - | 2.65328 | 0.60116 | 0.61252 | 0.3899 | 0.45147 | 0.02001 | 0.43773 | 0.01938 | 0.04208 | 0.01596 | 0.05489 | 0.00042 | 7e-05 | 0.00142 | 0.00143 | 0.04045 | 0.00092 | 0.00011 | 0.00587 | 4e-05 | 0.00052 | 0 | - | - | 20170310153728AP101361532532
40180 Stena Recycling OY | 326 | 324 | - | 2017-03-10 | Prov1 19,8kg mek Fe Sign:magnni | 1 | 81.73% | 0.7608 | 0.35833 | 0.37757 | 0.19439 | 0.4503 | 0.00608 | 0.13624 | 0.01456 | 0.00656 | 0.00671 | 0.01488 | 5e-05 | 3e-05 | 0.00082 | 0.00101 | 0.00097 | 6e-05 | 0.00021 | 0.00275 | 0.00011 | 0.00026 | 0 | - | - | 20170310075008AP100884326324
40180 Stena Recycling OY | 326 | 324 | - | 2017-03-10 | prov2 21kg mek Fe Sign:magnni | 1 | 86.53% | 0.72417 | 0.44886 | 0.26282 | 0.18279 | 0.39893 | 0.00703 | 0.13521 | 0.01489 | 0.00547 | 0.00422 | 0.01383 | 9e-05 | 3e-05 | 0.0008 | 0.00112 | 0.00038 | 5e-05 | 0 | 0.00267 | 3e-05 | 0.00027 | 0 | - | - | 20170310075117AP100884326324
Vetlanda | 501 | 501 |  | 2017-03-09 | Sign:Brielm | 1 | - | 0.79598 | 0.23592 | 0.03368 | 0.28472 | 0.4495 | 0.00478 | 0.00941 | 0.007 | 0.00137 | 0.00077 | 0.00521 | 5e-05 | 3e-05 | 0.00066 | 0.00111 | 0.00027 | 0.00016 | 0 | 0.00085 | 1e-05 | 0.00059 | 0 | - | - | 20170309090238AP101381501501
40002 H.J. Hansen Gjenvindingsind. | 326 | 326 | - | 2017-03-09 | prov1 Sign:magnni | 1 | 86.46% | 0.38415 | 0.38733 | 0.10896 | 0.53918 | 0.44604 | 0.00468 | 0.18367 | 0.01443 | 0.00741 | 0.00151 | 0.03562 | 4e-05 | 3e-05 | 0.00093 | 0.00114 | 0.0006 | 5e-05 | 0.00011 | 0.00175 | 0.0001 | 0 | 0 | - | - | 20170309073015AP100671326326
40066 Stena Recycling A/S | 501 | 501 |  | 2017-03-09 | Sign:Brielm | 1 | - | 2.30698 | 0.23954 | 0.05917 | 0.09447 | 0.24074 | 0.00497 | 0.043 | 0.0332 | 0.00433 | 0.00098 | 0.00578 | 1e-05 | 3e-05 | 0.00051 | 0.00161 | 0.00402 | 2e-05 | 0 | 0.00162 | 4e-05 | 0.00012 | 0 | - | - | 20170309102738AP101371501501
40092 NORD-SCHROTT | 311 | 311 | - | 2017-03-09 | kontrollprov Sign:magnni | 1 | 89.61% | 0.78988 | 0.31731 | 0.12089 | 0.23093 | 0.41326 | 0.00765 | 0.15526 | 0.01406 | 0.01396 | 0.00204 | 0.01506 | 0.00034 | 0.0001 | 0.0009 | 0.00104 | 0.00125 | 0.00021 | 1e-05 | 0.0025 | 4e-05 | 0 | 0 | - | - | 20170309074028AP101243311311
40121 Svenska Metallkretsen AB | 317 | 317 | - | 2017-03-09 | Månadsprov Hög Cu Zn Pb Sign:magnni | 1 | 52.4% | 0.27606 | 0.65331 | 1.19952 | 0.67527 | 0.13166 | 0.029 | 1.50795 | 0.01657 | 0.2054 | 0.04173 | 0.00807 | 0.00011 | 3e-05 | 0.00691 | 0.00212 | 0.00049 | 3e-05 | 0.00132 | 0.00152 | 1e-05 | 0 | 0 | - | - | 20170309073606AP100318317317
40129 Gränges Sweden AB | 330 | 330 | - | 2017-03-09 | pressade skavspånor Sign:magnni | 1 | 95.42% | 0.07241 | 0.19772 | 0.31842 | 1.17036 | 0.04726 | 0.00522 | 0.01497 | 0.05452 | 0.00082 | 0.00121 | 0.00173 | 1e-05 | 3e-05 | 0.00092 | 0.00117 | 0.00022 | 1e-05 | 0 | 0.00366 | 1e-05 | 0 | 0 | - | - | 20170309074541AP100925330330
40129 Gränges Sweden AB | 330 | 330 | - | 2017-03-09 | pressade skavspånor Sign:magnni | 1 | 93.82% | 0.06989 | 0.20849 | 0.32494 | 1.1793 | 0.06343 | 0.00579 | 0.01393 | 0.03558 | 0.00071 | 0.00118 | 0.0014 | 4e-05 | 3e-05 | 0.0009 | 0.00115 | 0.00023 | 2e-05 | 0 | 0.00274 | 1e-05 | 0 | 0 | - | - | 20170309074329AP100925330330
40137 STÅL & METALL AB | 532 | 532 |  | 2017-03-09 | Sign:Brielm | 1 | - | 0.744 | 0.36903 | 0.45082 | 0.44664 | 1.32883 | 0.01006 | 0.73211 | 0.02081 | 0.02066 | 0.00186 | 0.06737 | 3e-05 | 4e-05 | 0.00146 | 0.00105 | 0.00576 | 0.00015 | 4e-05 | 0.00601 | 7e-05 | 0 | 0 | - | - | 20170309113144AP101181532532
40153 Stena Recycling AB Skänninge | 532 | 532 |  | 2017-03-09 | Sign:Brielm | 1 | - | 2.9939 | 0.36626 | 0.27012 | 0.43712 | 0.58555 | 0.01432 | 0.32854 | 0.04276 | 0.05489 | 0.00296 | 0.04378 | 1e-05 | 0.0001 | 0.00129 | 0.00121 | 0.0758 | 0.00012 | 3e-05 | 0.00285 | 0.0001 | 0 | 0 | - | - | 20170309090339AP101354532532
40165 Stena Recycling AB Jönköping | 501 | 501 |  | 2017-03-09 | Sign:Brielm | 1 | - | 0.66275 | 0.23525 | 0.03045 | 0.15716 | 0.29497 | 0.00516 | 0.01608 | 0.01269 | 0.00133 | 0.00104 | 0.00302 | 3e-05 | 3e-05 | 0.00058 | 0.00119 | 0.0001 | 7e-05 | 0 | 0.00119 | 1e-05 | 0.00029 | 0 | - | - | 20170309125315AP101195501501
Jkp | 501 | 501 |  | 2017-03-08 | Sign:Brielm | 1 | - | 0.98933 | 0.38072 | 0.00513 | 0.46822 | 0.23868 | 0.00201 | 0.00745 | 0.00843 | 0.00102 | 0.00084 | 0.00183 | 0.00015 | 4e-05 | 0.00084 | 0.00112 | 0.00015 | 8e-05 | 0 | 0.00112 | 0 | 0 | 0 | - | - | 20170308105633AP101376501501
Jkp | 501 | 501 |  | 2017-03-08 | Sign:Brielm | 1 | - | 0.63219 | 0.25528 | 0.01845 | 0.13253 | 0.05088 | 0.00314 | 0.02921 | 0.00979 | 0.00147 | 0.00068 | 0.00364 | 1e-05 | 3e-05 | 0.00042 | 0.00118 | 0.00073 | 0 | 0 | 0.00134 | 1e-05 | 0.00017 | 0 | - | - | 20170308105519AP101377501501
40101 Siegfried Jacob GmbH & Co. KG | 311 | 313 | - | 2017-03-08 | Prov 1 Sign:magnni | 1 | 84.67% | 0.49157 | 0.26888 | 0.04399 | 0.18112 | 0.18978 | 0.00418 | 0.08198 | 0.01369 | 0.02103 | 0.00126 | 0.0119 | 0.00024 | 3e-05 | 0.00068 | 0.00102 | 0.0003 | 0.00026 | 0 | 0.00166 | 2e-05 | 5e-05 | 0 | - | - | 20170308075357AP101030311313
40270 Westfalen Metall GmbH | 502 | 502 | 504 | 2017-03-08 | lågt utbyte Sign:magnni | 1 | 69.84% | 0.59301 | 0.24664 | 0.04223 | 0.13953 | 0.04269 | 0.00532 | 0.05902 | 0.01071 | 0.00531 | 0.00113 | 0.00738 | 4e-05 | 3e-05 | 0.00045 | 0.00107 | 0.00275 | 0.00013 | 0 | 0.00099 | 1e-05 | 1e-05 | 0 | - | - | 20170308075801AP100895502502504
40187 Hans Andersson Metal AB | 202 | 202 | - | 2017-03-07 | blandade gasflaskor prov1 Sign:magnni | 1 | 91.51% | 1.07237 | 0.19 | 0.03173 | 0.50099 | 0.54381 | 0.00279 | 0.01476 | 0.00822 | 0.00184 | 0.00077 | 0.00896 | 9e-05 | 3e-05 | 0.0009 | 0.0011 | 0.00019 | 0.00022 | 0 | 0.00056 | 2e-05 | 0 | 0 | - | - | 20170307073937AP100959202202
40187 Hans Andersson Metal AB | 202 | 202 | - | 2017-03-07 | blandade gasflaskor prov3 Sign:magnni | 1 | 94.67% | 0.99953 | 0.16268 | 0.01798 | 0.4931 | 0.45392 | 0.0024 | 0.01252 | 0.01518 | 0.00168 | 0.00079 | 0.00558 | 9e-05 | 4e-05 | 0.00077 | 0.00105 | 0.00021 | 0.00013 | 0 | 0.0006 | 1e-05 | 0.00031 | 1e-05 | - | - | 20170307074353AP100959202202
40187 Hans Andersson Metal AB | 202 | 202 | - | 2017-03-07 | blandade gasflaskor Prov2 Sign:magnni | 1 | 94.17% | 0.94613 | 0.17013 | 0.05075 | 0.44632 | 0.36311 | 0.00256 | 0.01429 | 0.01163 | 0.00142 | 0.0008 | 0.01568 | 9e-05 | 3e-05 | 0.00082 | 0.00117 | 0.00027 | 7e-05 | 0 | 0.00053 | 1e-05 | 0 | 0 | - | - | 20170307074113AP100959202202
40460 Jydsk Aluminium Industri A/S | 520 | 520 |  | 2017-03-07 | Sign:Brielm | 1 | - | 9.67938 | 0.34434 | 0.03337 | 0.22798 | 0.05754 | 0.00591 | 0.03561 | 0.03649 | 0.00347 | 0.00118 | 0.00787 | 7e-05 | 0.00021 | 0.00105 | 0.0014 | 0.00033 | 2e-05 | 0 | 0.00218 | 1e-05 | 0 | 0 | - | - | 20170307084338AP100014520520
40130 SR Halmstad NF | 650 | 650 | - | 2017-03-06 | Transnr 1214 Sign:magnni | 1 | 86.6% | 4.919 | 0.503 | 1.09942 | 0.19622 | 0.20583 | 0.04288 | 0.44153 | 0.0279 | 0.03678 | 0.01399 | 0.02155 | 3e-05 | 4e-05 | 0.00221 | 0.00122 | 0.00317 | 4e-05 | 0.00067 | 0.00525 | 2e-05 | 4e-05 | 0 | - | - | 20170306074719AP100466650650
40153 Stena Recycling AB Skänninge | 650 | 650 | ZN test | 2017-03-06 | 496kg 650 +53kg841 (tenhult) referensprov märkt transnr 1214 Sign:magnni | 1 | 84.35% | 4.21877 | 0.47903 | 1.09893 | 0.20713 | 0.16452 | 0.0431 | 5.88122 | 0.02232 | 0.03114 | 0.01134 | 0 | 2e-05 | 3e-05 | 0.00238 | 0.00119 | 0.00274 | 3e-05 | 0.00093 | 0.00519 | 1e-05 | 0.00012 | 0 | - | - | 20170306074517AP101148650650ZNTEST
60510 Stena Technoworld AB | 352 | 352 | x | 2017-03-06 | lågt utbyte Sign:magnni | 1 | 67.1% | 5.16651 | 0.52206 | 2.59439 | 0.13785 | 0.24699 | 0.06758 | 1.29715 | 0.02158 | 0.07297 | 0.08282 | 0.01813 | 4e-05 | 3e-05 | 0.00424 | 0.00125 | 0.00537 | 4e-05 | 0.00136 | 0.00358 | 3e-05 | 0.00015 | 0 | - | - | 20170306074051AP101128352352X
40066 Stena Recycling A/S | 315 | 317 | - | 2017-03-03 | lågt utbyte hög zn Sign:magnni | 1 | 54.8% | 1.22228 | 0.47939 | 1.07936 | 0.43034 | 0.16535 | 0.01736 | 2.00614 | 0.01695 | 0.03948 | 0.0173 | 0.00656 | 9e-05 | 3e-05 | 0.002 | 0.00163 | 0.00124 | 5e-05 | 0.00073 | 0.00251 | 1e-05 | 0 | 0 | - | - | 20170303073428AP100805315317
40091 Nord-Schrott GmbH & Co KG | 310 | 310 | - | 2017-03-03 | Sign:magnni | 1 | 83.62% | 3.6907 | 0.41887 | 0.88096 | 0.15035 | 0.79531 | 0.05586 | 0.63583 | 0.01995 | 0.03729 | 0.02168 | 0.02132 | 7e-05 | 3e-05 | 0.00187 | 0.0013 | 0.00316 | 0.00016 | 0.00071 | 0.00274 | 5e-05 | 0.00022 | 0 | - | - | 20170303073607AP101174310310
40091 Nord-Schrott GmbH & Co KG | 325 | 325 | - | 2017-03-03 | Hög ZN Sign:magnni | 1 | 79.8% | 0.53673 | 0.41485 | 0.16143 | 0.28957 | 0.61344 | 0.00718 | 0.33087 | 0.01513 | 0.03603 | 0.00356 | 0.01812 | 0.00019 | 3e-05 | 0.00142 | 0.00123 | 0.00212 | 9e-05 | 0.0002 | 0.00333 | 0.00011 | 7e-05 | 0 | - | - | 20170303074313AP52473325325
40101 Siegfried Jacob GmbH & Co. KG | 325 | 324 | - | 2017-03-03 | köpt som 324 Hög Cu Zn Sign:magnni | 1 | 75% | 0.97442 | 0.36139 | 0.53734 | 0.18301 | 0.49142 | 0.01461 | 1.29711 | 0.01444 | 0.06334 | 0.01883 | 0.00614 | 9e-05 | 3e-05 | 0.00211 | 0.00118 | 0.00298 | 0.0001 | 0.00046 | 0.00204 | 6e-05 | 0.00023 | 0 | - | - | 20170303074042AP100996325324
40130 SR Halmstad NF | 312 | 312 | - | 2017-03-03 | transnr 1163 Sign:magnni | 1 | 80.94% | 3.85728 | 0.43194 | 1.12343 | 0.21451 | 0.16824 | 0.03556 | 0.43018 | 0.02967 | 0.03495 | 0.02086 | 0.02167 | 0.00031 | 3e-05 | 0.00203 | 0.00124 | 0.00266 | 0.0001 | 0.00051 | 0.00546 | 2e-05 | 6e-05 | 0 | - | - | 20170303073828AP100440312312
40233 Fundo Components AB | 532 | 532 |  | 2017-03-03 | Sign:Brielm | 1 | - | 9.05676 | 0.35212 | 0.25708 | 0.16873 | 0.23553 | 0.01229 | 0.11335 | 0.13896 | 0.01065 | 0.00346 | 0.01959 | 0.00024 | 0.00368 | 0.00137 | 0.00162 | 0.00161 | 0.00096 | 1e-05 | 0.0037 | 3e-05 | 0.00019 | 1e-05 | - | - | 20170303153616AP100322532532
40106 Stena Aluminium AB | 345 | 345 | - | 2017-03-02 | Sign:magnni | 1 | 78.27% | 3.2444 | 1.25297 | 3.05891 | 0.23329 | 0.00052 | 0.07745 | 0.83436 | 0.02634 | 0.069 | 0.01575 | 0.04346 | 5e-05 | 3e-05 | 0.00392 | 0.00126 | 0.00556 | 5e-05 | 0.00019 | 0.00891 | 1e-05 | 0 | 0 | - | - | 20170302072744345345
40106 Stena Aluminium AB | 346 | 346 | - | 2017-03-02 | Sign:magnni | 1 | 61.48% | 3.13319 | 1.30411 | 2.81795 | 0.25593 | 0.00083 | 0.08719 | 0.82087 | 0.02504 | 0.05415 | 0.01527 | 0.04016 | 3e-05 | 3e-05 | 0.00368 | 0.00133 | 0.00442 | 5e-05 | 0.00028 | 0.01152 | 0 | 0 | 0 | - | - | 20170302073119346346
40129 Gränges Sweden AB | 330 | 330 | - | 2017-03-02 | plåt rulle Hög Mn Sign:magnni | 1 | 94.36% | 1.36148 | 0.21548 | 0.49303 | 1.37077 | 0.00153 | 0.08837 | 0.33558 | 0.02857 | 3e-05 | 0.00148 | 0.00105 | 1e-05 | 3e-05 | 0.00125 | 0.00114 | 0.00031 | 3e-05 | 0 | 0.01865 | 1e-05 | 0 | 0 | - | - | 20170302073048AP100907330330
40129 Gränges Sweden AB | 427 | 427 | - | 2017-03-02 | Hög Mn relativt hög ZN Sign:magnni | 1 | 48.88% | 1.44097 | 0.26424 | 0.06816 | 1.27219 | 0.00799 | 0.00407 | 1.10523 | 0.01759 | 0.00061 | 0.00253 | 0.00168 | 0.00032 | 9e-05 | 0.00105 | 0.00109 | 0.00262 | 8e-05 | 0 | 0.09474 | 1e-05 | 0 | 0 | - | - | 20170302072537AP100875427427
40164 Stena Recycling AB Tingstad | 532 | 532 |  | 2017-03-02 | Sign:Brielm | 1 | - | 1.02839 | 0.78832 | 0.89884 | 0.48286 | 0.70103 | 0.02089 | 1.35407 | 0.02152 | 0.05979 | 0.00377 | 0.10758 | 6e-05 | 5e-05 | 0.00141 | 0.00172 | 0.06709 | 0.00045 | 9e-05 | 0.00471 | 6e-05 | 8e-05 | 0 | - | - | 20170302155839AP101152532532
40165 Stena Recycling AB Jönköping | 501 | 501 |  | 2017-03-02 | Sign:Brielm | 1 | - | 0.73358 | 0.24965 | 0.04689 | 0.19613 | 0.4188 | 0.00511 | 0.0401 | 0.0113 | 0.00156 | 0.0008 | 0.00525 | 6e-05 | 3e-05 | 0.00057 | 0.00112 | 0.00024 | 0.00032 | 0 | 0.0018 | 1e-05 | 0.00074 | 0 | - | - | 20170302143858AP101186501501
40165 Stena Recycling AB Jönköping | 529 | 529 |  | 2017-03-02 | Sign:Brielm | 1 | - | 0.4281 | 0.24837 | 1.37694 | 0.22616 | 1.50188 | 0.00665 | 4.52731 | 0.02735 | 0.01202 | 0.00138 | 0.09458 | 7e-05 | 3e-05 | 0.00145 | 0.00127 | 0.01447 | 0.00022 | 0.0001 | 0.03569 | 0.00069 | 0.00093 | 1e-05 | - | - | 20170302143621AP101186529529
40165 Stena Recycling AB Jönköping | 532 | 529 |  | 2017-03-02 | Sign:Brielm | 1 | - | 3.08264 | 0.38135 | 0.9875 | 0.27088 | 1.17736 | 0.01479 | 2.20661 | 0.02396 | 0.03999 | 0.00527 | 0.05455 | 5e-05 | 0.00038 | 0.00139 | 0.00124 | 0.03871 | 0.00037 | 0.0002 | 0.01589 | 0.00013 | 0.00014 | 0 | - | - | 20170302143704AP101186532529
40460 Jydsk Aluminium Industri A/S | 520 | 520 |  | 2017-03-02 | Sign:Brielm | 1 | - | 9.61763 | 0.33682 | 0.03184 | 0.26558 | 0.19456 | 0.00619 | 0.03572 | 0.02596 | 0.00285 | 0.00115 | 0.0089 | 0.00014 | 0.00144 | 0.00089 | 0.00129 | 0.0004 | 8e-05 | 0 | 0.00215 | 1e-05 | 0 | 0 | - | - | 20170302160103AP100012520520
40091 Nord-Schrott GmbH & Co KG | 203 | 101 | - | 2017-03-01 | köksfläktsnät. mek fe 1,5 kg Sign:magnni | 1 | 95.34% | 0.05872 | 0.28013 | 0.00279 | 0.01128 | 0.00064 | 0.00359 | 0.02727 | 0.01047 | 0.00102 | 0.00059 | 0.00295 | 2e-05 | 3e-05 | 0.00015 | 0.00115 | 0 | 9e-05 | 0 | 0.00083 | 1e-05 | 0.00088 | 0 | - | - | 20170301073612AP100986203101
40165 Stena Recycling AB Jönköping | 122 | 122 | fe | 2017-03-01 | mycket folie Hög Fe Mn Sign:magnni | 1 | 82.58% | 0.24802 | 0.62458 | 0.03619 | 0.63152 | 0.01698 | 0.00621 | 0.03766 | 0.01372 | 0.00136 | 0.00123 | 0.00473 | 4e-05 | 3e-05 | 0.00089 | 0.00136 | 0.00021 | 0.00011 | 0 | 0.00132 | 1e-05 | 0 | 0 | - | - | 20170301072902AP100974122122FE
40165 Stena Recycling AB Jönköping | 122 | 122 | fe | 2017-03-01 | mycket folie Hög Fe Mn Sign:magnni | 1 | 82.73% | 0.18543 | 0.60849 | 0.04355 | 0.65186 | 0.32388 | 0.00415 | 0.04743 | 0.01543 | 0.00201 | 0.00112 | 0.00979 | 4e-05 | 3e-05 | 0.0015 | 0.0014 | 0.00026 | 0.00011 | 0 | 0.00178 | 9e-05 | 0 | 0 | - | - | 20170301073243AP100974122122FE
40243 Stena Recycling AB Vetlanda | 223 | 203 | - | 2017-03-01 | prov 2 nya profiler med inslagsgänga ofärgade Sign:magnni | 1 | 95.79% | 0.68353 | 0.27378 | 0.07245 | 0.17076 | 0.4004 | 0.00454 | 0.01374 | 0.01512 | 0.00117 | 0.00075 | 0.00326 | 8e-05 | 3e-05 | 0.00061 | 0.00133 | 7e-05 | 0.0001 | 0 | 0.00098 | 1e-05 | 0.00033 | 0 | - | - | 20170301073953AP100756223203
40243 Stena Recycling AB Vetlanda | 223 | 203 | - | 2017-03-01 | prov 1 ofärgade profiler med inslag gänga Sign:magnni | 1 | 94.22% | 0.68053 | 0.26087 | 0.07168 | 0.16747 | 0.41359 | 0.00494 | 0.01388 | 0.01436 | 0.00117 | 0.00072 | 0.00383 | 7e-05 | 3e-05 | 0.00063 | 0.00133 | 6e-05 | 0.00011 | 0 | 0.00098 | 1e-05 | 0.00026 | 0 | - | - | 20170301074153AP100756223203
40106 Stena Aluminium AB | 215 | 215 | - | 2017-02-28 | bottenskrap från sortering 202 Hög ZN Sign:magnni | 1 | 84.94% | 0.62411 | 0.35503 | 0.36308 | 0.28488 | 1.18599 | 0.00735 | 0.65152 | 0.01547 | 0.03215 | 0.00147 | 0.03509 | 8e-05 | 5e-05 | 0.00118 | 0.00104 | 0.01787 | 0.00021 | 0 | 0.00679 | 0.00012 | 6e-05 | 0 | - | - | 20170228073911215215
40137 STÅL & METALL AB | 501 | 501 |  | 2017-02-28 | Sign:Brielm | 1 | - | 0.48958 | 0.2441 | 0.00882 | 0.05619 | 0.34945 | 0.00449 | 0.01131 | 0.00956 | 0.00168 | 0.00074 | 0.00145 | 2e-05 | 3e-05 | 0.00051 | 0.00117 | 5e-05 | 0.0001 | 0 | 0.00101 | 1e-05 | 0.00081 | 0 | - | - | 20170228115758AP101180501501
40270 Westfalen Metall GmbH | 501 | 504 | - | 2017-02-28 | PROV 1 Sign:magnni | 1 | 83.74% | 0.57004 | 0.41188 | 0.03552 | 0.0834 | 0.06845 | 0.00474 | 0.04036 | 0.01126 | 0.00186 | 0.00085 | 0.0051 | 4e-05 | 3e-05 | 0.00047 | 0.00133 | 3e-05 | 0.00013 | 0 | 0.00143 | 1e-05 | 0.00016 | 0 | - | - | 20170228073804AP100607501504
40165 Stena Recycling AB Jönköping | 122 | 122 | fe | 2017-02-27 | mycket folie ej mek fe hög Fe Mn Zn Sign:magnni | 1 | 79.11% | 0.20617 | 0.55482 | 0.03966 | 0.49029 | 0.02426 | 0.00424 | 0.18399 | 0.01219 | 0.00234 | 0.00163 | 0.00508 | 4e-05 | 3e-05 | 0.00081 | 0.00138 | 0.00034 | 7e-05 | 0 | 0.00127 | 1e-05 | 0 | 0 | - | - | 20170227074017AP100974122122FE
60510 Stena Technoworld AB | 352 | 314 | - | 2017-02-27 | Kylskåps fragg. Relativt låg CU och ZN. Brinner mycket. Sign:KJ | 1 | 73.56% | 0.23882 | 0.26169 | 0.47585 | 0.06718 | 0.00163 | 0.00457 | 0.12685 | 0.01374 | 0.00271 | 0.00364 | 0.0037 | 3e-05 | 3e-05 | 0.0003 | 0.00108 | 6e-05 | 6e-05 | 0 | 0.00892 | 1e-05 | 0.00029 | 0 | - | - | 20170227074422AP101134352314
Jönköping | 532 | 532 |  | 2017-02-24 | Sign:brielm | 1 | - | 0.9576 | 0.29924 | 0.62878 | 0.464 | 0.7123 | 0.00682 | 1.68443 | 0.02493 | 0.00738 | 0.00421 | 0.03902 | 0.00013 | 8e-05 | 0.00092 | 0.00131 | 0.00588 | 0.00035 | 3e-05 | 0.01969 | 0.00017 | 0 | 0 | - | - | 20170224134416AP101154532532
40151 Stena Recycling AB Karlshamn | 601 | 601 | - | 2017-02-24 | Prov1 Sign:magnni | 1 | 94.57% | 9.09552 | 0.76879 | 2.07486 | 0.24367 | 0.12029 | 0.03452 | 0.79976 | 0.03016 | 0.04094 | 0.01684 | 0.02337 | 0.00011 | 5e-05 | 0.00218 | 0.00163 | 0.00547 | 0.00015 | 0.00049 | 0.00623 | 1e-05 | 0 | 0 | - | - | 20170224074752AP100904601601
40151 Stena Recycling AB Karlshamn | 601 | 601 | - | 2017-02-24 | Prov 2 Sign:magnni | 1 | 95.69% | 8.71272 | 0.75377 | 2.28906 | 0.24221 | 0.1374 | 0.02943 | 0.80953 | 0.03049 | 0.04384 | 0.0165 | 0.02098 | 7e-05 | 0.00021 | 0.00216 | 0.00145 | 0.00492 | 0.00011 | 0.00057 | 0.00603 | 1e-05 | 0 | 0 | - | - | 20170224074612AP100904601601
40319 Ankarsrum Die Casting AB | 425 | 425 | - | 2017-02-24 | gjuterispill blandat med skimm Sign:magnni | 1 | 80.44% | 10.36552 | 0.963 | 2.01986 | 0.42711 | 0.02994 | 0.0244 | 0.5983 | 0.04257 | 0.0409 | 0.0157 | 0.0371 | 0.0002 | 8e-05 | 0.00189 | 0.0013 | 0.00243 | 7e-05 | 0.00043 | 0.00664 | 1e-05 | 0.0014 | 0 | - | - | 20170224074252AP52644425425
40091 Nord-Schrott GmbH & Co KG | 310 | 310 | x | 2017-02-23 | Hög Zn Sign:magnni | 1 | 81.84% | 4.07542 | 0.43194 | 0.97467 | 0.17613 | 0.55168 | 0.04376 | 1.37687 | 0.02387 | 0.04151 | 0.01847 | 0.01558 | 3e-05 | 3e-05 | 0.00185 | 0.00121 | 0.00344 | 0.00015 | 0.00075 | 0.00388 | 5e-05 | 0.00017 | 0 | - | - | 20170223144442AP52489310310X
40091 Nord-Schrott GmbH & Co KG | 426 | 426 | zn | 2017-02-23 | Hög Zn Sign:magnni | 1 | 54.78% | 10.882 | 0.69694 | 0.2025 | 0.13558 | 0.13739 | 0.00883 | 8.82432 | 0.03683 | 0.00701 | 0.0025 | 0 | 6e-05 | 0.0006 | 0.00218 | 0.00125 | 0.00036 | 9e-05 | 0.00034 | 0.00257 | 1e-05 | 0.00016 | 0 | - | - | 20170223144322AP100963426426ZN
40101 Siegfried Jacob GmbH & Co. KG | 325 | 324 | - | 2017-02-23 | Mek Fe 14kg Hög MgZn Sign:magnni | 1 | 82.12% | 0.58139 | 0.32992 | 0.09822 | 0.23418 | 1.02237 | 0.00485 | 0.38803 | 0.01551 | 0.00765 | 0.00195 | 0.02493 | 6e-05 | 3e-05 | 0.00093 | 0.00116 | 0.00337 | 0.00012 | 0.00118 | 0.00182 | 0.00035 | 1e-05 | 0 | - | - | 20170223144039AP52401325324
40165 Stena Recycling AB Jönköping | 501 | 501 |  | 2017-02-23 | Sign:brielm | 1 | - | 2.69129 | 0.3382 | 0.09383 | 0.46344 | 0.57853 | 0.00829 | 0.07613 | 0.03773 | 0.00696 | 0.00154 | 0.05527 | 6e-05 | 0.00021 | 0.00101 | 0.00166 | 0.00292 | 0.00036 | 0 | 0.00291 | 3e-05 | 0 | 0 | - | - | 20170223125429AP100975501501
40165 Stena Recycling AB Jönköping | 501 | 501 |  | 2017-02-23 | Sign:brielm | 1 | - | 0.80216 | 0.22839 | 0.03247 | 0.25615 | 0.43985 | 0.00471 | 0.00911 | 0.00827 | 0.00127 | 0.00071 | 0.00488 | 3e-05 | 3e-05 | 0.00061 | 0.00112 | 0.00021 | 0.00024 | 0 | 0.0009 | 1e-05 | 0.00067 | 0 | - | - | 20170223125516AP100952501501
40165 Stena Recycling AB Jönköping | 532 | 532 |  | 2017-02-23 | Sign:brielm | 1 | - | 3.59036 | 0.58904 | 0.54465 | 0.51893 | 0.46545 | 0.01173 | 0.34097 | 0.02212 | 0.03737 | 0.00583 | 0.07641 | 6e-05 | 4e-05 | 0.00125 | 0.00185 | 0.00508 | 0.00028 | 6e-05 | 0.00421 | 3e-05 | 0 | 0 | - | - | 20170223125236AP100975532532
40130 SR Halmstad NF | 650 | 650 | - | 2017-02-22 | fack 1 Sign:magnni | 1 | 87.14% | 5.7198 | 0.4861 | 1.24941 | 0.19336 | 0.18703 | 0.05179 | 0.49898 | 0.03391 | 0.04134 | 0.01518 | 0.02339 | 9e-05 | 4e-05 | 0.00229 | 0.00129 | 0.00334 | 0 | 0.00069 | 0.00612 | 2e-05 | 8e-05 | 2e-05 | - | - | 20170222075438AP100421650650
40148 Stena Recycling AB Skövde | 537 | 537 | - | 2017-02-22 | kontrollprov Sign:magnni | 1 | 74.04% | 8.41839 | 1.10389 | 2.46357 | 0.21673 | 0.08265 | 0.02774 | 0.35839 | 0.07797 | 0.02528 | 0.00909 | 0.02811 | 2e-05 | 0.00011 | 0.00135 | 0.00159 | 0.00119 | 0 | 0.00022 | 0.00507 | 1e-05 | 0 | 0 | - | - | 20170222075039AP100981537537
40261 Scanmetals | 340 | 340 | - | 2017-02-22 | kontrollprov Sign:magnni | 1 | 78.75% | 1.88185 | 0.49564 | 0.4522 | 0.23978 | 0.11846 | 0.01941 | 0.34341 | 0.0206 | 0.02807 | 0.01004 | 0.02089 | 0.00028 | 5e-05 | 0.00122 | 0.00138 | 0.00143 | 0 | 0.00014 | 0.00344 | 1e-05 | 3e-05 | 2e-05 | - | - | 20170222074925AP52582340340
40063 Grundfos Operation A/S | 427 | 428 | x | 2017-02-21 | Mest löst Hög Fe Mn Sign:magnni | 1 | 35.17% | 7.76968 | 1.92691 | 1.24663 | 0.93655 | 0.00383 | 0.02455 | 1.42335 | 0.05173 | 0.03043 | 0.01108 | 0.14764 | 0.00083 | 4e-05 | 0.00171 | 0.00168 | 0.00389 | 0 | 0.0002 | 0.01212 | 2e-05 | 0 | 1e-05 | - | - | 20170221100508AP100343427428X
40091 Nord-Schrott GmbH & Co KG | 121 | 115 | - | 2017-02-21 | Orena sprayflaskor med plast och små rostfria fjädrar. Brinner extremt Hög Mn Sign:magnni | 1 | 62.22% | 0.11836 | 0.29289 | 0.00726 | 0.16045 | 0.0434 | 0.00463 | 0.03081 | 0.01553 | 0.00113 | 0.00069 | 0.00493 | 0 | 2e-05 | 5e-05 | 0.00134 | 0 | 0 | 0 | 0.00108 | 1e-05 | 0.0003 | 0 | - | - | 20170221100836AP100902121115
40091 Nord-Schrott GmbH & Co KG | 121 | 121 | - | 2017-02-21 | "nivea sprayflaskor" Hög Mn Sign:magnni | 1 | 89.93% | 0.07618 | 0.22021 | 0.0158 | 0.10387 | 0 | 0.00391 | 0.01825 | 0.01148 | 0.00141 | 0.00091 | 0.00087 | 0 | 2e-05 | 0 | 0.00147 | 0 | 0 | 0 | 0.00079 | 1e-05 | 0.00026 | 0 | - | - | 20170221074818AP100902121121
40106 Stena aluminium ab | 345 | 345 | - | 2017-02-21 | Slaggkyl 345 Sign:magnni | 1 | 76.67% | 2.89286 | 1.38952 | 2.11631 | 0.16846 | 0.00051 | 0.10708 | 0.64818 | 0.02722 | 0.05204 | 0.01528 | 0.03843 | 0 | 3e-05 | 0.00393 | 0.00142 | 0.00528 | 0 | 1e-05 | 0.00958 | 1e-05 | 4e-05 | 0 | - | - | 20170221101326345345
40106 Stena aluminium ab | 347 | 347 | - | 2017-02-21 | slaggkyl extremt mek Fe Sign:magnni | 1 | 54.8% | 2.92182 | 1.54885 | 2.3399 | 0.42421 | 0.001 | 0.0884 | 0.86516 | 0.03113 | 0.04516 | 0.01597 | 0.07395 | 2e-05 | 3e-05 | 0.00342 | 0.00149 | 0.00479 | 0 | 0.00025 | 0.018 | 1e-05 | 0 | 0 | - | - | 20170221074122347347
40137 STÅL & METALL AB | 215 | 301 | 501 | 2017-02-21 | EN AW-3003. Smått stans blandas med si spån Sign:magnni | 1 | 91.1% | 0.14017 | 0.42424 | 0.06332 | 0.97371 | 0.00141 | 0.00391 | 0.00336 | 0.00743 | 0 | 0.00104 | 0.00085 | 0 | 2e-05 | 0.00041 | 0.0012 | 0 | 0 | 0 | 0.00109 | 1e-05 | 0 | 0 | - | - | 20170221100617AP100926215301501
40165 Stena Recycling AB Jönköping | 426 | 425 | - | 2017-02-21 | endast klumpar Hög Mn Sign:magnni | 1 | 76.27% | 8.50302 | 0.41929 | 0.72001 | 0.65594 | 0.0522 | 0.01372 | 0.2274 | 0.02302 | 0.01258 | 0.00676 | 0.02384 | 0.00023 | 0.00037 | 0.00093 | 0.00142 | 0.00109 | 0 | 7e-05 | 0.00394 | 1e-05 | 0 | 0 | - | - | 20170221074402AP100978426425
40177 Stena Recycling AB Åstorp | 326 | 326 | - | 2017-02-21 | Prov3 8kg Mek Fe Sign:magnni | 1 | 87.42% | 0.49425 | 0.41964 | 0.08055 | 0.44482 | 0.15315 | 0.00394 | 0.17659 | 0.01359 | 0.00525 | 0.00127 | 0.00793 | 0 | 2e-05 | 0.0006 | 0.00126 | 0.00074 | 0 | 0 | 0.00501 | 1e-05 | 0 | 0 | - | - | 20170221101525AP100793326326
40148 Stena Recycling AB Skövde | 532 | 532 |  | 2017-02-20 | Sign:brielm | 1 | - | 0 | 0 | 9.62121 | 1.0441 | 3.08719 | 0.14279 | 0.02554 | 0.0408 | 0.06368 | 0.6732 | 0.30004 | 0.01542 | 0.0333 | 3e-05 | 5e-05 | 0.00197 | 0.00169 | 0.00775 | 0.00012 | 0.00046 | 0.00656 | 1e-05 | - | - | 20170220103000AP100991532532
40148 Stena Recycling AB Skövde | 532 | 532 |  | 2017-02-20 | Sign:brielm | 1 | - | 0 | 0 | 9.33682 | 1.20002 | 2.96705 | 0.26156 | 0.03786 | 0.04297 | 0.06113 | 0.76512 | 0.31622 | 0.01427 | 0.03707 | 0.00153 | 0.00013 | 0.00215 | 0.00305 | 0.01379 | 0.00137 | 0.00047 | 0.00729 | 1e-05 | - | - | 20170220102800AP100944532532
40165 Stena Recycling AB Jönköping | 532 | 501 |  | 2017-02-20 | ca 2500Kg snö/is samt stora mängder Fe-spån Sign:brielm | 1 | - | 0 | 0 | 0 | 0.52499 | 0.39146 | 0.55546 | 2.96786 | 0.26932 | 0.10307 | 0.00544 | 0.19647 | 0.0104 | 0.00195 | 0.0289 | 0.00022 | 4e-05 | 0.00117 | 0.00126 | 0.00358 | 0 | 2e-05 | 0.00178 | - | - | 20170220124800AP100833532501
40165 Stena Recycling AB Jönköping | 532 | 529 |  | 2017-02-20 | Sign:brielm | 1 | - | 0 | 0 | 0 | 2.64882 | 0.56675 | 0.32458 | 1.22663 | 3.07061 | 0.10482 | 0.01835 | 1.39536 | 0.06306 | 0.01209 | 0.03823 | 2e-05 | 0.00029 | 0.00158 | 0.00121 | 0.05163 | 0 | 0.00025 | 0.00932 | - | - | 20170220124600AP100834532529
40177 Stena Recycling AB Åstorp | 532 | 532 |  | 2017-02-20 | Sign:brielm | 1 | - | 0 | 0 | 6.92218 | 0.30401 | 2.48734 | 0.32307 | 0.02354 | 0.06251 | 0.02097 | 0.40216 | 0.18155 | 0.32426 | 0.06379 | 0.00021 | 5e-05 | 0.0017 | 0.00111 | 0.00877 | 0.00018 | 5e-05 | 0.00294 | 1e-05 | - | - | 20170220103400AP101032532532
40177 Stena Recycling AB Åstorp | 534 | 534 |  | 2017-02-20 | Sign:brielm | 1 | - | 0 | 0 | 1.72578 | 0.75435 | 0.66958 | 0.55407 | 0.06536 | 0.22128 | 0.01592 | 0.1583 | 0.60896 | 0.04368 | 0.02769 | 1e-05 | 4e-05 | 0.00145 | 0.00115 | 0.24554 | 0.0001 | 0.00013 | 0.00339 | 3e-05 | - | - | 20170220103600AP100993534534
40460 Jydsk Aluminium Industri A/S | 520 | 520 |  | 2017-02-20 | Sign:brielm | 1 | - | 0 | 0 | 9.28638 | 0.32308 | 0.03448 | 0.01817 | 0.00821 | 0.00229 | 0.00562 | 0.02993 | 0.26722 | 0.00127 | 0.03016 | 1e-05 | 5e-05 | 0.00073 | 0.00134 | 0.00021 | 4e-05 | 0 | 0.00199 | 1e-05 | - | - | 20170220102600AP100010520520
Tingsta | 532 | 532 |  | 2017-02-17 | Sign:brielm | 1 | - | 0.9183 | 0.30747 | 0.27408 | 0.45429 | 0.93312 | 0.00819 | 0.49683 | 0.02027 | 0.02664 | 0.00254 | 0.05858 | 2e-05 | 3e-05 | 0.00112 | 0.00124 | 0.05823 | 0.00021 | 0 | 0.0059 | 6e-05 | 0 | 0 | - | - | 20170217151200AP100982532532
Åstorp | 532 | 532 |  | 2017-02-17 | Sign:brielm | 1 | - | 4.09082 | 0.35307 | 0.33893 | 0.31802 | 0.37168 | 0.00877 | 0.37982 | 0.02803 | 0.01773 | 0.00371 | 0.03261 | 5e-05 | 4e-05 | 0.00128 | 0.00123 | 0.01666 | 0.00017 | 0.00011 | 0.00665 | 5e-05 | 0 | 0 | - | - | 20170217151400AP100970532532
40106 Stena aluminium ab | 345 | 345 | - | 2017-02-17 | Sign:magnni | 1 | 76.67% | 0 | 0 | 2.96483 | 1.39471 | 2.16954 | 0.00066 | 0.03867 | 0.05361 | 0.11485 | 0.65401 | 0.17375 | 0.01555 | 0.02658 | 0 | 3e-05 | 0.00426 | 0.0014 | 0.00558 | 4e-05 | 6e-05 | 0.00954 | 1e-05 | - | - | 20170217142900345345
40165 Stena Recycling AB Jönköping | 501 | 501 |  | 2017-02-17 | Sign:brielm | 1 | - | 0.78552 | 0.22041 | 0.04082 | 0.29814 | 0.44386 | 0.00467 | 0.0316 | 0.00783 | 0.00112 | 0.00077 | 0.00427 | 7e-05 | 3e-05 | 0.00048 | 0.00111 | 0.00011 | 0.00024 | 0 | 0.00085 | 1e-05 | 0 | 0 | - | - | 20170217151900AP100827501501
40165 Stena Recycling AB Jönköping | 532 | 532 |  | 2017-02-17 | Sign:brielm | 1 | - | 2.39181 | 0.4008 | 0.64545 | 0.45081 | 1.93477 | 0.01372 | 0.3174 | 0.01856 | 0.02489 | 0.00534 | 0.06435 | 9e-05 | 4e-05 | 0.00134 | 0.00123 | 0.02509 | 0.00028 | 0.00017 | 0.0036 | 5e-05 | 0 | 0 | - | - | 20170217151000AP100934532532
40106 Stena aluminium ab | 346 | 346 | - | 2017-02-16 | slaggkyl Sign:magnni | 1 | 68.53% | 3.00107 | 2.32859 | 2.80783 | 0.42274 | 0.0013 | 0.08835 | 0.7809 | 0.03337 | 0.0469 | 0.01689 | 0.08841 | 6e-05 | 3e-05 | 0.00334 | 0.00144 | 0.00866 | 6e-05 | 0.00035 | 0.01259 | 1e-05 | 0 | 0 | - | - | 20170216074007346346
40165 Stena Recycling AB Jönköping | 529 | 529 |  | 2017-02-16 | Sign:brielm | 1 | - | 0.50748 | 0.32971 | 1.5882 | 0.22452 | 1.1286 | 0.02461 | 4.01109 | 0.05202 | 0.03872 | 0.03298 | 0.07756 | 0.00015 | 0.00387 | 0.00303 | 0.00526 | 0.03537 | 0.00072 | 0.0005 | 0.06119 | 0.00324 | 0.00347 | 0.00019 | - | - | 20170216081148AP100932529529
40177 Stena Recycling AB Åstorp | 326 | 326 | - | 2017-02-16 | prov2 8,2kg mek Fe Sign:magnni | 1 | 86.75% | 0.44556 | 0.54353 | 0.0532 | 0.37552 | 0.12935 | 0.00942 | 0.11583 | 0.01364 | 0.00265 | 0.00099 | 0.0062 | 8e-05 | 3e-05 | 0.00086 | 0.00119 | 0.0007 | 5e-05 | 0 | 0.00293 | 1e-05 | 0 | 0 | - | - | 20170216074356AP100793326326
40177 Stena Recycling AB Åstorp | 326 | 326 | - | 2017-02-16 | prov1 3,8kg Mek Fe Hög Zn Sign:magnni | 1 | 88.86% | 0.35751 | 0.42421 | 0.0628 | 0.24497 | 0.13369 | 0.00358 | 0.66204 | 0.01758 | 0.00378 | 0.00135 | 0.00228 | 4e-05 | 3e-05 | 0.00115 | 0.00113 | 0.00104 | 5e-05 | 0 | 0.00218 | 3e-05 | 8e-05 | 0 | - | - | 20170216074551AP100793326326
40091 Nord-Schrott GmbH & Co KG | 103 | 103 | x | 2017-02-15 | Hög Si Mg Sign:magnni | 1 | 90.14% | 0.61606 | 0.21373 | 0.0192 | 0.00203 | 0.35861 | 0.00666 | 0.00469 | 0.01268 | 0.00169 | 0.00061 | 0.0013 | 4e-05 | 3e-05 | 0.00048 | 0.00111 | 3e-05 | 0.00017 | 0 | 0.00123 | 1e-05 | 0.00095 | 0.00016 | - | - | 20170215075206AP100867103103X
40091 Nord-Schrott GmbH & Co KG | 311 | 311 | - | 2017-02-15 | prov1 Sign:magnni | 1 | 91.6% | 1.28049 | 0.33689 | 0.19187 | 0.2404 | 0.7087 | 0.00963 | 0.20035 | 0.01446 | 0.01559 | 0.00285 | 0.01929 | 0.00016 | 3e-05 | 0.00099 | 0.00113 | 0.00282 | 0.00033 | 0.00017 | 0.00267 | 6e-05 | 1e-05 | 0 | - | - | 20170215075549AP100892311311
40092 NORD-SCHROTT | 311 | 311 | - | 2017-02-15 | prov2 Sign:magnni | 1 | 90.33% | 1.06645 | 0.30947 | 0.18405 | 0.23503 | 0.64908 | 0.00907 | 0.16776 | 0.01634 | 0.01367 | 0.00236 | 0.01882 | 6e-05 | 3e-05 | 0.00087 | 0.00113 | 0.00199 | 0.0003 | 9e-05 | 0.00269 | 6e-05 | 0 | 0 | - | - | 20170215075745AP100892311311
40101 Siegfried Jacob GmbH & Co. KG | 325 | 324 | - | 2017-02-15 | mek Fe 11,4kg Hög Zn Sign:magnni | 1 | 81.71% | 0.58654 | 0.53872 | 0.28735 | 0.47258 | 0.3828 | 0.00899 | 0.31924 | 0.01622 | 0.03645 | 0.00316 | 0.01261 | 0.00086 | 3e-05 | 0.0012 | 0.00133 | 0.00138 | 0.00015 | 6e-05 | 0.00295 | 5e-05 | 0 | 2e-05 | - | - | 20170215075954AP52396325324
40165 Stena Recycling AB Jönköping | 501 | 501 |  | 2017-02-15 | Sign:brielm | 1 | - | 0.75914 | 0.22576 | 0.0391 | 0.3073 | 0.44737 | 0.00453 | 0.02966 | 0.00789 | 0.00106 | 0.00071 | 0.0042 | 3e-05 | 3e-05 | 0.0006 | 0.00121 | 0.00011 | 0.00021 | 0 | 0.00088 | 1e-05 | 0.00128 | 0 | - | - | 20170215150914AP100942501501
40165 Stena Recycling AB Jönköping | 501 | 501 |  | 2017-02-15 | Sign:brielm | 1 | - | 0.71219 | 0.22552 | 0.02622 | 0.22731 | 0.30621 | 0.00464 | 0.08127 | 0.00836 | 0.00166 | 0.0007 | 0.00334 | 3e-05 | 3e-05 | 0.00057 | 0.00121 | 0.00014 | 8e-05 | 0 | 0.00356 | 2e-05 | 0.00043 | 0 | - | - | 20170215082419AP100931501501
40165 Stena Recycling AB Jönköping | 501 | 501 |  | 2017-02-15 | Sign:brielm | 1 | - | 0.55444 | 0.22145 | 0.00389 | 0.03028 | 0.3663 | 0.00379 | 0.00643 | 0.00809 | 0.00113 | 0.00051 | 0.00103 | 7e-05 | 3e-05 | 0.00027 | 0.00117 | 0 | 0.00015 | 0 | 0.00129 | 1e-05 | 0.00056 | 0 | - | - | 20170215102744AP100935501501
40165 Stena Recycling AB Jönköping | 532 | 532 |  | 2017-02-15 | Sign:brielm | 1 | - | 0.22146 | 0.31992 | 0.17472 | 0.51474 | 4.54812 | 0.00843 | 0.45547 | 0.02005 | 0.00364 | 0 | 0.0751 | 6e-05 | 3e-05 | 0.00161 | 0.0012 | 0.00062 | 0.00017 | 0.00016 | 0.00223 | 0.0001 | 0 | 0 | - | - | 20170215151246AP100832532532
40091 Nord-Schrott GmbH & Co KG | 122 | 122 | - | 2017-02-14 | Hög Mn Zn Mek Fe 2kg Sign:magnni | 1 | 90.86% | 0.35929 | 0.34754 | 0.08203 | 0.43338 | 0.7194 | 0.005 | 0.11149 | 0.01696 | 0.00386 | 0.0013 | 0.01099 | 0.0001 | 3e-05 | 0.00091 | 0.00129 | 0.00062 | 0.00012 | 0 | 0.00391 | 5e-05 | 0 | 0 | - | - | 20170214073429AP100644122122
40215 Stena Recycling AS | 621 | 621 | - | 2017-02-14 | inga stora bottenkakor i provet Sign:magnni | 1 | 69.71% | 0.06605 | 0.27691 | 0.00306 | 0.00691 | 0.00118 | 0.00562 | 0.00522 | 0.00539 | 0.00127 | 0.00062 | 0.0012 | 9e-05 | 2e-05 | 0.0001 | 0.00104 | 0 | 4e-05 | 0 | 0.00187 | 1e-05 | 0.00022 | 0 | - | - | 20170214073705AP100303621621
40101 Siegfried Jacob GmbH & Co. KG | 325 | 324 | - | 2017-02-13 | 15Kg Mek Fe Hög Cu Zn Pb Sign:magnni | 1 | 78.81% | 1.03675 | 0.39204 | 0.57549 | 0.21344 | 0.55389 | 0.02052 | 1.65787 | 0.01404 | 0.26452 | 0.0247 | 0.0085 | 0.00012 | 3e-05 | 0.00216 | 0.00121 | 0.0016 | 0.00018 | 0.00044 | 0.00278 | 6e-05 | 0.0002 | 0 | - | - | 20170213074615AP52392325324
40101 Siegfried Jacob GmbH & Co. KG | 325 | 324 | - | 2017-02-13 | Mek Fe 22kg Hög Zn Sign:magnni | 1 | 81.56% | 0.57515 | 0.3343 | 0.19636 | 0.2674 | 0.77604 | 0.00733 | 0.50393 | 0.01444 | 0.01293 | 0.00192 | 0.01745 | 3e-05 | 3e-05 | 0.0011 | 0.00121 | 0.00145 | 8e-05 | 0.00037 | 0.00554 | 0.0002 | 8e-05 | 0 | - | - | 20170213074815AP52393325324
40106 Stena aluminium ab | 347 | 347 | - | 2017-02-13 | 160kg Mek rostfritt Sign:magnni | 1 | 46.61% | 3.01011 | 2.61834 | 2.42172 | 0.34116 | 0.00182 | 0.1307 | 0.84051 | 0.03897 | 0.05052 | 0.01651 | 0.12013 | 5e-05 | 3e-05 | 0.00421 | 0.00153 | 0.00956 | 5e-05 | 0.0004 | 0.00818 | 1e-05 | 0 | 0 | - | - | 20170213074211347347
40177 Stena Recycling AB Åstorp | 532 | 501 |  | 2017-02-13 | Sign:brielm | 1 | - | 0.25286 | 0.36893 | 0.06684 | 0.52253 | 4.21407 | 0.01023 | 0.04375 | 0.02276 | 0.00414 | 0.00016 | 0.06769 | 0.00127 | 3e-05 | 0.00175 | 0.00122 | 0.00063 | 0.00017 | 0.00018 | 0.00121 | 4e-05 | 0 | 0 | - | - | 20170213142926AP100854532501
40215 Stena Recycling AS | 532 | 532 |  | 2017-02-13 | Sign:brielm | 1 | - | 1.01968 | 0.40573 | 0.10045 | 0.52347 | 0.67038 | 0.00715 | 0.46174 | 0.03137 | 0.0075 | 0.00143 | 0.03983 | 0 | 5e-05 | 0.00107 | 0.00122 | 0.00545 | 0.00021 | 2e-05 | 0.00585 | 6e-05 | 0 | 0 | - | - | 20170213142808AP100845532532
40066 Stena Recycling A/S | 315 | 315 | x | 2017-02-10 | Högt Fe, zn ej säker på att rätt material är testat. Sign:magnni | 1 | 56.81% | 1.17891 | 1.82348 | 1.40389 | 0.48541 | 0.29684 | 0.02194 | 2.02956 | 0.01753 | 0.07507 | 0.02345 | 0.01334 | 0.00138 | 5e-05 | 0.0033 | 0.00197 | 0.00125 | 0.00137 | 0.0008 | 0.00297 | 4e-05 | 4e-05 | 2e-05 | - | - | 20170210074431AP100771315315X
40106 Stena Aluminium AB | 346 | 346 | - | 2017-02-10 | Sign:magnni | 1 | 66.41% | 2.91632 | 2.06766 | 2.54002 | 0.33037 | 0.00174 | 0.10897 | 0.77751 | 0.0299 | 0.05229 | 0.01833 | 0.08978 | 6e-05 | 4e-05 | 0.00403 | 0.00194 | 0.00743 | 0.0001 | 0.00031 | 0.00951 | 1e-05 | 0 | 0 | - | - | 20170210074132346346
40130 SR Halmstad NF | 312 | 312 | - | 2017-02-10 | Sign:magnni | 1 | 87.52% | 4.30776 | 0.39751 | 1.10224 | 0.21571 | 0.28061 | 0.03648 | 0.48847 | 0.03417 | 0.03469 | 0.01936 | 0.02036 | 8e-05 | 5e-05 | 0.00229 | 0.00135 | 0.00274 | 0.00015 | 0.00055 | 0.00638 | 3e-05 | 0.00016 | 0 | - | - | 20170210073916AP100299312312
40165 Stena Recycling AB Jönköping | 501 | 529 |  | 2017-02-10 | Sign:brielm | 1 | - | 0.44744 | 0.2254 | 0.01907 | 0.02662 | 0.58036 | 0.00469 | 4.11372 | 0.01139 | 0.00144 | 0.0012 | 0.00419 | 7e-05 | 5e-05 | 0.00106 | 0.001 | 0.0002 | 0.00027 | 0 | 0.11199 | 1e-05 | 0.00062 | 0 | - | - | 20170210080244AP100806501529
40106 Stena Aluminium AB | 345 | 345 | - | 2017-02-09 | Hög NI Sign:magnni | 1 | 73.46% | 2.6782 | 1.89593 | 2.17368 | 0.2884 | 0.00245 | 0.10027 | 0.62582 | 0.03151 | 0.05056 | 0.01713 | 0.07619 | 9e-05 | 4e-05 | 0.00386 | 0.00207 | 0.00677 | 0.00015 | 0.00012 | 0.00806 | 1e-05 | 0 | 0 | - | - | 20170209074222345345
40130 SR Halmstad NF | 650 | 650 | - | 2017-02-09 | Sign:magnni | 1 | 89.98% | 4.20401 | 0.46211 | 0.90625 | 0.19316 | 0.2235 | 0.0388 | 0.40308 | 0.0254 | 0.03008 | 0.01067 | 0.02167 | 5e-05 | 4e-05 | 0.00181 | 0.00126 | 0.00254 | 0.0001 | 0.00049 | 0.00628 | 2e-05 | 3e-05 | 0 | - | - | 20170209074501AP100398650650
40460 Jydsk Aluminium Industri A/S | 520 | 520 |  | 2017-02-09 | Sign:brielm | 1 | - | 9.37022 | 0.34788 | 0.03296 | 0.25042 | 0.07039 | 0.00587 | 0.03067 | 0.02794 | 0.00284 | 0.00129 | 0.00955 | 4e-05 | 0.00021 | 0.00113 | 0.00151 | 0.00034 | 8e-05 | 0 | 0.0019 | 1e-05 | 0 | 0 | - | - | 20170209084522AP100013520520
60869 AGES Casting Unnaryd AB | 426 | 427 | - | 2017-02-09 | Högt Fe, Mn Sign:magnni | 1 | 46.57% | 8.09783 | 1.27184 | 1.74381 | 0.93327 | 0.01529 | 0.02378 | 0.47584 | 0.04658 | 0.02532 | 0.01114 | 0.07824 | 0.00019 | 0.00023 | 0.00228 | 0.00196 | 0.00281 | 0.00015 | 0.00031 | 0.008 | 2e-05 | 0 | 0 | - | - | 20170209074423AP52627426427
40066 Stena Recycling A/S | 312 | 310 | - | 2017-02-08 | Sign:magnni | 1 | 89.7% | 0.64608 | 0.29909 | 0.45063 | 0.21458 | 0.46894 | 0.006 | 0.98999 | 0.01318 | 0.03156 | 0.00285 | 0.01452 | 0.00014 | 3e-05 | 0.00097 | 0.00123 | 0.00091 | 0.00031 | 8e-05 | 0.0019 | 4e-05 | 4e-05 | 0 | - | - | 20170208080408AP100619312310
40066 Stena Recycling A/S | 312 | 310 | - | 2017-02-08 | Sign:magnni | 1 | 89.19% | 0.59121 | 0.29474 | 0.20376 | 0.20952 | 0.4708 | 0.00516 | 0.36637 | 0.01314 | 0.01586 | 0.00197 | 0.0128 | 7e-05 | 3e-05 | 0.00084 | 0.00124 | 0.00054 | 0.00041 | 6e-05 | 0.00184 | 4e-05 | 0.00011 | 0 | - | - | 20170208080221AP100620312310
40091 Nord-Schrott GmbH & Co KG | 659 | 202 | - | 2017-02-08 | brandsläckare Sign:magnni | 1 | 95.92% | 0.80049 | 0.172 | 0.15406 | 0.21403 | 0.58857 | 0.00197 | 0.01145 | 0.00979 | 0.00127 | 0.00067 | 0.04837 | 0.00012 | 3e-05 | 0.00076 | 0.0012 | 0.00017 | 0.00027 | 0.00036 | 0.00102 | 2e-05 | 0.0003 | 0 | - | - | 20170208075949AP100648659202
40164 Tingstad | 532 | 532 |  | 2017-02-08 | Sign:brielm | 1 | - | 1.20211 | 0.35346 | 0.48827 | 0.45533 | 0.75279 | 0.0099 | 0.69477 | 0.01794 | 0.03093 | 0.00309 | 0.051 | 5e-05 | 7e-05 | 0.00127 | 0.00139 | 0.0521 | 0.00024 | 7e-05 | 0.00601 | 5e-05 | 0 | 0 | - | - | 20170208135411AP100855532532
40091 Nord-Schrott GmbH & Co KG | 104 | 104 | - | 2017-02-07 | kontrollprov Sign:magnni | 1 | 95.84% | 0.09662 | 0.3357 | 0.00838 | 0.04203 | 0.04045 | 0.00525 | 0.01431 | 0.00762 | 0.00128 | 0.00076 | 0.00146 | 5e-05 | 3e-05 | 0.00021 | 0.00133 | 0 | 0.0002 | 0 | 0.00092 | 1e-05 | 0.00024 | 0 | - | - | 20170207081302AP100760104104
40106 Stena Aluminium AB | 109 | 109 | - | 2017-02-07 | rensprov Fe, Cu, Mn, Mg Sign:magnni | 1 | 86.77% | 0.31195 | 0.44485 | 0.05818 | 0.26743 | 0.88734 | 0.00559 | 0.03682 | 0.01478 | 0.00322 | 0.00115 | 0.02788 | 7e-05 | 3e-05 | 0.00081 | 0.00112 | 0.00113 | 0.0002 | 0 | 0.00121 | 5e-05 | 0 | 0 | - | - | 20170207081535109109
40106 Stena Aluminium AB | 122 | 122 | - | 2017-02-07 | egensortering Sign:magnni | 1 | 91.32% | 0.3575 | 0.32496 | 0.01375 | 0.6719 | 0.08327 | 0.00196 | 0.03908 | 0.01179 | 0.00168 | 0.00106 | 0.00346 | 4e-05 | 3e-05 | 0.00078 | 0.00122 | 0.0003 | 0.00016 | 0 | 0.00152 | 1e-05 | 0 | 0 | - | - | 20170207081115122122
40165 Stena Recycling AB Jönköping | 501 | 501 |  | 2017-02-07 | Sign:brielm | 1 | - | 0.56716 | 0.23391 | 0.02523 | 0.08188 | 0.28978 | 0.00352 | 0.0128 | 0.01079 | 0.00121 | 0.00077 | 0.00524 | 3e-05 | 3e-05 | 0.00046 | 0.0012 | 0.00022 | 0.00018 | 0 | 0.00131 | 1e-05 | 0.00022 | 0 | - | - | 20170207110516AP100808501501
40165 VÄXJÖ | 501 | 501 |  | 2017-02-07 | Sign:brielm | 1 | - | 0.66274 | 0.22417 | 0.02211 | 0.06716 | 0.34268 | 0.00609 | 0.02705 | 0.01336 | 0.00154 | 0.00067 | 0.0067 | 0.00056 | 4e-05 | 0.0007 | 0.00126 | 0.00017 | 0.00062 | 0 | 0.0012 | 1e-05 | 0.00046 | 1e-05 | - | - | 20170207071114AP100807501501
40121 Svenska Metallkretsen AB | 317 | 317 | - | 2017-02-06 | Månadsprov Hög Cu Zn Sn Sign:magnni | 1 | 50.59% | 0.29089 | 0.54522 | 1.02468 | 0.63504 | 0.26216 | 0.02829 | 1.28847 | 0.01724 | 0.02944 | 0.06071 | 0.01044 | 0.00016 | 3e-05 | 0.00331 | 0.00207 | 0.00071 | 0.00011 | 0.00649 | 0.00156 | 1e-05 | 0 | 0 | - | - | 20170206074529AP100316317317
40130 SR Halmstad NF | 650 | 650 | - | 2017-02-06 | transnr 756 Sign:magnni | 1 | 91.2% | 4.30207 | 0.44697 | 0.99573 | 0.21512 | 0.25472 | 0.04223 | 0.41603 | 0.02778 | 0.02863 | 0.0122 | 0.02148 | 3e-05 | 4e-05 | 0.00202 | 0.00122 | 0.00256 | 9e-05 | 0.0005 | 0.00509 | 2e-05 | 2e-05 | 0 | - | - | 20170206074107AP100391650650
40171 Stena Recycling AB Oskarshamn | 532 | 532 |  | 2017-02-06 | Sign:brielm | 1 | - | 8.7749 | 0.45044 | 0.40591 | 0.20994 | 0.21404 | 0.01189 | 0.14218 | 0.05843 | 0.01304 | 0.01041 | 0.02237 | 4e-05 | 0.00027 | 0.00132 | 0.00118 | 0.00137 | 0.00016 | 6e-05 | 0.00367 | 1e-05 | 0 | 0 | - | - | 20170206143049AP100787532532
40261 Scanmetals | 341 | 341 | - | 2017-02-06 | fack31 Sign:magnni | 1 | 68.24% | 1.09778 | 0.64658 | 0.36955 | 0.44319 | 0.10527 | 0.01707 | 0.31147 | 0.01525 | 0.02285 | 0.02054 | 0.016 | 2e-05 | 3e-05 | 0.00224 | 0.00144 | 0.00098 | 9e-05 | 0.00021 | 0.00206 | 1e-05 | 0 | 0 | - | - | 20170206074818AP52589341341
40106 Stena aluminium ab | 345 | 345 | - | 2017-02-03 | Slaggkyl 345 Sign:magnni | 1 | 65.45% | 2.70648 | 2.8593 | 2.83996 | 0.27646 | 0.00597 | 0.23237 | 0.75168 | 0.0398 | 0.07249 | 0.01658 | 0.21605 | 0.00053 | 4e-05 | 0.00522 | 0.00169 | 0.01379 | 0.00016 | 0.00017 | 0.00687 | 1e-05 | 0.00026 | 0 | - | - | 20170203080948345345
40130 SR Halmstad NF | 312 | 312 | - | 2017-02-03 | transnr 742 Sign:magnni | 1 | 83.21% | 3.87044 | 0.41683 | 1.18443 | 0.2354 | 0.25344 | 0.0358 | 0.43524 | 0.02858 | 0.03501 | 0.05711 | 0.02022 | 4e-05 | 4e-05 | 0.00236 | 0.00121 | 0.00399 | 0.0001 | 0.00042 | 0.00719 | 2e-05 | 6e-05 | 0 | - | - | 20170203080644AP100297312312
40138 Stena Recycling AB Hallsta. | 501 | 529 |  | 2017-02-03 | Sign:brielm | 1 | - | 0.3632 | 0.23503 | 0.01842 | 0.03552 | 0.39975 | 0.00489 | 3.4763 | 0.01082 | 0.00171 | 0.00123 | 0.00393 | 2e-05 | 2e-05 | 0.00075 | 0.00106 | 0.0011 | 0.00011 | 0 | 0.09759 | 1e-05 | 0.00053 | 0 | - | - | 20170203082332AP100545501529
40215 Stena Recycling AS | 501 | 532 |  | 2017-02-03 | Sign:brielm | 1 | - | 1.07959 | 0.31389 | 0.15521 | 0.51843 | 0.6801 | 0.00628 | 0.4629 | 0.03688 | 0.00561 | 0.00101 | 0.11616 | 4e-05 | 3e-05 | 0.00097 | 0.00135 | 0.00058 | 0.00032 | 0 | 0.00373 | 9e-05 | 0 | 0 | - | - | 20170203112059AP100766501532
40460 Jydsk Aluminium Industri A/S | 520 | 520 |  | 2017-02-03 | Sign:brielm | 1 | - | 10.01084 | 0.31153 | 0.03389 | 0.25657 | 0.13237 | 0.00657 | 0.03259 | 0.03599 | 0.00243 | 0.00133 | 0.00896 | 0.00016 | 0.00026 | 0.00098 | 0.00145 | 0.0003 | 0.0001 | 0 | 0.00228 | 1e-05 | 0 | 0 | - | - | 20170203082224AP100009520520
40467 Skrotfrag AB | 312 | 312 | - | 2017-02-03 | fack 6 Hög Pb Sign:magnni | 1 | 85.23% | 4.16154 | 0.41434 | 1.2707 | 0.19274 | 0.45625 | 0.03805 | 0.83336 | 0.02713 | 0.11021 | 0.0163 | 0.01614 | 4e-05 | 3e-05 | 0.00347 | 0.00121 | 0.00215 | 0.00015 | 0.00045 | 0.00394 | 3e-05 | 0.00012 | 0 | - | - | 20170203080454AP100778312312
40106 Stena aluminium ab | 346 | 346 | - | 2017-02-02 | Slaggkyl 346 tapptemp Ca;750 Sign:magnni | 1 | 62.39% | 2.78032 | 2.72651 | 2.20378 | 0.30398 | 0.00523 | 0.10798 | 0.68318 | 0.03251 | 0.05117 | 0.01445 | 0.10192 | 0.00012 | 3e-05 | 0.00358 | 0.00183 | 0.00764 | 9e-05 | 0.00022 | 0.00664 | 1e-05 | 8e-05 | 0 | - | - | 20170202074832346346
40106 Stena aluminium ab | 347 | 347 | - | 2017-02-02 | Fe handspekron 10,08% tapptemp ca 750 Sign:magnni | 1 | 46.14% | 2.97804 | 5.87097 | 2.41381 | 0.67277 | 0.05654 | 1.02559 | 0.67844 | 0.29099 | 0.05816 | 0.01733 | 1.3889 | 0.0026 | 9e-05 | 0.00735 | 0.00379 | 0.00559 | 0.00136 | 0.00052 | 0.00657 | 4e-05 | 0.00126 | 1e-05 | - | - | 20170202074504347347
40106 Stena aluminium ab | 536 | 536 | - | 2017-02-02 | Fack1 Sign:magnni | 1 | 74.44% | 8.30762 | 0.70042 | 2.24596 | 0.30258 | 0.03633 | 0.06843 | 0.8125 | 0.0551 | 0.09823 | 0.01879 | 0.02498 | 4e-05 | 4e-05 | 0.00219 | 0.00119 | 0.08538 | 6e-05 | 0.00073 | 0.00521 | 1e-05 | 0 | 0 | - | - | 20170202075102536536
40156 Stena Recycling AB Gävle | 532 | 501 |  | 2017-02-02 | Sign:brielm | 1 | - | 0.88975 | 0.42228 | 0.10489 | 0.55251 | 0.32416 | 0.01394 | 0.09959 | 0.01719 | 0.01543 | 0.00184 | 0.03146 | 3e-05 | 3e-05 | 0.0006 | 0.0018 | 0.02333 | 9e-05 | 0 | 0.00142 | 2e-05 | 0 | 0 | - | - | 20170202110915AP100677532501
40066 Stena Recycling A/S | 312 | 312 | 311 | 2017-02-01 | Prov1 Sign:magnni | 1 | 84.14% | 0.52589 | 0.32117 | 0.16179 | 0.17281 | 0.38961 | 0.00602 | 0.26634 | 0.01327 | 0.0228 | 0.00263 | 0.02147 | 5e-05 | 3e-05 | 0.00063 | 0.00111 | 0.00114 | 0.00019 | 5e-05 | 0.00146 | 3e-05 | 8e-05 | 0 | - | - | 20170201074829AP100618312312311
40066 Stena Recycling A/S | 312 | 312 | 311 | 2017-02-01 | Prov2 Sign:magnni | 1 | 85.43% | 0.50036 | 0.33566 | 0.14978 | 0.178 | 0.56155 | 0.00793 | 0.31729 | 0.01382 | 0.03748 | 0.00425 | 0.02365 | 0.00013 | 2e-05 | 0.00076 | 0.00122 | 0.00141 | 0.00021 | 5e-05 | 0.00153 | 5e-05 | 0.00018 | 0 | - | - | 20170201074536AP100618312312311
40129 Gränges Sweden AB | 427 | 427 | - | 2017-02-01 | fack Hög Mn Sign:magnni | 1 | 44.41% | 1.48815 | 0.31495 | 0.13712 | 1.14268 | 0.07713 | 0.00721 | 0.77953 | 0.03263 | 0.00087 | 0.00177 | 0.00316 | 0.00017 | 3e-05 | 0.00086 | 0.00113 | 0.01283 | 9e-05 | 0 | 0.05669 | 1e-05 | 0 | 0 | - | - | 20170201074215AP100586427427
40239 Lantz Järn & Metall | 532 | 532 |  | 2017-02-01 | Sign:brielm | 1 | - | 0.87638 | 0.32528 | 0.83177 | 0.48092 | 0.98762 | 0.00867 | 1.35668 | 0.02253 | 0.08917 | 0.00267 | 0.07074 | 4e-05 | 3e-05 | 0.00131 | 0.00127 | 0.1445 | 0.00025 | 7e-05 | 0.00548 | 0.00015 | 8e-05 | 0 | - | - | 20170201092438AP52194532532
40091 Nord-Schrott GmbH & Co KG | 301 | 301 | - | 2017-01-31 | Prov1 brinner extremt Sign:magnni | 1 | 86.26% | 0.22112 | 0.39491 | 0.00339 | 0.55043 | 0.04809 | 0.00377 | 0.00978 | 0.00658 | 0.00099 | 0.00094 | 0.00286 | 8e-05 | 3e-05 | 0.00036 | 0.00122 | 0 | 8e-05 | 0 | 0.00089 | 1e-05 | 3e-05 | 0 | - | - | 20170131073812AP52496301301
40091 Nord-Schrott GmbH & Co KG | 301 | 301 | - | 2017-01-31 | Prov2 brinner extremt Sign:magnni | 1 | 80.39% | 0.11929 | 0.39338 | 0.00537 | 0.54868 | 0.02224 | 0.0035 | 0.00666 | 0.00698 | 0.00048 | 0.00094 | 0.00249 | 5e-05 | 3e-05 | 0.00032 | 0.00122 | 0 | 6e-05 | 0 | 0.00139 | 1e-05 | 0 | 0 | - | - | 20170131073629AP52496301301
40238 A. Menshen GmbH + Co. KG | 620 | 620 | - | 2017-01-31 | Hög Ti Sign:magnni | 1 | 85.54% | 8.62905 | 0.49023 | 0.00243 | 0.00579 | 0.04944 | 0.00336 | 0.01014 | 0.13614 | 0.00163 | 0.00066 | 0.00109 | 0.00016 | 0.00018 | 0.0005 | 0.00135 | 2e-05 | 8e-05 | 0 | 0.00162 | 1e-05 | 0.00029 | 0 | - | - | 20170131074005AP100608620620
40091 Nord-Schrott GmbH & Co KG | 311 | 311 | - | 2017-01-30 | Prov1 Sign:magnni | 1 | 91.82% | 0.87599 | 0.3285 | 0.11093 | 0.23618 | 0.46131 | 0.00563 | 0.13465 | 0.01256 | 0.00774 | 0.00154 | 0.01441 | 7e-05 | 3e-05 | 0.0007 | 0.00114 | 0.00077 | 0.00017 | 0 | 0.00371 | 5e-05 | 0.0001 | 0 | - | - | 20170130080839AP100703311311
40091 Nord-Schrott GmbH & Co KG | 311 | 311 | - | 2017-01-30 | Prov2 Sign:magnni | 1 | 91.45% | 0.79269 | 0.30805 | 0.11812 | 0.22064 | 0.46953 | 0.00552 | 0.14259 | 0.0149 | 0.00759 | 0.00163 | 0.01412 | 8e-05 | 3e-05 | 0.00075 | 0.00117 | 0.00079 | 0.00014 | 0 | 0.00364 | 5e-05 | 5e-05 | 0 | - | - | 20170130080409AP100703311311
40106 Stena aluminium ab | 122 | 324 | - | 2017-01-30 | Egensortering tänkt som 122 Mek Fe 49kg Hög Fe Si Zn Sign:magnni | 1 | 80.61% | 0.67378 | 2.32094 | 0.08504 | 0.31366 | 0.11752 | 0.00505 | 0.5233 | 0.01336 | 0.00383 | 0.00162 | 0.00447 | 0.00013 | 3e-05 | 0.00112 | 0.00135 | 0.00029 | 0.00016 | 1e-05 | 0.00301 | 2e-05 | 0.00018 | 0 | - | - | 20170130080118122324
40101 Siegfried Jacob GmbH & Co. KG | 325 | 324 | - | 2017-01-27 | Mek Fe 16kg Hög Zn Pb Sign:magnni | 1 | 79.96% | 0.73743 | 0.38968 | 0.33435 | 0.25202 | 0.59229 | 0.01373 | 0.7773 | 0.01398 | 0.14042 | 0.01718 | 0.01247 | 0.00011 | 3e-05 | 0.00245 | 0.00139 | 0.00128 | 0.00019 | 0.00062 | 0.00253 | 5e-05 | 0.00013 | 0 | - | - | 20170127081243AP52386325324
40101 Siegfried Jacob GmbH & Co. KG | 325 | 324 | - | 2017-01-27 | Fack3 Hög Fe Zn 15kg Mek Fe Sign:magnni | 1 | 81.76% | 0.61272 | 1.30844 | 0.4134 | 0.17426 | 0.57492 | 0.03777 | 0.743 | 0.01463 | 0.0324 | 0.00853 | 0.08545 | 0.00194 | 4e-05 | 0.00162 | 0.00162 | 0.00134 | 0.00117 | 0.00026 | 0.00268 | 7e-05 | 0.00047 | 0 | - | - | 20170127081012AP52388325324
40106 Stena aluminium ab | 109 | 109 | - | 2017-01-27 | rensprov på sorterad 202. Hög Fe Cu Mn Mg Sign:magnni | 1 | 90.72% | 0.38329 | 0.47795 | 0.08559 | 0.3798 | 0.85611 | 0.00703 | 0.0808 | 0.01641 | 0.01315 | 0.00143 | 0.02471 | 0.00014 | 4e-05 | 0.00112 | 0.00134 | 0.01168 | 0.00022 | 0 | 0.00127 | 4e-05 | 0 | 1e-05 | - | - | 20170127075429109109
40130 SR Halmstad NF | 650 | 650 | - | 2017-01-27 | trans nr 650 Sign:magnni | 1 | 87.98% | 6.37844 | 0.52875 | 1.41747 | 0.19682 | 0.30524 | 0.06513 | 0.57771 | 0.03101 | 0.04412 | 0.01658 | 0.02091 | 4e-05 | 6e-05 | 0.00253 | 0.00131 | 0.00284 | 0.0001 | 0.00079 | 0.00588 | 2e-05 | 1e-05 | 0 | - | - | 20170127075744AP100156650650
40137 STÅL & METALL AB | 501 | 501 |  | 2017-01-27 | Sign:brielm | 1 | - | 0.53335 | 0.24211 | 0.01425 | 0.07836 | 0.25885 | 0.00482 | 0.16189 | 0.00831 | 0.00128 | 0.00066 | 0.00222 | 3e-05 | 3e-05 | 0.00026 | 0.00134 | 0.00014 | 0.00011 | 0 | 0.00726 | 1e-05 | 0.00094 | 0 | - | - | 20170127104935AP100603501501
40233 Fundo Components AB | 532 | 532 |  | 2017-01-27 | Sign:brielm | 1 | - | 8.38948 | 0.35766 | 0.17576 | 0.22831 | 0.05784 | 0.03172 | 0.09082 | 0.09227 | 0.00776 | 0.00291 | 0.02424 | 5e-05 | 0.00022 | 0.00119 | 0.0015 | 0.00062 | 9e-05 | 0 | 0.00266 | 1e-05 | 0 | 0 | - | - | 20170127083148AP100321532532
40149 Stena Recycling AB Växjö | 501 | 501 |  | 2017-01-26 | Sign:brielm | 1 | - | 0.67006 | 0.28986 | 0.02832 | 0.09694 | 0.10407 | 0.00306 | 0.01816 | 0.01127 | 0.00156 | 0.00068 | 0.0052 | 3e-05 | 2e-05 | 0.0002 | 0.00126 | 0.0006 | 9e-05 | 0 | 0.0014 | 1e-05 | 0.00012 | 0 | - | - | 20170126105406AP100714501501
40173 Stena Recycling AB Sundsvall | 148 | 148 | - | 2017-01-26 | kontrollprov Sign:magnni | 1 | 70.88% | 0.08829 | 0.20801 | 1.21606 | 0.0036 | 0.00022 | 0.00302 | 0.04627 | 0.00234 | 0.00466 | 0.00255 | 0.0008 | 5e-05 | 2e-05 | 0.00235 | 0.00107 | 0.00015 | 0.00022 | 0 | 0.00064 | 0 | 0.00089 | 0 | - | - | 20170126061529AP100564148148
40187 Hans Andersson Metal AB | 532 | 532 |  | 2017-01-26 | Sign:brielm | 1 | - | 8.52226 | 0.75514 | 2.26077 | 0.32379 | 0.19106 | 0.07196 | 0.84966 | 0.05461 | 0.10078 | 0.01902 | 0.03255 | 0.00013 | 0.00041 | 0.00268 | 0.00139 | 0.08145 | 0.00031 | 0.00085 | 0.00527 | 2e-05 | 0 | 0 | - | - | 20170126115826AP100578532532
40187 Hans Andersson Metal AB | 536 | 536 | - | 2017-01-26 | Prov 2 krossad spån Sign:magnni | 1 | 80.2% | 8.78812 | 0.73697 | 2.35137 | 0.26819 | 0.09509 | 0.07246 | 0.89494 | 0.05714 | 0.0683 | 0.01916 | 0.02522 | 0.00066 | 0.00016 | 0.00211 | 0.00137 | 0.02512 | 0.00037 | 0.00073 | 0.00515 | 1e-05 | 0 | 0 | - | - | 20170126060912AP100578536536
40187 Hans Andersson Metal AB | 536 | 536 | - | 2017-01-26 | sållad spån prov1 Sign:magnni | 1 | 84% | 7.78771 | 0.63172 | 2.21478 | 0.25366 | 0.05049 | 0.06398 | 0.85015 | 0.05479 | 0.0597 | 0.01687 | 0.01962 | 0.00019 | 9e-05 | 0.00191 | 0.00125 | 0.01687 | 0.00013 | 0.00061 | 0.0055 | 1e-05 | 0 | 0 | - | - | 20170126061211AP100578536536
40101 Siegfried Jacob GmbH & Co. KG | 325 | 325 | - | 2017-01-25 | Mek Fe 10kg Hög Zn Sign:magnni | 1 | 86.44% | 0.48929 | 0.43496 | 0.27103 | 0.33027 | 0.67189 | 0.00497 | 0.78344 | 0.01418 | 0.00601 | 0.0025 | 0.00994 | 0.00063 | 4e-05 | 0.00093 | 0.00149 | 0.0021 | 0.00059 | 0.00022 | 0.00459 | 0.00019 | 0 | 0 | - | - | 20170125074929AP52385325325
40126 Sapa Profiler AB | 420 | 420 | x | 2017-01-25 | kontroll cu halt Sign:magnni | 1 | 57.78% | 0.77211 | 0.22794 | 0.03098 | 0.25583 | 0.09924 | 0.00463 | 0.00754 | 0.01251 | 0.00104 | 0.00131 | 0.00481 | 0.00062 | 3e-05 | 0.00026 | 0.00249 | 0 | 0.00039 | 0 | 0.0011 | 1e-05 | 0 | 0 | - | - | 20170125075211AP100285420420X
40162 Stena Recycling AB Eskilstuna | 532 | 532 |  | 2017-01-25 | Sign:brielm | 1 | - | 0.80897 | 0.39235 | 0.56348 | 0.43463 | 0.90352 | 0.00876 | 1.73013 | 0.02191 | 0.02915 | 0.0021 | 0.0983 | 3e-05 | 4e-05 | 0.00112 | 0.00182 | 0.01113 | 0.00058 | 5e-05 | 0.01169 | 0.00013 | 0 | 0 | - | - | 20170125093037AP100572532532
40171 Stena Recycling AB Oskarshamn | 301 | 301 | - | 2017-01-25 | kontrollprov Sign:magnni | 1 | 91.52% | 0.52692 | 0.59305 | 0.09402 | 0.56656 | 0.05504 | 0.00528 | 0.0205 | 0.01454 | 0.00131 | 0.00147 | 0.00457 | 0.00014 | 3e-05 | 0.00043 | 0.0012 | 0 | 0.0001 | 0 | 0.00203 | 1e-05 | 0 | 0 | - | - | 20170125075632AP100573301301
40460 Jydsk Aluminium Industri A/S | 520 | 520 |  | 2017-01-25 | Sign:brielm | 1 | - | 8.40765 | 0.24597 | 0.02462 | 0.13525 | 0.05506 | 0.00576 | 0.03336 | 0.0619 | 0.00214 | 0.00105 | 0.00539 | 7e-05 | 9e-05 | 0.00079 | 0.00155 | 0.00032 | 0.0002 | 0 | 0.00244 | 2e-05 | 2e-05 | 0 | - | - | 20170125092805AP100011520520
40091 Nord-Schrott GmbH & Co KG | 217 | 317 | x | 2017-01-24 | Prov1 mek Fe CA:13,7kg Hög Fe Sign:magnni | 1 | 60.67% | 0.24782 | 2.67094 | 0.20408 | 0.81941 | 0.73511 | 0.00699 | 0.09582 | 0.01752 | 0.00526 | 0.01156 | 0.01865 | 0.00265 | 5e-05 | 0.00194 | 0.00227 | 0 | 0.00092 | 0.00023 | 0.00294 | 2e-05 | 0 | 0 | - | - | 20170124075322AP100542217317X
40091 Nord-Schrott GmbH & Co KG | 217 | 317 | x | 2017-01-24 | mek fe Ca:11,3kg Hög Fe Prov2 Sign:magnni | 1 | 62.4% | 0.23744 | 6.52454 | 0.30011 | 0.99012 | 0.44003 | 0.0242 | 0.1219 | 0.01526 | 0.00702 | 0.03524 | 0.04401 | 0.00431 | 7e-05 | 0.00262 | 0.00286 | 0 | 0.00126 | 0.00043 | 0.00588 | 2e-05 | 0.00036 | 1e-05 | - | - | 20170124074944AP100542217317X
40106 Stena aluminium ab | 109 | 109 | x | 2017-01-24 | Rensprov Hög Cu Mn Mg Sign:magnni | 1 | - | 0.223 | 0.34166 | 0.06491 | 0.24885 | 0.89451 | 0.00487 | 0.09615 | 0.01486 | 0.00315 | 0.0015 | 0.02419 | 0.00177 | 6e-05 | 0.00103 | 0.00127 | 0.00029 | 0.00279 | 0 | 0.0013 | 5e-05 | 0.00011 | 0 | - | - | 20170124075523109109X
40165 Stena Recycling AB Jönköping | 532 | 532 |  | 2017-01-24 | Sign:brielm | 1 | - | 3.66245 | 0.43932 | 0.86663 | 0.26494 | 1.08458 | 0.02214 | 0.66502 | 0.01787 | 0.02548 | 0.00914 | 0.0334 | 0.00014 | 0.00093 | 0.00138 | 0.00131 | 0.01015 | 0.00054 | 0.00023 | 0.00639 | 3e-05 | 0 | 0 | - | - | 20170124095145AP100649532532
40169 Stena Recycling AB Malmö | 532 | 532 |  | 2017-01-24 | Sign:brielm | 1 | - | 1.23592 | 0.30876 | 0.28388 | 0.34773 | 0.56157 | 0.00794 | 0.63305 | 0.01492 | 0.02227 | 0.00516 | 0.03314 | 2e-05 | 4e-05 | 0.00112 | 0.0013 | 0.03119 | 0.00014 | 0 | 0.00529 | 4e-05 | 0 | 0 | - | - | 20170124083932AP100705532532
40128 Stena Recycling AB Karlskoga | 532 | 532 |  | 2017-01-23 | Sign:brielm | 1 | - | 1.28588 | 0.34612 | 0.32343 | 0.42375 | 0.52782 | 0.00714 | 0.59862 | 0.02147 | 0.00735 | 0.0024 | 0.03254 | 0.00011 | 7e-05 | 0.00116 | 0.00148 | 0.00381 | 0.00046 | 0 | 0.00728 | 3e-05 | 0 | 0 | - | - | 20170123124328AP100562532532
40130 SR Halmstad NF | 312 | 312 | - | 2017-01-23 | Prov1 Sign:magnni | 1 | 82.51% | 5.31664 | 0.45211 | 1.46258 | 0.22154 | 0.23844 | 0.04452 | 0.67381 | 0.03136 | 0.04539 | 0.03353 | 0.01844 | 3e-05 | 0.00014 | 0.00328 | 0.00127 | 0.0033 | 0.0001 | 0.00073 | 0.00608 | 2e-05 | 1e-05 | 0 | - | - | 20170123074504AP100294312312
40130 SR Halmstad NF | 312 | 312 | - | 2017-01-23 | Prov2 transnr 657 Sign:magnni | 1 | 82.83% | 2.53366 | 0.82999 | 1.66674 | 0.2371 | 0.31171 | 0.06262 | 0.37304 | 0.03323 | 0.03654 | 0.0288 | 0.0899 | 0.0013 | 7e-05 | 0.00278 | 0.00157 | 0.00189 | 0.00097 | 0.00084 | 0.00556 | 3e-05 | 0.00038 | 0 | - | - | 20170123074806AP100294312312
40130 SR Halmstad NF | 650 | 650 | - | 2017-01-23 | transnr 544 Sign:magnni | 1 | 90.62% | 3.8705 | 0.43504 | 0.81162 | 0.21447 | 0.32493 | 0.0371 | 0.33879 | 0.02036 | 0.02848 | 0.01265 | 0.01874 | 0.00015 | 7e-05 | 0.00167 | 0.00132 | 0.00227 | 0.00022 | 0.0006 | 0.00475 | 2e-05 | 4e-05 | 0 | - | - | 20170123075005AP100144650650
40101 Siegfried Jacob GmbH & Co. KG | 325 | 324 | - | 2017-01-20 | Mek Fe 28kg Prov3 Hög Si Cu Zn Sign:magnni | 1 | 80.81% | 1.93931 | 0.56435 | 2.00398 | 0.17037 | 0.41506 | 0.01244 | 1.50564 | 0.01478 | 0.02862 | 0.00718 | 0.00531 | 0.00091 | 5e-05 | 0.00165 | 0.0019 | 0.00159 | 0.0007 | 0.00022 | 0.00248 | 3e-05 | 0.00013 | 0 | - | - | 20170120075531AP52383325324
40101 Siegfried Jacob GmbH & Co. KG | 325 | 324 | - | 2017-01-20 | Mek Fe 10,4kg Prov4 Hög Zn Sign:magnni | 1 | 83.57% | 0.69415 | 0.33344 | 0.1791 | 0.13405 | 0.42506 | 0.0082 | 0.5523 | 0.01299 | 0.00951 | 0.00242 | 0.01082 | 0.00082 | 4e-05 | 0.00104 | 0.00136 | 0.00101 | 0.00049 | 0.00038 | 0.0072 | 5e-05 | 0.00031 | 0 | - | - | 20170120075815AP52384325324
40124 Metallfabriken Ljunghäll AB | 536 | 536 | - | 2017-01-20 | kontrollprov Sign:magnni | 1 | 73.9% | 10.05888 | 0.80002 | 2.84182 | 0.22896 | 0.03065 | 0.0331 | 0.66347 | 0.02925 | 0.04509 | 0.01905 | 0.0238 | 5e-05 | 6e-05 | 0.00221 | 0.00125 | 0.0024 | 7e-05 | 0.00046 | 0.00644 | 1e-05 | 0 | 1e-05 | - | - | 20170120075328AP100033536536
40142 Stena Recycling AB Ljungby | 532 | 501 |  | 2017-01-20 | Sign:brielm | 1 | - | 0.39485 | 0.37981 | 0.10793 | 0.52963 | 4.1002 | 0.01141 | 0.0841 | 0.02406 | 0.00557 | 0.00051 | 0.07174 | 0.00184 | 7e-05 | 0.00193 | 0.00126 | 0.00064 | 0.00028 | 0.00026 | 0.00147 | 5e-05 | 0 | 0 | - | - | 20170120102725AP100650532501
40149 Stena Recycling AB Växjö | 532 | 532 |  | 2017-01-20 | Cont. Nr.1 529 Sign:brielm | 1 | - | 0.89554 | 0.31139 | 0.09656 | 0.43185 | 0.36997 | 0.00947 | 0.1647 | 0.00392 | 0.00641 | 0.00217 | 0.03206 | 0.00018 | 5e-05 | 0.00079 | 0.00132 | 0.00529 | 0.00026 | 0 | 0.00126 | 2e-05 | 0.00241 | 0 | - | - | 20170120161454AP100547532532
40101 Siegfried Jacob GmbH & Co. KG | 325 | 324 | - | 2017-01-19 | prov2 15.6kg Mek Fe Hög Zn Pb Sign:magnni | 1 | 79.21% | 0.67476 | 0.96591 | 0.30989 | 0.21014 | 0.35275 | 0.01857 | 0.77544 | 0.01385 | 0.07047 | 0.00652 | 0.02285 | 0.00029 | 4e-05 | 0.00342 | 0.00151 | 0.00149 | 0.00025 | 0.0002 | 0.00547 | 4e-05 | 0.00035 | 0 | - | - | 20170119075916AP52382325324
40106 Stena aluminium ab | 348 | 348 | - | 2017-01-19 | Högvärdigt material från slaggkyl grizzly Sign:magnni | 1 | 15.49% | 3.18106 | 3.9362 | 1.51984 | 0.51085 | 0.0797 | 0.30999 | 0.55955 | 0.03571 | 0.05942 | 0.01388 | 0.47757 | 0.0048 | 9e-05 | 0.00418 | 0.00565 | 0.00408 | 0.00143 | 0.00025 | 0.00751 | 2e-05 | 0.00057 | 1e-05 | - | - | 20170119075506348348
40124 Metallfabriken Ljunghäll AB | 646 | 646 | - | 2017-01-19 | kontrollprov Sign:magnni | 1 | 86.51% | 9.38043 | 0.8975 | 2.71241 | 0.31012 | 0.17099 | 0.03216 | 0.6647 | 0.03403 | 0.0404 | 0.01681 | 0.03738 | 0.00121 | 0.00161 | 0.00219 | 0.00153 | 0.00235 | 0.00062 | 0.00047 | 0.00658 | 1e-05 | 0 | 1e-05 | - | - | 20170119075243AP100019646646
40187 Hans Andersson Metal AB | 532 | 532 |  | 2017-01-19 | Sign:brielm | 1 | - | 7.43816 | 0.68641 | 2.05936 | 0.32888 | 0.14672 | 0.06551 | 0.71154 | 0.04938 | 0.06019 | 0.01693 | 0.03415 | 4e-05 | 0.00015 | 0.0025 | 0.00146 | 0.02665 | 0.00015 | 0.00072 | 0.00516 | 1e-05 | 0 | 0 | - | - | 20170119084916AP100247532532
40460 Jydsk Aluminium Industri A/S | 520 | 520 |  | 2017-01-19 | Sign:brielm | 1 | - | 9.69185 | 0.29159 | 0.05244 | 0.22831 | 0.04777 | 0.00673 | 0.03303 | 0.03936 | 0.00318 | 0.00168 | 0.00787 | 2e-05 | 0.00012 | 0.00112 | 0.00156 | 0.00067 | 8e-05 | 0 | 0.00199 | 1e-05 | 0 | 0 | - | - | 20170119133625AP100008520520
40101 Siegfried Jacob GmbH & Co. KG | 325 | 324 | - | 2017-01-18 | Mek Fe 22kg prov 1 Hög Zn Pb Ti Sign:magnni | 1 | 80.32% | 0.77409 | 0.539 | 0.2385 | 0.2024 | 0.37539 | 0.0176 | 0.64759 | 0.01479 | 0.08359 | 0.01529 | 0.01277 | 0.00052 | 5e-05 | 0.0017 | 0.00144 | 0.00247 | 0.00054 | 0.00025 | 0.00354 | 5e-05 | 0.00017 | 0 | - | - | 20170118075109AP52381325324
40124 Metallfabriken Ljunghäll AB | 427 | 425 | - | 2017-01-18 | klumpar Hög Fe Sign:magnni | 1 | 78.64% | 9.20674 | 1.35925 | 2.64462 | 0.43309 | 0.07952 | 0.03283 | 0.64071 | 0.03518 | 0.04033 | 0.01686 | 0.11874 | 0.00056 | 0.00061 | 0.00282 | 0.00197 | 0.00309 | 0.00072 | 0.00037 | 0.00577 | 2e-05 | 0 | 0 | - | - | 20170118074914AP100019427425
40129 Gränges Sweden AB | 330 | 330 | - | 2017-01-18 | 330 rulle Sign:magnni | 1 | 95.21% | 1.662 | 0.19116 | 0.25786 | 0.73519 | 0.00512 | 0.00359 | 0.15823 | 0.08271 | 0.00364 | 0.00122 | 0.00082 | 0.00112 | 7e-05 | 0.0008 | 0.00124 | 0.00018 | 0.00026 | 0 | 0.01508 | 1e-05 | 0 | 0 | - | - | 20170118075602AP100345330330
40136 Stena Recycling AB Arvika | 532 | 532 |  | 2017-01-18 | Sign:brielm | 1 | - | 8.27615 | 0.31055 | 0.26802 | 0.23707 | 0.24541 | 0.01261 | 0.1243 | 0.10973 | 0.00826 | 0.00474 | 0.02367 | 4e-05 | 0.00249 | 0.00125 | 0.00131 | 0.00037 | 0.00034 | 6e-05 | 0.00304 | 1e-05 | 2e-05 | 0 | - | - | 20170118140115AP100548532532
40170 Stena Recycling AB Norrköping | 501 | 501 |  | 2017-01-18 | Sign:brielm | 1 | - | 0.76014 | 0.22738 | 0.06502 | 0.22264 | 0.24398 | 0.00574 | 0.11183 | 0.01206 | 0.00299 | 0.00108 | 0.00816 | 1e-05 | 5e-05 | 0.00062 | 0.00148 | 0.00175 | 0.00011 | 0 | 0.00215 | 3e-05 | 0.00018 | 0 | - | - | 20170118151914AP100596501501
40233 Fundo Components AB | 532 | 532 |  | 2017-01-18 | Sign:brielm | 1 | - | 7.02165 | 0.30729 | 0.22501 | 0.29732 | 0.28264 | 0.01805 | 0.1122 | 0.09659 | 0.00775 | 0.00392 | 0.02691 | 4e-05 | 0.00156 | 0.0011 | 0.00133 | 0.0006 | 0.00026 | 4e-05 | 0.00292 | 1e-05 | 0 | 0 | - | - | 20170118140005AP100323532532
40091 Nord-Schrott GmbH & Co KG | 103 | 103 | - | 2017-01-17 | Sign:magnni | 1 | 93.08% | 0.08318 | 0.20526 | 0.00514 | 0.00838 | 0.007 | 0.00141 | 0.04485 | 0.00102 | 0.00293 | 0.00076 | 0.00072 | 0.00047 | 3e-05 | 0.00014 | 0.00127 | 0 | 0.00015 | 0 | 0.00029 | 0 | 0.00246 | 0 | - | - | 20170117075718AP100068103103
40091 Nord-Schrott GmbH & Co KG | 121 | 121 | - | 2017-01-17 | Hög Mn Mg Sign:magnni | 1 | 87.82% | 0.20509 | 0.33093 | 0.03297 | 0.20375 | 1.45118 | 0.00427 | 0.02724 | 0.01318 | 0.00381 | 0.00106 | 0.02365 | 0.00034 | 4e-05 | 0.00103 | 0.00136 | 0.00044 | 0.00024 | 0 | 0.00124 | 8e-05 | 0.00015 | 0 | - | - | 20170117080209AP100067121121
40091 Nord-Schrott GmbH & Co KG | 325 | 325 | - | 2017-01-17 | 8,4kg Mek Fe Hög Fe Pb Sign:magnni | 1 | 86.12% | 0.24704 | 1.17314 | 0.05412 | 0.17764 | 0.16726 | 0.01172 | 0.16998 | 0.01493 | 0.37132 | 0.00312 | 0.01083 | 0.00204 | 7e-05 | 0.00116 | 0.0017 | 0.00037 | 0.00103 | 1e-05 | 0.00203 | 2e-05 | 0.0003 | 3e-05 | - | - | 20170117075004AP52467325325
40137 STÅL & METALL AB | 501 | 501 |  | 2017-01-17 | Sign:brielm | 1 | - | 0.47633 | 0.1979 | 0.01183 | 0.06358 | 0.28318 | 0.00414 | 0.01123 | 0.00925 | 0.00161 | 0.00065 | 0.00212 | 3e-05 | 4e-05 | 0.00053 | 0.00133 | 0.00171 | 0.00016 | 0 | 0.00106 | 1e-05 | 0.00093 | 0 | - | - | 20170117112433AP100383501501
40149 Stena Recycling AB Växjö | 501 | 501 |  | 2017-01-17 | Sign:brielm | 1 | - | 0.7895 | 0.22058 | 0.02068 | 0.13434 | 0.01589 | 0.0032 | 0.02332 | 0.00895 | 0.00138 | 0.00071 | 0.00438 | 2e-05 | 4e-05 | 0.00037 | 0.00128 | 0.00028 | 5e-05 | 0 | 0.00155 | 1e-05 | 0 | 0 | - | - | 20170117102335AP100339501501
40149 Stena Recycling AB Växjö | 501 | 501 |  | 2017-01-17 | Sign:brielm | 1 | - | 0.54089 | 0.20209 | 0.03283 | 0.06171 | 0.2351 | 0.00336 | 0.0189 | 0.01151 | 0.0013 | 0.0006 | 0.00424 | 1e-05 | 4e-05 | 0.00047 | 0.00124 | 0.00038 | 8e-05 | 0 | 0.00128 | 1e-05 | 0.00023 | 0 | - | - | 20170117102829AP100338501501
40149 Stena Recycling AB Växjö | 501 | 501 |  | 2017-01-17 | Sign:brielm | 1 | - | 0.52129 | 0.20546 | 0.01248 | 0.04044 | 0.33435 | 0.00523 | 0.00398 | 0.0125 | 0.00115 | 0.00053 | 0.00105 | 7e-05 | 4e-05 | 0.00049 | 0.00139 | 3e-05 | 0.00014 | 0 | 0.00107 | 1e-05 | 0.00053 | 0 | - | - | 20170117102329AP100337501501
40166 Stena Recycling AB Kalmar | 301 | 302 | - | 2017-01-17 | Hög Mg Sign:magnni | 1 | 94.39% | 0.13599 | 0.24776 | 0.02768 | 0.19128 | 2.65417 | 0.00547 | 0.02481 | 0.0147 | 0.00284 | 0.00023 | 0.07585 | 0.00439 | 5e-05 | 0.00133 | 0.00129 | 0.00042 | 0.00145 | 5e-05 | 0.00087 | 0.00091 | 0.0005 | 0 | - | - | 20170117080639AP100536301302
40276 Kvistgaard Jern og Metal A/S | 501 | 502 | 504 | 2017-01-17 | Högt utbyte Sign:magnni | 1 | 89.28% | 0.7689 | 0.24804 | 0.04731 | 0.32071 | 0.3229 | 0.00542 | 0.03382 | 0.02063 | 0.00592 | 0.00106 | 0.01014 | 0.00044 | 4e-05 | 0.00079 | 0.00117 | 0.00051 | 0.00016 | 0 | 0.00124 | 1e-05 | 0 | 0 | - | - | 20170117080129AP100531501502504
40165 Stena Recycling AB Jönköping | 122 | 111 | x | 2017-01-16 | Prov 1 hög MN Sign:magnni | 1 | 72.83% | 0.30449 | 0.42051 | 0.05546 | 0.41805 | 0.02454 | 0.00506 | 0.05307 | 0.01575 | 0.00807 | 0.00145 | 0.00505 | 0.00045 | 4e-05 | 0.00062 | 0.00138 | 0.00978 | 0.0002 | 0 | 0.00331 | 1e-05 | 0 | 0 | - | - | 20170116073449AP100387122111X
40165 Stena Recycling AB Jönköping | 122 | 111 | x | 2017-01-16 | Prov 3 lågt utbyt Sign:magnni | 1 | 79.76% | 0.21397 | 0.66806 | 0.04594 | 0.38859 | 0.13977 | 0.0039 | 0.09732 | 0.01172 | 0.0021 | 0.0011 | 0.00744 | 0.00048 | 4e-05 | 0.00067 | 0.0016 | 0.0001 | 0.0004 | 0 | 0.00178 | 1e-05 | 0 | 0 | - | - | 20170116073937AP100387122111X
40165 Stena Recycling AB Jönköping | 122 | 111 | - | 2017-01-16 | Prov 5 hög MN Sign:magnni | 1 | 72.7% | 0.25782 | 0.41125 | 0.03863 | 0.49729 | 0.12344 | 0.00369 | 0.04235 | 0.01218 | 0.0015 | 0.00106 | 0.00505 | 0.00035 | 4e-05 | 0.00066 | 0.0014 | 0.00044 | 0.00023 | 0 | 0.00279 | 2e-05 | 0 | 0 | - | - | 20170116074322AP100387122111
40165 Stena Recycling AB Jönköping | 122 | 111 | - | 2017-01-16 | Prov 2 hög MN Sign:magnni | 1 | 88.92% | 0.25739 | 0.44953 | 0.03407 | 0.59674 | 0.13871 | 0.00336 | 0.06417 | 0.01349 | 0.00332 | 0.00141 | 0.00521 | 0.0004 | 4e-05 | 0.0007 | 0.00134 | 0.00034 | 0.00033 | 0 | 0.0027 | 2e-05 | 0 | 0 | - | - | 20170116073639AP100387122111
40165 Stena Recycling AB Jönköping | 122 | 111 | - | 2017-01-16 | Prov 4 hög MN Sign:magnni | 1 | 83.39% | 0.23081 | 0.40426 | 0.04146 | 0.51922 | 0.1861 | 0.00393 | 0.03539 | 0.01431 | 0.00176 | 0.00102 | 0.00556 | 0.0002 | 4e-05 | 0.00067 | 0.00142 | 0.00024 | 0.00026 | 0 | 0.00237 | 3e-05 | 0 | 0 | - | - | 20170116074121AP100387122111
40165 Stena Recycling AB Jönköping | 532 | 532 |  | 2017-01-16 | Sign:brielm | 1 | - | 5.31029 | 0.48973 | 1.59139 | 0.25868 | 0.97052 | 0.03463 | 1.82601 | 0.02094 | 0.03531 | 0.01504 | 0.05423 | 4e-05 | 0.00139 | 0.00167 | 0.00125 | 0.00839 | 0.00046 | 0.00049 | 0.00914 | 9e-05 | 0.00013 | 0 | - | - | 20170116160429AP100388532532
40169 Stena Recycling AB Malmö | 529 | 529 |  | 2017-01-16 | Sign:brielm | 1 | - | 0.16149 | 0.26017 | 1.54425 | 0.08727 | 1.54485 | 0.00758 | 5.35788 | 0.03418 | 0.00406 | 0.00089 | 0.17227 | 5e-05 | 3e-05 | 0.00164 | 0.00182 | 0.00236 | 0.00037 | 0.00015 | 0.01875 | 0.00062 | 0.0004 | 0 | - | - | 20170116084149AP100571529529
40101 Siegfried Jacob GmbH & Co. KG | 325 | 324 | - | 2017-01-13 | Mek Fe 20kg Hög Fe Ni Zn Pb Sign:magnni | 1 | 79.57% | 0.48914 | 1.19436 | 0.1916 | 0.23439 | 0.4716 | 0.08421 | 0.52537 | 0.01405 | 0.05962 | 0.01368 | 0.08644 | 0.00199 | 3e-05 | 0.00318 | 0.00149 | 0.00032 | 0.0007 | 0.00017 | 0.00171 | 3e-05 | 0.00039 | 0 | - | - | 20170113073714AP52380325324
40106 Stena aluminium ab | 121 | 121 | - | 2017-01-13 | Rensprov Hög Mn Mg. vägskyltar. Sign:magnni | 1 | 88.37% | 0.20486 | 0.36604 | 0.04072 | 0.17779 | 0.28307 | 0.00514 | 0.03966 | 0.01621 | 0.00792 | 0.00123 | 0.01368 | 0.00031 | 3e-05 | 0.00029 | 0.00118 | 9e-05 | 0.00025 | 0 | 0.00113 | 3e-05 | 6e-05 | 0 | - | - | 20170113073526121121
40106 Stena aluminium ab | 315 | 315 | - | 2017-01-13 | 329 från åstorp blandat med 315 från sr dk Sign:magnni | 1 | 62.93% | 1.1739 | 0.64425 | 1.00229 | 0.307 | 0.14527 | 0.01678 | 2.14649 | 0.0194 | 0.04399 | 0.16832 | 0.00405 | 0.00064 | 3e-05 | 0.00284 | 0.00161 | 0.00216 | 0.00034 | 0.00059 | 0.00249 | 2e-05 | 0.00017 | 1e-05 | - | - | 20170113074139315315
40121 Svenska Metallkretsen AB | 317 | 317 | - | 2017-01-13 | Hög Zn Cu Sn Sign:magnni | 1 | 52.32% | 0.36825 | 0.5782 | 1.22553 | 0.60672 | 0.3231 | 0.03825 | 1.85944 | 0.01619 | 0.0292 | 0.08191 | 0.00384 | 0.00017 | 3e-05 | 0.00368 | 0.00149 | 0.00033 | 0.00019 | 0.00016 | 0.00144 | 2e-05 | 0 | 0 | - | - | 20170113073125AP100313317317
40137 STÅL & METALL AB | 532 | 529 |  | 2017-01-13 | Sign:brielm | 1 | - | 0.66336 | 0.29351 | 0.80219 | 0.31909 | 1.0117 | 0.00934 | 2.25946 | 0.02017 | 0.01656 | 0.00544 | 0.06612 | 2e-05 | 3e-05 | 0.00121 | 0.00109 | 0.0145 | 0.00011 | 3e-05 | 0.02033 | 8e-05 | 0 | 0 | - | - | 20170113111836AP100382532529
40148 Stena Recycling AB Skövde | 532 | 532 |  | 2017-01-13 | Sign:brielm | 1 | - | 7.48807 | 0.91175 | 2.41809 | 0.3851 | 0.27683 | 0.0509 | 0.7539 | 0.03093 | 0.10137 | 0.01299 | 0.04147 | 2e-05 | 5e-05 | 0.00196 | 0.00191 | 0.10661 | 0.00014 | 0.0004 | 0.00616 | 1e-05 | 0 | 0 | - | - | 20170113151307AP100513532532
40215 Stena Recycling AS | 501 | 501 |  | 2017-01-13 | Sign:brielm | 1 | - | 1.27013 | 0.26476 | 0.06102 | 0.46147 | 0.51606 | 0.00585 | 0.32734 | 0.02112 | 0.00287 | 0.00161 | 0.04435 | 0.0001 | 4e-05 | 0.00082 | 0.00145 | 0.00031 | 0.00025 | 0 | 0.00861 | 3e-05 | 0 | 0 | - | - | 20170113093813AP100541501501
40261 Scanmetals | 341 | 341 | - | 2017-01-13 | högt utbyte Sign:magnni | 1 | 75.8% | 0.91176 | 0.61367 | 0.46708 | 0.39965 | 0.03659 | 0.01517 | 0.86556 | 0.01948 | 0.05204 | 0.03222 | 0.01202 | 0.00023 | 2e-05 | 0.00206 | 0.00139 | 0.00075 | 0.00023 | 0.00087 | 0.00186 | 1e-05 | 0 | 0 | - | - | 20170113072816AP52149341341
40460 Jydsk Aluminium Industri A/S | 520 | 520 |  | 2017-01-13 | Sign:brielm | 1 | - | 10.28857 | 0.38172 | 0.03887 | 0.26361 | 0.01831 | 0.00659 | 0.03072 | 0.03524 | 0.00392 | 0.00357 | 0.0076 | 2e-05 | 5e-05 | 0.00102 | 0.00147 | 0.00038 | 5e-05 | 0 | 0.00167 | 1e-05 | 0 | 0 | - | - | 20170113093657AP100007520520
40130 SR Halmstad NF | 312 | 312 | x | 2017-01-12 | prov 2 hade godkänt utbyte Sign:magnni | 1 | 78.35% | 3.71013 | 0.45512 | 1.44424 | 0.23786 | 0.38357 | 0.03297 | 0.45146 | 0.02757 | 0.05946 | 0.02913 | 0.01822 | 4e-05 | 8e-05 | 0.00156 | 0.00113 | 0.00405 | 0.00013 | 0.0013 | 0.00551 | 4e-05 | 7e-05 | 0 | - | - | 20170112073013AP100290312312X
40130 SR Halmstad NF | 312 | 312 | - | 2017-01-12 | Sign:magnni | 1 | 82.3% | 5.05035 | 0.5332 | 1.96157 | 0.24863 | 0.19982 | 0.05495 | 0.67163 | 0.0298 | 0.0439 | 0.03717 | 0.01653 | 2e-05 | 4e-05 | 0.00273 | 0.00115 | 0.00297 | 7e-05 | 0.00055 | 0.00498 | 2e-05 | 0 | 0 | - | - | 20170112073235AP100290312312
40166 Stena Recycling AB Kalmar | 532 | 532 |  | 2017-01-12 | Sign:brielm | 1 | - | 7.058 | 0.38543 | 0.61309 | 0.23545 | 0.33924 | 0.01047 | 0.12588 | 0.05064 | 0.04188 | 0.02358 | 0.02115 | 5e-05 | 0.00015 | 0.00096 | 0.00117 | 0.00142 | 0.00013 | 0 | 0.00266 | 3e-05 | 0 | 0 | - | - | 20170112085858AP100536532532
40261 Scanmetals | 340 | 340 | - | 2017-01-12 | högt utbyte Sign:magnni | 1 | 86.33% | 2.34674 | 0.5583 | 0.43765 | 0.24263 | 0.12947 | 0.02513 | 0.57421 | 0.01727 | 0.03925 | 0.01659 | 0.02374 | 0.00012 | 3e-05 | 0.00113 | 0.00125 | 0.00091 | 0.00013 | 0.00061 | 0.00266 | 1e-05 | 0 | 0 | - | - | 20170112073814AP52570340340
40276 Kvistgaard Jern og Metal A/S | 501 | 501 |  | 2017-01-12 | Sign:brielm | 1 | - | 0.70226 | 0.23126 | 0.03256 | 0.13143 | 0.28937 | 0.00349 | 0.00888 | 0.00382 | 0.00117 | 0.00063 | 0.00158 | 3e-05 | 2e-05 | 0.00012 | 0.00109 | 0 | 8e-05 | 0 | 0.00057 | 0 | 0.00212 | 0 | - | - | 20170112124026AP100529501501
40374 AGES Machining AB | 536 | 536 | - | 2017-01-12 | högt utbyte Sign:magnni | 1 | 85.2% | 9.78154 | 0.68049 | 2.56015 | 0.29137 | 0.03547 | 0.03764 | 0.72315 | 0.03283 | 0.04225 | 0.01943 | 0.02006 | 0.00011 | 0.00013 | 0.00159 | 0.00114 | 0.00309 | 5e-05 | 0.00043 | 0.00534 | 1e-05 | 0 | 0 | - | - | 20170112073454AP52631536536
60869 AGES Casting Unnaryd AB | 426 | 426 | - | 2017-01-12 | Hög Mn Sign:magnni | 1 | 59.64% | 8.4759 | 1.17296 | 1.67935 | 0.8419 | 0.01712 | 0.02161 | 0.48153 | 0.05982 | 0.02761 | 0.01043 | 0.06892 | 0.00058 | 0.00025 | 0.00263 | 0.00185 | 0.00257 | 0.00041 | 0.00019 | 0.00552 | 2e-05 | 0 | 0 | - | - | 20170112072759AP52625426426
40066 Stena Recycling A/S | 217 | 218 | fe | 2017-01-11 | Prov1 fe burkar inpressat Sign:magnni | 1 | 63.32% | 0.24028 | 0.8569 | 0.21297 | 0.77747 | 0.80099 | 0.00759 | 0.22406 | 0.02002 | 0.18185 | 0.00576 | 0.01864 | 0.002 | 3e-05 | 0.00111 | 0.00213 | 0.0003 | 0.00059 | 5e-05 | 0.00294 | 2e-05 | 0 | 0 | - | - | 20170111073928AP52516217218FE
40066 Stena Recycling A/S | 217 | 218 | fe | 2017-01-11 | Prov2 fe burkar inpressat Sign:magnni | 1 | 65.14% | 0.23943 | 0.76269 | 0.18245 | 0.77475 | 0.76313 | 0.00733 | 0.07622 | 0.02035 | 0.00502 | 0.0037 | 0.01898 | 0.0013 | 3e-05 | 0.00089 | 0.00205 | 0.00016 | 0.00071 | 0 | 0.00336 | 2e-05 | 0 | 0 | - | - | 20170111073743AP52516217218FE
40106 Stena aluminium ab | 315 | 315 | - | 2017-01-11 | kapsyler 329 från åstorp blandat med lättfraktion 315 från sr danmark Sign:magnni | 1 | 62.13% | 1.06036 | 0.60648 | 1.01892 | 0.31017 | 0.13291 | 0.01675 | 2.00679 | 0.01931 | 0.03883 | 0.14372 | 0.00659 | 0.0011 | 3e-05 | 0.00238 | 0.00177 | 0.00196 | 0.00055 | 0.00052 | 0.00208 | 2e-05 | 9e-05 | 0 | - | - | 20170111072936315315
40106 Stena aluminium ab | 315 | 315 | - | 2017-01-11 | kapsyler 329 från Åstorp blandat med lättfraktion 315 från sr danmark Sign:magnni | 1 | 59.13% | 0.8949 | 0.67608 | 0.6807 | 0.24095 | 0.08062 | 0.01236 | 1.59773 | 0.01877 | 0.02643 | 0.23554 | 0.00167 | 0.00045 | 3e-05 | 0.0028 | 0.00155 | 0.00219 | 0.00013 | 0.00021 | 0.00168 | 1e-05 | 0.00017 | 0 | - | - | 20170111073249315315
40137 STÅL & METALL AB | 532 | 529 |  | 2017-01-11 | Sign:brielm | 1 | - | 0.52724 | 0.28334 | 0.68479 | 0.31306 | 0.71898 | 0.00648 | 2.32551 | 0.02352 | 0.00869 | 0.00327 | 0.06472 | 1e-05 | 2e-05 | 0.00094 | 0.00107 | 0.00381 | 7e-05 | 0 | 0.01895 | 0.00013 | 9e-05 | 0 | - | - | 20170111113724AP100381532529
40170 Stena Recycling AB Norrköping | 532 | 501 |  | 2017-01-11 | Sign:brielm | 1 | - | 0.67728 | 0.247 | 0.0365 | 0.2107 | 0.39477 | 0.00487 | 0.05789 | 0.01011 | 0.00164 | 0.00085 | 0.00551 | 4e-05 | 3e-05 | 0.00028 | 0.00105 | 0.00036 | 0.00021 | 0 | 0.00147 | 1e-05 | 0.00047 | 0 | - | - | 20170111144328AP100306532501
40233 Fundo Components AB | 627 | 625 | - | 2017-01-11 | Fack38 Högt utbyte Sign:magnni | 1 | 81.24% | 9.02959 | 0.33361 | 0.27494 | 0.21729 | 0.06311 | 0.00946 | 0.13158 | 0.12906 | 0.0124 | 0.00285 | 0.02068 | 0.00036 | 0.0004 | 0.00124 | 0.00125 | 0.00043 | 0.00021 | 1e-05 | 0.00325 | 1e-05 | 0 | 0 | - | - | 20170111073459AP100320627625
Malmö | 532 | 532 |  | 2017-01-10 | Sign:brielm | 1 | - | 1.33096 | 0.42651 | 0.412 | 0.37621 | 0.66414 | 0.01557 | 0.84586 | 0.01779 | 0.04318 | 0.01024 | 0.05484 | 3e-05 | 3e-05 | 0.00104 | 0.00106 | 0.06597 | 0.00013 | 0 | 0.00652 | 5e-05 | 0 | 0 | - | - | 20170110130936AP100540532532
40130 SR Halmstad NF | 650 | 650 | - | 2017-01-10 | Transnr 352 Sign:magnni | 1 | 87.5% | 4.25359 | 0.50973 | 1.10778 | 0.19697 | 0.24548 | 0.0381 | 0.45124 | 0.02723 | 0.02923 | 0.01308 | 0.0212 | 0.00319 | 6e-05 | 0.00156 | 0.0013 | 0.00225 | 0.00069 | 0.00038 | 0.00712 | 3e-05 | 0.00011 | 0 | - | - | 20170110072559AP100126650650
40215 Stena Recycling AS | 532 | 501 |  | 2017-01-10 | Sign:brielm | 1 | - | 1.26863 | 0.31915 | 0.18332 | 0.55381 | 0.47065 | 0.00655 | 0.15638 | 0.02569 | 0.0097 | 0.00339 | 0.04622 | 1e-05 | 4e-05 | 0.00084 | 0.00115 | 0.00638 | 6e-05 | 0 | 0.00251 | 4e-05 | 0 | 0 | - | - | 20170110115203AP100266532501
40243 Stena Recycling AB Vetlanda | 501 | 501 |  | 2017-01-10 | Sign:brielm | 1 | - | 0.88926 | 0.22367 | 0.03636 | 0.26657 | 0.40315 | 0.0042 | 0.00875 | 0.00657 | 0.00122 | 0.00069 | 0.00305 | 2e-05 | 3e-05 | 0.00038 | 0.00105 | 8e-05 | 0.00015 | 0 | 0.00078 | 0 | 0.00087 | 0 | - | - | 20170110084526AP100325501501
Jydsk | 520 | 520 |  | 2017-01-09 | Sign:brielm | 1 | - | 9.54191 | 0.34966 | 0.03026 | 0.24579 | 0.03213 | 0.00574 | 0.0308 | 0.03454 | 0.00242 | 0.00129 | 0.00558 | 2e-05 | 9e-05 | 0.00076 | 0.00135 | 0.00026 | 5e-05 | 0 | 0.00199 | 1e-05 | 0 | 0 | - | - | 20170109084331100005520520
Åges | 532 | 532 |  | 2017-01-09 | Sign:brielm | 1 | - | 10.05077 | 0.65082 | 2.2307 | 0.35838 | 0.08124 | 0.02423 | 0.55711 | 0.03161 | 0.03316 | 0.01241 | 0.01832 | 0.00021 | 0.00126 | 0.00154 | 0.00121 | 0.00291 | 0.00011 | 0.00035 | 0.00591 | 1e-05 | 0.00095 | 0 | - | - | 20170109125817AP100535532532
40197 Skogslunds Metallgjuteri AB | 532 | 520 |  | 2017-01-09 | Sign:brielm | 1 | - | 10.14597 | 0.46927 | 0.16535 | 0.23177 | 0.10586 | 0.00821 | 0.11147 | 0.01266 | 0.00823 | 0.00292 | 0.01873 | 1e-05 | 0.0001 | 0.00088 | 0.00117 | 0.00064 | 7e-05 | 1e-05 | 0.00144 | 1e-05 | 5e-05 | 0 | - | - | 20170109111337AP100058532520
40160 Stena Recycling AB Borlänge | 532 | 529 |  | 2017-01-05 | Sign:brielm | 1 | - | 0.34471 | 0.29875 | 1.25268 | 0.16733 | 1.42653 | 0.00532 | 4.42841 | 0.02931 | 0.00193 | 0.00117 | 0.14322 | 0.00027 | 2e-05 | 0.00131 | 0.00116 | 0.00081 | 0.00018 | 0.00011 | 0.01037 | 0.00017 | 0.00015 | 0 | - | - | 20170105081111AP100340532529
40233 Fundo Components AB | 532 | 532 |  | 2017-01-05 | Sign:brielm | 1 | - | 9.04245 | 0.36326 | 0.27526 | 0.22174 | 0.08133 | 0.00976 | 0.14851 | 0.11896 | 0.00992 | 0.00228 | 0.02298 | 3e-05 | 0.00054 | 0.00128 | 0.00128 | 0.00047 | 0.0001 | 2e-05 | 0.00311 | 1e-05 | 0 | 0 | - | - | 20170105113845AP100320532532
40142 Stena Recycling AB Ljungby | 532 | 532 |  | 2017-01-03 | Sign:brielm | 1 | - | 0.16647 | 0.36573 | 0.09594 | 0.37851 | 3.25021 | 0.009 | 2.01141 | 0.02665 | 0.00356 | 0.00019 | 0.04041 | 0.0004 | 2e-05 | 0.00118 | 0.00114 | 0.00092 | 0.00022 | 7e-05 | 0.02754 | 0.0002 | 0 | 0 | - | - | 20170103074647AP100332532532
40229 Stena Recycling AB Bollnäs | 532 | 501 |  | 2017-01-03 | Sign:brielm | 1 | - | 0.83706 | 0.31044 | 0.06379 | 0.5623 | 0.08887 | 0.0062 | 0.11456 | 0.02504 | 0.0037 | 0.00134 | 0.05256 | 1e-05 | 2e-05 | 0.00044 | 0.00191 | 0.00182 | 4e-05 | 0 | 0.00341 | 2e-05 | 0 | 0 | - | - | 20170103142506AP100283532501
40243 Stena Recycling AB Vetlanda | 501 | 501 |  | 2017-01-03 | Sign:brielm | 1 | - | 0.83976 | 0.37454 | 0.05672 | 0.39866 | 0.27319 | 0.00547 | 0.04869 | 0.0215 | 0.00261 | 0.00106 | 0.02261 | 4e-05 | 3e-05 | 0.00049 | 0.00128 | 0.00044 | 0.00013 | 0 | 0.00327 | 1e-05 | 0 | 0 | - | - | 20170103074516AP100324501501
40149 Stena Recycling AB Växjö | 501 | 501 |  | 2016-12-21 | Sign:brielm | 1 | - | 0.7562 | 0.2191 | 0.0051 | 0.2068 | 0.1017 | 0 | 0.0049 | 0.0081 | 0.0009 | 0.0016 | 0 | 0 | 0 | 0.00993 | 0.0003 | 0 | 0 | 0 | 0.0012 | 0 | 0.001 | 0.0001 | - | - | 20161221132702AP100258501501
40167 Stena Recycling AB Karlstad | 532 | 532 |  | 2016-12-21 | Sign:brielm | 1 | - | 1.3807 | 0.3075 | 0.8446 | 0.5522 | 0.4256 | 0 | 0.1757 | 0.0217 | 0.0057 | 0.0036 | 0.0659 | 0 | 0 | 0.02057 | 0.0013 | 0.0013 | 0 | 0.0001 | 0.0036 | 0.0001 | 0.0014 | 0.0001 | - | - | 20161221112207AP100095532532
40168 Stena Recycling AB Linköping | 532 | 529 |  | 2016-12-21 | ovanligt mycket Fe Sign:brielm | 1 | - | 0.5585 | 0.851 | 0.9744 | 0.2576 | 1.307 | 0.0446 | 2.7848 | 0.0244 | 0.0386 | 0.007 | 0.1443 | 0 | 0 | 0.05001 | 0.0007 | 0.0324 | 0.0001 | 0.0001 | 0.0331 | 0.0001 | 0.0013 | 0.0001 | - | - | 20161221132925AP100249532529
40215 Stena Recycling AS | 621 | 621 | x | 2016-12-21 | utbyte ej giltligt.Material sorterat för att passa i provugn. Sign:magnni | 1 | 60.25% | 0.0895 | 0.2305 | 0.0002 | 0.0128 | 0.0013 | 0 | 0.0041 | 0.0054 | 0.0008 | 0.0018 | 0 | 0.0002 | 0 | 0.00803 | 0 | 0.0001 | 0 | 0 | 0.0019 | 0 | 0.0009 | 0.0001 | - | - | 20161221075435AP51809621621X
40243 Stena Recycling AB Vetlanda | 501 | 501 |  | 2016-12-21 | Sign:brielm | 1 | - | 0.8239 | 0.2209 | 0.0299 | 0.2469 | 0.2547 | 0 | 0.008 | 0.0029 | 0.0012 | 0.0014 | 0 | 0.0001 | 0 | 0.01052 | 0.0006 | 0 | 0.0001 | 0 | 0.001 | 0 | 0.0015 | 0.0001 | - | - | 20161221093139AP100262501501
Borlänge | 532 | 532 |  | 2016-12-20 | Sign:brielm | 1 | - | 0.7085 | 0.2948 | 0.6904 | 0.1921 | 1.0759 | 0 | 1.4551 | 0.0193 | 0.0222 | 0.0037 | 0.0712 | 0.0001 | 0 | 0.0136 | 0.0007 | 0.0187 | 0.0003 | 0 | 0.0055 | 0.0001 | 0.0014 | 0.0001 | - | - | 20161220100025AP100250532532
40155 Stena Recycling AB Västervik | 532 | 532 |  | 2016-12-20 | Sign:brielm | 1 | - | 4.5594 | 0.5944 | 0.9965 | 0.4534 | 0.5645 | 0.0151 | 0.3411 | 0.0174 | 0.0293 | 0.01 | 0.1058 | 0.0003 | 0 | 0.03642 | 0.001 | 0.0137 | 0.0011 | 0.0002 | 0.0032 | 0 | 0.0012 | 0.0001 | - | - | 20161220143134AP100103532532
40162 Stena Recycling AB Eskilstuna | 532 | 532 |  | 2016-12-20 | Sign:brielm | 1 | - | 4.6138 | 0.4457 | 0.6395 | 0.3453 | 0.4593 | 0.0038 | 0.7031 | 0.0265 | 0.0331 | 0.0078 | 0.0426 | 0.0001 | 0 | 0.02494 | 0.0009 | 0.0115 | 0.0007 | 0.0001 | 0.006 | 0 | 0.0012 | 0.0001 | - | - | 20161220095838AP100168532532
40177 Stena Recycling AB Åstorp | 532 | 532 |  | 2016-12-20 | Sign:brielm | 1 | - | 0.5346 | 0.6393 | 1.6697 | 0.2515 | 0.9499 | 0.0345 | 1.3746 | 0.016 | 0.0976 | 0.0127 | 0.0999 | 0 | 0 | 0.03593 | 0.0007 | 0.1111 | 0.0002 | 0 | 0.0167 | 0.0001 | 0.0013 | 0.0001 | - | - | 20161220110846AP100064532532
40460 Jydsk Aluminium Industri A/S | 520 | 520 |  | 2016-12-20 | Sign:brielm | 1 | - | 9.3949 | 0.3043 | 0.0319 | 0.2217 | 0.0188 | 0 | 0.0269 | 0.0359 | 0.0026 | 0.0019 | 0.0029 | 0 | 0 | 0.01532 | 0.0004 | 0.0001 | 0 | 0 | 0.0017 | 0 | 0.001 | 0.0001 | - | - | 20161220095649AP100248520520
40130 SR Halmstad NF | 650 | 650 | - | 2016-12-19 | Prov 1 Sign:magnni | 1 | 89.76% | 6.4928 | 0.4948 | 1.2967 | 0.1716 | 0.4537 | 0.0553 | 1.0397 | 0.0357 | 0.0474 | 0.0544 | 0.0186 | 0 | 0 | 0.02876 | 0.0004 | 0.0032 | 0 | 0.0008 | 0.006 | 0 | 0.001 | 0.0001 | - | - | 20161219072528AP52615650650
40130 SR Halmstad NF | 650 | 650 | - | 2016-12-19 | Prov 2 Sign:magnni | 1 | 88.74% | 6.1063 | 0.5015 | 1.2284 | 0.1707 | 0.3459 | 0.047 | 0.943 | 0.0332 | 0.0451 | 0.0151 | 0.0197 | 0 | 0 | 0.02786 | 0.0004 | 0.002 | 0 | 0.0008 | 0.0063 | 0 | 0.001 | 0.0001 | - | - | 20161219072303AP52615650650
40153 Stena Recycling AB Skänninge | 532 | 532 |  | 2016-12-19 | Sign:brielm | 1 | - | 0.8876 | 0.4054 | 0.4622 | 0.4521 | 0.4982 | 0.0211 | 0.1871 | 0.0173 | 0.0662 | 0.0051 | 0.0537 | 0 | 0 | 0.02512 | 0.0009 | 0.1152 | 0.0001 | 0 | 0.0023 | 0 | 0.0012 | 0.0001 | - | - | 20161219125916AP100167532532
40161 Stena Recycling AB Borås | 532 | 532 |  | 2016-12-19 | Sign:brielm | 1 | - | 1.4735 | 0.3276 | 0.8716 | 0.4147 | 0.378 | 0 | 0.2042 | 0.018 | 0.0756 | 0.0067 | 0.0221 | 0 | 0 | 0.02017 | 0.001 | 0.0411 | 0 | 0 | 0.002 | 0 | 0.0012 | 0.0001 | - | - | 20161219065535AP100089532532
40165 Stena Recycling AB Jönköping | 532 | 532 |  | 2016-12-19 | Sign:brielm | 1 | - | 3.3136 | 0.4735 | 0.7825 | 0.3838 | 0.9535 | 0.0115 | 1.0225 | 0.021 | 0.1311 | 0.0115 | 0.0514 | 0 | 0 | 0.02666 | 0.0008 | 0.1594 | 0.0002 | 0.0001 | 0.0081 | 0.0001 | 0.0011 | 0.0001 | - | - | 20161219084536AP100102532532
40130 SR Halmstad NF | 312 | 312 | - | 2016-12-16 | Prov2 transnr 129 Sign:magnni | 1 | 81.72% | 5.7155 | 0.5649 | 1.4007 | 0.2337 | 0.1187 | 0.059 | 0.5759 | 0.0304 | 0.0536 | 0.0368 | 0.021 | 0.0001 | 0.0001 | 0.02986 | 0.0007 | 0.0022 | 0.0001 | 0.0007 | 0.0055 | 0 | 0.001 | 0.0001 | - | - | 20161216072355AP52595312312
40130 SR Halmstad NF | 312 | 312 | - | 2016-12-16 | Prov1 transnr 129 Sign:magnni | 1 | 82% | 4.3263 | 0.4722 | 1.0754 | 0.2134 | 0.2086 | 0.0391 | 0.5127 | 0.0286 | 0.0423 | 0.0278 | 0.0187 | 0 | 0 | 0.02715 | 0.0005 | 0.0022 | 0 | 0.0011 | 0.0047 | 0 | 0.001 | 0.0001 | - | - | 20161216072703AP52595312312
40130 SR Halmstad NF | 312 | 670 | - | 2016-12-16 | Hög Mg Brinner extremt Sign:magnni | 1 | 37.16% | 1.8136 | 0.438 | 0.7236 | 0.3708 | 10.5051 | 0.0105 | 0.6558 | 0.0145 | 0.043 | 0.0359 | 0.0131 | 0.0003 | 0 | 0.0271 | 0.0009 | 0.0058 | 0.004 | 0.0022 | 0.0047 | 0.0001 | 0.0014 | 0.0001 | - | - | 20161216072936AP52593312670
40149 Stena Recycling AB Växjö | 501 | 501 |  | 2016-12-16 | Sign:brielm | 1 | - | 0.6331 | 0.1938 | 0.0095 | 0.0651 | 0.0167 | 0 | 0.0073 | 0.009 | 0.001 | 0.0016 | 0 | 0 | 0 | 0.00539 | 0.0002 | 0 | 0 | 0 | 0.0015 | 0 | 0.001 | 0.0001 | - | - | 20161216122131AP52435501501
40215 Stena Recycling AS | 600 | 602 | - | 2016-12-16 | Prov1 Hög Cu Sign:magnni | 1 | - | 8.6135 | 0.1867 | 0.1506 | 0.0854 | 0.1286 | 0 | 0.0498 | 0.0893 | 0.0084 | 0.0021 | 0.0056 | 0.0001 | 0.0012 | 0.0067 | 0.0001 | 0.0003 | 0 | 0 | 0.0019 | 0 | 0.001 | 0.0001 | - | - | 20161216073535AP100082600602
40215 Stena Recycling AS | 600 | 602 | - | 2016-12-16 | Prov2 Hög Cu Sign:magnni | 1 | - | 8.2815 | 0.162 | 0.0823 | 0.0528 | 0.1436 | 0 | 0.0325 | 0.0912 | 0.0044 | 0.0016 | 0.0034 | 0.0002 | 0.0012 | 0.00249 | 0 | 0.0006 | 0 | 0.0001 | 0.0019 | 0 | 0.001 | 0.0001 | - | - | 20161216073815AP100082600602
40243 Stena Recycling AB Vetlanda | 501 | 501 |  | 2016-12-16 | Sign:brielm | 1 | - | 0.7472 | 0.1977 | 0.0331 | 0.2221 | 0.4205 | 0 | 0.0139 | 0.0067 | 0.0012 | 0.0017 | 0.0001 | 0 | 0 | 0.00854 | 0.0004 | 0 | 0 | 0 | 0.001 | 0 | 0.0014 | 0.0001 | - | - | 20161216122312AP52438501501
40460 Jydsk Aluminium Industri A/S | 520 | 520 |  | 2016-12-16 | Sign:brielm | 1 | - | 10.0454 | 0.3391 | 0.0357 | 0.2482 | 0.0164 | 0 | 0.0317 | 0.0355 | 0.0035 | 0.0024 | 0.0042 | 0 | 0 | 0.01619 | 0.0004 | 0 | 0 | 0 | 0.0019 | 0 | 0.001 | 0.0001 | - | - | 20161216085454AP52651520520
40126 Sapa Profiler AB | 504 | 504 | - | 2016-12-15 | Sign:magnni | 1 | 85.23% | 0.5902 | 0.1817 | 0.0055 | 0.0892 | 0.1264 | 0 | 0.0052 | 0.0129 | 0.0015 | 0.0016 | 0 | 0.0001 | 0 | 0.00564 | 0 | 0.0002 | 0 | 0 | 0.0014 | 0 | 0.001 | 0.0001 | - | - | 20161215072402AP52417504504
40138 Stena Recycling AB Hallsta. | 600 | 600 | - | 2016-12-15 | Prov1 Sign:magnni | 1 | - | 8.112 | 0.1367 | 0.0292 | 0.0326 | 0.1323 | 0 | 0.0232 | 0.0901 | 0.0064 | 0.0012 | 0 | 0 | 0.0013 | 3e-05 | 0 | 0.0001 | 0 | 0.0001 | 0.0014 | 0 | 0.0009 | 0.0001 | - | - | 20161215073012AP52555600600
40138 Stena Recycling AB Hallsta. | 600 | 602 | - | 2016-12-15 | Hög Cu Mg prov2 Sign:magnni | 1 | 91.87% | 8.7446 | 0.1663 | 0.0791 | 0.044 | 0.9084 | 0 | 0.0244 | 0.0957 | 0.0052 | 0.0017 | 0 | 0 | 0.0005 | 0.00153 | 0.0001 | 0 | 0.0001 | 0.0002 | 0.0014 | 0 | 0.0009 | 0.0001 | - | - | 20161215072746AP52555600602
40148 Stena Recycling AB Skövde | 532 | 532 |  | 2016-12-15 | Sign:brielm | 1 | - | 9.6238 | 0.7861 | 2.7824 | 0.2145 | 0.259 | 0.0559 | 0.9831 | 0.0377 | 0.0576 | 0.0188 | 0.0253 | 0.0001 | 0 | 0.04277 | 0.0009 | 0.0156 | 0.0005 | 0.0005 | 0.0074 | 0 | 0.0012 | 0.0001 | - | - | 20161215084638AP100100532532
40180 Stena Recycling OY | 600 | 602 | - | 2016-12-15 | Prov1 Hög Cu Sign:magnni | 1 | - | 8.5992 | 0.1673 | 0.1534 | 0.0555 | 0.1473 | 0.1126 | 0.0358 | 0.0923 | 0.0328 | 0.0016 | 0.0033 | 0 | 0.0014 | 0.00459 | 0 | 0.0005 | 0 | 0.0002 | 0.0017 | 0 | 0.001 | 0.0001 | - | - | 20161215073732AP52301600602
40180 Stena Recycling OY | 600 | 602 | - | 2016-12-15 | Prov2 Hög Cu Sign:magnni | 1 | - | 8.5928 | 0.1593 | 0.1147 | 0.0453 | 0.1658 | 0 | 0.0317 | 0.0933 | 0.0211 | 0.0016 | 0.0019 | 0.0004 | 0.0043 | 0.00241 | 0 | 0.0005 | 0.0002 | 0.0001 | 0.0017 | 0 | 0.001 | 0.0001 | - | - | 20161215073328AP52301600602
40106 Stena aluminium ab | 109 | 109 | - | 2016-12-14 | Rensprov Hög Mn Mg Sign:magnni | 1 | 90.81% | 0.2067 | 0.2668 | 0.0329 | 0.1722 | 2.2706 | 0 | 0.0287 | 0.0126 | 0.0013 | 0.0013 | 0.0638 | 0.0004 | 0 | 0.01291 | 0.0005 | 0.0004 | 0.0002 | 0 | 0.0012 | 0.0006 | 0.0011 | 0.0001 | - | - | 20161214074107109109
40156 Stena Recycling AB Gävle | 532 | 529 |  | 2016-12-14 | Sign:brielm | 1 | - | 0.6822 | 0.3283 | 1.2204 | 0.2842 | 0.9526 | 0 | 2.2535 | 0.0248 | 0.1591 | 0.0714 | 0.1098 | 0 | 0 | 0.01887 | 0.0006 | 0.1122 | 0.0001 | 0.0001 | 0.0091 | 0.0001 | 0.0012 | 0.0001 | - | - | 20161214100022AP52608532529
40215 Stena Recycling AS | 600 | 600 | - | 2016-12-14 | Prov1 sr oslo Sign:magnni | 1 | - | 8.2384 | 0.1296 | 0.0374 | 0.0246 | 0.18 | 0 | 0.0122 | 0.0976 | 0.0015 | 0.0015 | 0 | 0.0005 | 0.0029 | 0.00182 | 0.0003 | 0 | 0.0007 | 0 | 0.0015 | 0 | 0.001 | 0.0001 | - | - | 20161214073224AP52430600600
40215 Stena Recycling AS | 600 | 602 | - | 2016-12-14 | Prov2 Hög Cu Sr oslo Sign:magnni | 1 | - | 8.1349 | 0.1467 | 0.0593 | 0.0535 | 0.194 | 0 | 0.0165 | 0.0945 | 0.0058 | 0.0017 | 0.0029 | 0.0001 | 0.0017 | 0.00025 | 0.0002 | 0 | 0 | 0 | 0.0014 | 0 | 0.001 | 0.0001 | - | - | 20161214072849AP52430600602
40238 A. Menshen GmbH + Co. KG | 624 | 422 | 2 | 2016-12-14 | Fack28 Inga klumpar Lågt utbyte Hög Ti Sign:magnni | 1 | 44.16% | 9.0403 | 0.162 | 0.0069 | 0.0172 | 0.0089 | 0 | 0.0079 | 0.1993 | 0.0004 | 0.0012 | 0.0017 | 0 | 0 | 0.00079 | 0.0002 | 0 | 0 | 0 | 0.0021 | 0 | 0.0009 | 0.0001 | - | - | 20161214073603AP5251262442202
40467 Skrotfrag AB | 502 | 502 | - | 2016-12-14 | kontrollprov Sign:magnni | 1 | 84.07% | 1.2044 | 0.2305 | 0.0822 | 0.4047 | 0.2943 | 0 | 0.1292 | 0.0138 | 0.0025 | 0.0015 | 0.0132 | 0.0006 | 0 | 0.01528 | 0.0006 | 0 | 0 | 0.0001 | 0.0015 | 0 | 0.001 | 0.0001 | - | - | 20161214073444AP52568502502
40121 Svenska Metallkretsen AB | 317 | 317 | - | 2016-12-13 | Lågt utbyte Högt Zn Pb Sn Sign:magnni | 1 | 48.4% | 0.3738 | 0.5467 | 0.9245 | 0.5528 | 0.2071 | 0.0229 | 1.6462 | 0.0173 | 0.0815 | 0.0514 | 0.0143 | 0.0001 | 0 | 0.03979 | 0.0014 | 0 | 0 | 0.0006 | 0.0016 | 0 | 0.001 | 0.0001 | - | - | 20161213072638AP52405317317
40130 SR Halmstad NF | 650 | 650 | - | 2016-12-13 | transnr 98 Sign:magnni | 1 | 89.19% | 4.8957 | 0.4624 | 0.7768 | 0.1622 | 0.2891 | 0.0285 | 0.4599 | 0.0275 | 0.0336 | 0.0111 | 0.0223 | 0 | 0 | 0.02641 | 0.0003 | 0.0024 | 0 | 0.0006 | 0.0048 | 0 | 0.001 | 0.0001 | - | - | 20161213073257AP52611650650
40142 Stena Recycling AB Ljungby | 532 | 520 |  | 2016-12-13 | Sign:brielm | 1 | - | 5.5911 | 0.2821 | 0.1128 | 0.2141 | 0.0788 | 0 | 0.0374 | 0.056 | 0.0059 | 0.0078 | 0.02 | 0.0001 | 0 | 0.01277 | 0.0004 | 0.0006 | 0 | 0 | 0.0023 | 0 | 0.0009 | 0.0001 | - | - | 20161213144311AP100087532520
40148 Stena Recycling AB Skövde | 537 | 537 | - | 2016-12-13 | kontrollprov Sign:magnni | 1 | 77.63% | 8.3405 | 1.0588 | 2.019 | 0.1733 | 0.0397 | 0.0149 | 0.3175 | 0.0856 | 0.0218 | 0.0132 | 0.0274 | 0.0002 | 0 | 0.06872 | 0.0005 | 0.0017 | 0 | 0.0004 | 0.0032 | 0 | 0.0011 | 0.0001 | - | - | 20161213073505AP52447537537
40149 Stena Recycling AB Växjö | 532 | 532 |  | 2016-12-13 | Sign:brielm | 1 | - | 6.4555 | 0.5848 | 0.4415 | 0.1063 | 0.625 | 0.0858 | 1.1167 | 0.0465 | 0.0248 | 0.003 | 0.047 | 0.0001 | 0.0028 | 0.02943 | 0.0007 | 0.0353 | 0.0006 | 0 | 0.0048 | 0.0001 | 0.0015 | 0.0001 | - | - | 20161213125155AP52607532532
40261 Scanmetals | 340 | 340 | - | 2016-12-13 | Fack 38 Hög Si Sign:magnni | 1 | 79.63% | 2.1114 | 0.5145 | 0.3957 | 0.1989 | 0.1139 | 0.0135 | 0.3888 | 0.0191 | 0.0396 | 0.012 | 0.0184 | 0 | 0 | 0.03158 | 0.0005 | 0.0011 | 0 | 0.0002 | 0.0024 | 0 | 0.001 | 0.0001 | - | - | 20161213072914AP52150340340
40106 Stena aluminium ab | 109 | 109 | - | 2016-12-12 | Mek Fe 4,8kg Hög Fe Mn Mg Sign:magnni | 1 | 92.03% | 0.2727 | 0.5599 | 0.0352 | 0.1943 | 2.2236 | 0 | 0.0841 | 0.0174 | 0.0028 | 0.0022 | 0.026 | 0.0002 | 0 | 0.0347 | 0.0005 | 0.0009 | 0.0003 | 0 | 0.0015 | 0.0005 | 0.0011 | 0.0001 | - | - | 20161212074427109109
40130 SR Halmstad NF | 650 | 650 | - | 2016-12-12 | trans nr 97 Sign:magnni | 1 | 89.85% | 5.732 | 0.5051 | 0.9812 | 0.1694 | 0.2609 | 0.0421 | 0.5424 | 0.031 | 0.0397 | 0.0151 | 0.0218 | 0 | 0 | 0.02743 | 0.0005 | 0.0031 | 0 | 0.0008 | 0.006 | 0 | 0.001 | 0.0001 | - | - | 20161212073632AP52610650650
40138 Stena Recycling AB Hallsta. | 501 | 529 |  | 2016-12-12 | Sign:brielm | 1 | - | 0.3591 | 0.2098 | 0.013 | 0.0409 | 0.5964 | 0.0058 | 2.4286 | 0.0122 | 0.0007 | 0.0018 | 0.0011 | 0.0003 | 0 | 0.00571 | 0.0005 | 0 | 0.0003 | 0 | 0.0741 | 0 | 0.0011 | 0.0001 | - | - | 20161212093631AP52555501529
40233 Fundo Components AB | 532 | 520 |  | 2016-12-12 | Sign:brielm | 1 | - | 8.6138 | 0.2995 | 0.1837 | 0.1658 | 0.1037 | 0 | 0.0761 | 0.1165 | 0.0082 | 0.0032 | 0.0144 | 0.0004 | 0.0016 | 0.01236 | 0.0004 | 0.0001 | 0.0002 | 0 | 0.0026 | 0 | 0.001 | 0.0001 | - | - | 20161212093338AP51526532520
40238 A. Menshen GmbH + Co. KG | 624 | 422 | 2 | 2016-12-12 | Lågt utbyte Hög Ti Sign:magnni | 1 | 41.86% | 9.0151 | 0.171 | 0.0028 | 0.0164 | 0.0159 | 0 | 0.0049 | 0.1641 | 0.0004 | 0.0012 | 0.0023 | 0 | 0 | 0.0019 | 0.0001 | 0 | 0 | 0 | 0.002 | 0 | 0.0009 | 0.0001 | - | - | 20161212074751AP5251262442202
40243 Stena Recycling AB Vetlanda | 502 | 502 | 504 | 2016-12-12 | Fack 27 Sign:magnni | 1 | 85.09% | 0.9224 | 0.2678 | 0.0432 | 0.4098 | 0.3223 | 0 | 0.0361 | 0.0188 | 0.0023 | 0.002 | 0.0405 | 0.0002 | 0 | 0.01777 | 0.0006 | 0 | 0 | 0 | 0.0019 | 0.0001 | 0.001 | 0.0001 | - | - | 20161212073924AP52439502502504
40261 Scanmetals | 340 | 340 | - | 2016-12-12 | Högt utbyte Hög Si? Sign:magnni | 1 | 85.69% | 2.0668 | 0.4994 | 0.4002 | 0.2061 | 0.1241 | 0.013 | 0.5734 | 0.0176 | 0.0418 | 0.0176 | 0.0208 | 0 | 0 | 0.03132 | 0.0005 | 0.0006 | 0 | 0.0006 | 0.0022 | 0 | 0.001 | 0.0001 | - | - | 20161212074208AP52149340340
Skrotfragg | 532 | 532 |  | 2016-12-09 | Sign:brielm | 1 | - | 4.7489 | 0.5584 | 1.2516 | 0.4172 | 0.5452 | 0.0116 | 0.9725 | 0.0173 | 0.0789 | 0.012 | 0.0664 | 0.0001 | 0 | 0.03099 | 0.0008 | 0.0766 | 0 | 0.0002 | 0.0045 | 0 | 0.0011 | 0.0001 | - | - | 20161209115329AP100016532532
Stena Aaluminium AB | 122 | 122 | - | 2016-12-09 | Högt Mg Sign:magnni | 1 | 87.2% | 0.1663 | 0.2695 | 0.0252 | 0.1551 | 2.1479 | 0 | 0.0196 | 0.0138 | 0.0014 | 0.0016 | 0.0207 | 0.0002 | 0 | 0.01428 | 0.0003 | 0.0008 | 0.0001 | 0 | 0.0011 | 0.0001 | 0.001 | 0.0001 | - | - | 20161209074003122122
40091 Nord-Schrott GmbH & Co KG | 114 | 307 | - | 2016-12-09 | Högt Cu Pb Sign:magnni | 1 | - | 0.0878 | 0.1764 | 0.1557 | 0.0191 | 0.001 | 0 | 0.0177 | 0.0008 | 0.13 | 0.002 | 0 | 0 | 0 | 0.00409 | 0 | 0 | 0 | 0 | 0.0005 | 0 | 0.0023 | 0.0001 | - | - | 20161209073618AP52320114307
40091 Nord-Schrott GmbH & Co KG | 325 | 325 | 2 | 2016-12-09 | Sign:magnni | 1 | 84.6% | 0.3137 | 0.7965 | 0.071 | 0.249 | 0.6745 | 0 | 0.2004 | 0.0131 | 0.0077 | 0.0027 | 0.0086 | 0 | 0 | 0.05776 | 0.0004 | 0.0012 | 0 | 0 | 0.0017 | 0.0001 | 0.0012 | 0.0001 | - | - | 20161209073737AP5197432532502
40128 Stena Recycling AB Karlskoga | 529 | 529 |  | 2016-12-09 | Sign:brielm | 1 | - | 0.222 | 0.277 | 1.3181 | 0.1055 | 1.3757 | 0.004 | 5.7289 | 0.0358 | 0.0182 | 0.0036 | 0.1511 | 0 | 0 | 0.01189 | 0.0007 | 0.0186 | 0.0003 | 0 | 0.0353 | 0.0011 | 0.0017 | 0.0001 | - | - | 20161209091522AP52456529529
40128 Stena Recycling AB Karlskoga | 532 | 529 |  | 2016-12-09 | Sign:brielm | 1 | - | 1.2029 | 0.2876 | 0.759 | 0.2694 | 0.937 | 0.0027 | 2.393 | 0.024 | 0.0092 | 0.0041 | 0.0394 | 0.0001 | 0 | 0.01619 | 0.0007 | 0.005 | 0.0003 | 0 | 0.0313 | 0.0001 | 0.0011 | 0.0001 | - | - | 20161209091329AP52456532529
40148 Stena Recycling AB Skövde | 532 | 532 |  | 2016-12-09 | Sign:brielm | 1 | - | 10.1803 | 1.8285 | 2.8751 | 0.2641 | 0.1339 | 0.0596 | 0.772 | 0.0381 | 0.0549 | 0.0208 | 0.0297 | 0 | 0 | 0.11534 | 0.0017 | 0.0037 | 0 | 0.0006 | 0.0067 | 0 | 0.0013 | 0.0001 | - | - | 20161209152003AP52449532532
40160 Stena Recycling AB Borlänge | 602 | 600 | - | 2016-12-09 | Prov 1 prov 2 klassas till 602 Sign:magnni | 1 | - | 8.6818 | 0.147 | 0.0399 | 0.0262 | 0.1615 | 0 | 0.0138 | 0.0941 | 0.0024 | 0.0012 | 0 | 0.0001 | 0.0032 | 0.00219 | 0.0001 | 0 | 0.0001 | 0 | 0.002 | 0 | 0.001 | 0.0001 | - | - | 20161209073318AP52429602600
40160 Stena Recycling AB Borlänge | 602 | 602 | - | 2016-12-09 | Prov 2 Sign:magnni | 1 | - | 8.2511 | 0.1574 | 0.0631 | 0.044 | 0.1666 | 0 | 0.0275 | 0.1021 | 0.0045 | 0.0021 | 0 | 0.0002 | 0.0026 | 0.00287 | 0.0002 | 0 | 0.0002 | 0 | 0.0014 | 0 | 0.0009 | 0.0001 | - | - | 20161209073111AP52429602602
40215 Stena Recycling AS | 532 | 532 |  | 2016-12-09 | Sign:brielm | 1 | - | 1.3906 | 0.4176 | 0.2013 | 0.3998 | 1.2441 | 0 | 0.2515 | 0.0253 | 0.0079 | 0.0031 | 0.0504 | 0 | 0 | 0.02422 | 0.0009 | 0.0001 | 0 | 0 | 0.0061 | 0.0001 | 0.0012 | 0.0001 | - | - | 20161209151806AP52520532532
40101 Siegfried Jacob GmbH & Co. KG | 217 | 218 | x | 2016-12-08 | Utbyte 50% Brannväldigt mkt prov 1 Sign:magnni | 1 | 49.61% | 0.3595 | 0.551 | 0.0999 | 0.2193 | 0.1755 | 0 | 0.0428 | 0.0159 | 0.0018 | 0.0051 | 0.0041 | 0 | 0 | 0.03754 | 0.0006 | 0 | 0 | 0 | 0.0012 | 0 | 0.0011 | 0.0001 | - | - | 20161208073635AP51463217218X
40101 Siegfried Jacob GmbH & Co. KG | 217 | 218 | - | 2016-12-08 | Utbyte 52% Brann väldigt mkt prov 2 Sign:magnni | 1 | 52.48% | 0.23 | 0.4789 | 0.0899 | 0.1948 | 0.1411 | 0 | 0.0332 | 0.0153 | 0.0032 | 0.0038 | 0.0039 | 0.0001 | 0 | 0.03044 | 0.0006 | 0.0011 | 0 | 0 | 0.0012 | 0 | 0.001 | 0.0001 | - | - | 20161208073323AP51463217218
40143 Stena Recycling AB Halmstad | 532 | 532 |  | 2016-12-08 | Sign:brielm | 1 | - | 1.2186 | 0.3207 | 0.5249 | 0.4017 | 0.4066 | 0 | 0.1434 | 0.011 | 0.0429 | 0.0043 | 0.0261 | 0 | 0 | 0.01954 | 0.0008 | 0.0416 | 0 | 0 | 0.0032 | 0.0001 | 0.0019 | 0.0001 | - | - | 20161208125026AP52526532532
40149 Stena Recycling AB Växjö | 501 | 501 |  | 2016-12-08 | Sign:brielm | 1 | - | 0.5677 | 0.1883 | 0.0107 | 0.0315 | 0.2282 | 0 | 0.0085 | 0.0112 | 0.0008 | 0.0015 | 0 | 0 | 0 | 0.00393 | 0.0001 | 0 | 0 | 0 | 0.0013 | 0 | 0.001 | 0.0001 | - | - | 20161208124917AP52434501501
40164 Stena Recycling AB Tingstad | 532 | 532 |  | 2016-12-08 | Sign:brielm | 1 | - | 0.4648 | 0.3069 | 0.4274 | 0.3623 | 2.7683 | 0.0036 | 1.35 | 0.0253 | 0.0059 | 0.003 | 0.076 | 0 | 0 | 0.01662 | 0.0009 | 0.0046 | 0.0003 | 0 | 0.0102 | 0.0001 | 0.0012 | 0.0001 | - | - | 20161208083348AP52513532532
40215 Stena Recycling AS | 602 | 602 | - | 2016-12-08 | prov 2 Sign:magnni | 1 | - | 8.8207 | 0.1536 | 0.1183 | 0.0307 | 0.0605 | 0 | 0.0145 | 0.0888 | 0.0018 | 0.0011 | 0 | 0.0001 | 0.0002 | 0.00062 | 0 | 0 | 0 | 0 | 0.0015 | 0 | 0.001 | 0.0001 | - | - | 20161208073707AP52411602602
40215 Stena Recycling AS | 602 | 602 | - | 2016-12-08 | prov 1 Sign:magnni | 1 | - | 8.6759 | 0.1363 | 0.1363 | 0.0466 | 0.1212 | 0 | 0.0305 | 0.0917 | 0.0025 | 0.0013 | 0 | 0.0003 | 0.0025 | 0.00286 | 0 | 0 | 0.0001 | 0 | 0.0018 | 0 | 0.001 | 0.0001 | - | - | 20161208073959AP52411602602
40243 Stena Recycling AB Vetlanda | 501 | 501 |  | 2016-12-08 | Sign:brielm | 1 | - | 0.776 | 0.2081 | 0.0306 | 0.2502 | 0.3658 | 0 | 0.0182 | 0.0052 | 0.0012 | 0.0017 | 0.0003 | 0.0002 | 0 | 0.00965 | 0.0006 | 0 | 0.0001 | 0 | 0.001 | 0 | 0.0014 | 0.0001 | - | - | 20161208160616AP52437501501
40106 Stena Aluminium AB | 600 | 602 | - | 2016-12-07 | Högt Cu Rensprov Sign:magnni | 1 | - | 8.101 | 0.1546 | 0.1276 | 0.0527 | 0.1223 | 0 | 0.0221 | 0.0879 | 0.0042 | 0.0021 | 0.0051 | 0.0003 | 0.0011 | 0.00117 | 0.0001 | 0 | 0.0002 | 0 | 0.0016 | 0 | 0.001 | 0.0001 | - | - | 20161207073501600602
40130 SR Halmstad NF | 315 | 315 | x | 2016-12-07 | Lågt utbyte Prov 2 Transnr 1179735 Sign:magnni | 1 | 57.93% | 1.8796 | 0.4315 | 0.7883 | 0.2263 | 0.0944 | 0.0095 | 0.5262 | 0.0179 | 0.0265 | 0.0577 | 0.0107 | 0.0001 | 0 | 0.02776 | 0.0003 | 0.0008 | 0 | 0.0002 | 0.0025 | 0 | 0.001 | 0.0001 | - | - | 20161207073836AP52361315315X
40130 SR Halmstad NF | 315 | 315 | - | 2016-12-07 | Lågt utbyte Prov 1 Transnr 1179735 Sign:magnni | 1 | 57.42% | 2.1019 | 0.4533 | 1.0411 | 0.2279 | 0.2632 | 0.0119 | 0.5623 | 0.0182 | 0.0277 | 0.0618 | 0.0106 | 0.0005 | 0 | 0.02983 | 0.0005 | 0.001 | 0.0003 | 0.0004 | 0.0026 | 0 | 0.001 | 0.0001 | - | - | 20161207074019AP52361315315
40130 SR Halmstad NF | 318 | 670 | x | 2016-12-07 | Högt Mg Prov 2 transnr14257031 Sign:magnni | 1 | 41.23% | 1.455 | 0.4185 | 0.6831 | 0.367 | 9.9751 | 0.0083 | 0.6409 | 0.0125 | 0.0432 | 0.0241 | 0.0103 | 0.0008 | 0 | 0.02442 | 0.001 | 0.0048 | 0.0036 | 0.0006 | 0.0043 | 0.0001 | 0.0014 | 0.0001 | - | - | 20161207073055AP52427318670X
40137 STÅL & METALL AB | 625 | 625 | - | 2016-12-07 | Oljigt Sign:magnni | 1 | 78.2% | 9.7204 | 0.6279 | 0.4175 | 0.1478 | 0.0612 | 0.0273 | 0.2517 | 0.0274 | 0.0128 | 0.0226 | 0.0101 | 0.0001 | 0 | 0.03447 | 0.0003 | 0.0014 | 0 | 0.0001 | 0.0028 | 0 | 0.001 | 0.0001 | - | - | 20161207073204AP52319625625
40130 SR Halmstad NF | 318 | 670 | - | 2016-12-06 | prov 1 För mycket mek MG och plast, gummi. brinner mycket. transnr 14257031 Sign:magnni | 1 | 44.89% | 1.5517 | 0.4348 | 0.7962 | 0.3826 | 9.924 | 0.0046 | 0.5517 | 0.0141 | 0.0476 | 0.0229 | 0.012 | 0.0004 | 0 | 0.02648 | 0.0009 | 0.0058 | 0.006 | 0.0012 | 0.004 | 0.0001 | 0.0014 | 0.0001 | - | - | 20161206074617AP52427318670
40130 SR Halmstad NF | 327 | 312 | - | 2016-12-06 | Prov 2 transnr 14257067 Sign:magnni | 1 | 81.2% | 5.0609 | 0.4965 | 1.119 | 0.2062 | 0.1078 | 0.0446 | 0.5464 | 0.0278 | 0.0458 | 0.0272 | 0.017 | 0 | 0 | 0.02934 | 0.0003 | 0.0023 | 0 | 0.0009 | 0.0047 | 0 | 0.001 | 0.0001 | - | - | 20161206074409AP52427327312
40130 SR Halmstad NF | 327 | 312 | - | 2016-12-06 | Prov 1 transnr 14257327 Sign:magnni | 1 | 84.53% | 3.9659 | 0.4606 | 0.9159 | 0.1932 | 0.062 | 0.0324 | 0.3971 | 0.0237 | 0.0407 | 0.0226 | 0.0153 | 0 | 0 | 0.02485 | 0.0004 | 0.0013 | 0 | 0.0005 | 0.0042 | 0 | 0.0011 | 0.0001 | - | - | 20161206073759AP52428327312
40130 SR Halmstad NF | 327 | 312 | - | 2016-12-06 | Prov 2 transnr 14257327 Sign:magnni | 1 | 84.84% | 3.8425 | 0.4662 | 0.9767 | 0.2059 | 0.1515 | 0.0308 | 0.4207 | 0.0236 | 0.0351 | 0.0238 | 0.0151 | 0 | 0 | 0.02651 | 0.0005 | 0.0016 | 0 | 0.0008 | 0.004 | 0 | 0.0011 | 0.0001 | - | - | 20161206074025AP52428327312
40130 SR Halmstad NF | 327 | 312 | - | 2016-12-06 | Prov 1 transnr 14257067 Sign:magnni | 1 | 86.25% | 3.7949 | 0.4647 | 0.9977 | 0.2182 | 0.134 | 0.0312 | 0.4084 | 0.024 | 0.0351 | 0.0196 | 0.0166 | 0 | 0 | 0.02705 | 0.0004 | 0.0015 | 0 | 0.0007 | 0.004 | 0 | 0.0011 | 0.0001 | - | - | 20161206074249AP52427327312
40460 Jydsk Aluminium Industri A/S | 520 | 520 |  | 2016-12-06 | Sign:brielm | 1 | - | 10.3573 | 0.3417 | 0.0326 | 0.2382 | 0.0949 | 0 | 0.0309 | 0.0355 | 0.0035 | 0.0034 | 0.0041 | 0.0005 | 0.0007 | 0.01695 | 0.0005 | 0.0002 | 0 | 0 | 0.0018 | 0 | 0.001 | 0.0001 | - | - | 20161206102913AP52506520520
40106 Stena Aluminium AB | 122 | 122 | x | 2016-12-05 | Mek fe 19 kg utbyte 83% Prov 2 Sign:magnni | 1 | 83.2% | 0.4537 | 0.3395 | 0.072 | 0.2233 | 0.3648 | 0 | 0.3443 | 0.0139 | 0.0037 | 0.0024 | 0.007 | 0 | 0 | 0.02087 | 0.0003 | 0.001 | 0 | 0.0001 | 0.0023 | 0 | 0.0011 | 0.0001 | - | - | 20161205074237122122X
40106 Stena Aluminium AB | 122 | 122 | - | 2016-12-05 | Mek fe 17 kg utbyte 85% Prov 1 Sign:magnni | 1 | 85.17% | 0.4361 | 0.3908 | 0.0591 | 0.2062 | 0.5261 | 0 | 0.0801 | 0.0126 | 0.0045 | 0.0027 | 0.0093 | 0 | 0 | 0.02381 | 0.0003 | 0.0007 | 0 | 0 | 0.0017 | 0.0001 | 0.0011 | 0.0001 | - | - | 20161205074101122122
40106 Stena Aluminium AB | 600 | 602 | - | 2016-12-05 | Utbyte 96% Högt Cu Rensprov Sign:magnni | 1 | - | 8.2331 | 0.1515 | 0.0837 | 0.0273 | 0.215 | 0 | 0.0205 | 0.0878 | 0.0143 | 0.0019 | 0.0047 | 0.0001 | 0.0025 | 0.00324 | 0.0001 | 0 | 0.0003 | 0 | 0.0023 | 0 | 0.001 | 0.0001 | - | - | 20161205074731600602
40121 Svenska Metallkretsen AB | 317 | 317 | - | 2016-12-05 | Högt Cu Zn Pb Sn Sign:magnni | 1 | 48.27% | 0.5987 | 0.5447 | 1.3786 | 0.5645 | 0.2537 | 0.0383 | 1.7363 | 0.0188 | 0.1287 | 0.0869 | 0.0151 | 0.0002 | 0 | 0.04152 | 0.0013 | 0 | 0 | 0.0005 | 0.0018 | 0 | 0.0011 | 0.0001 | - | - | 20161205074627AP52404317317
40137 STÅL & METALL AB | 501 | 501 |  | 2016-12-05 | Sign:brielm | 1 | - | 0.5344 | 0.1921 | 0.0274 | 0.0734 | 0.128 | 0 | 0.091 | 0.0068 | 0.0008 | 0.0016 | 0 | 0 | 0 | 0.00584 | 0.0002 | 0.0001 | 0 | 0 | 0.0033 | 0 | 0.0014 | 0.0001 | - | - | 20161205123044AP52314501501
40148 Stena Recycling AB Skövde | 537 | 537 | - | 2016-12-05 | kontrollprov Sign:magnni | 1 | 76.34% | 8.7458 | 1.1389 | 2.1758 | 0.1911 | 0.0508 | 0.0226 | 0.3818 | 0.0833 | 0.0261 | 0.0161 | 0.0322 | 0.0002 | 0 | 0.07072 | 0.0007 | 0.0022 | 0 | 0.0004 | 0.0042 | 0 | 0.0011 | 0.0001 | - | - | 20161205073858AP52254537537
40101 Siegfried Jacob GmbH & Co. KG | 325 | 324 | - | 2016-12-02 | Mek Fe 27kg=5,37% Hög Mg Zn Sign:magnni | 1 | 80.12% | 0.3854 | 0.3381 | 0.1944 | 0.22 | 1.0658 | 0 | 0.2518 | 0.0145 | 0.0137 | 0.0046 | 0.0324 | 0.0001 | 0 | 0.01941 | 0.0005 | 0.0006 | 0.0001 | 0.0002 | 0.0052 | 0.0001 | 0.0011 | 0.0001 | - | - | 20161202072454AP51323325324
40130 SR Halmstad NF | 650 | 650 | - | 2016-12-02 | Prov2 transnr 1179702 Sign:magnni | 1 | 85.35% | 5.3439 | 0.4469 | 0.9813 | 0.1495 | 0.1982 | 0.0394 | 0.7165 | 0.0288 | 0.0409 | 0.0188 | 0.0147 | 0 | 0 | 0.02462 | 0.0003 | 0.0021 | 0 | 0.0007 | 0.0046 | 0 | 0.001 | 0.0001 | - | - | 20161202073139AP52356650650
40130 SR Halmstad NF | 650 | 650 | - | 2016-12-02 | transnr 1179702 Sign:magnni | 1 | 87.4% | 5.1324 | 0.473 | 1.1762 | 0.165 | 0.2491 | 0.0423 | 0.7811 | 0.0289 | 0.0434 | 0.0211 | 0.0179 | 0 | 0 | 0.0261 | 0.0004 | 0.0026 | 0 | 0.0007 | 0.0043 | 0 | 0.001 | 0.0001 | - | - | 20161202072924AP52356650650
40137 STÅL & METALL AB | 532 | 532 |  | 2016-12-02 | Sign:brielm | 1 | - | 0.68 | 0.2926 | 0.2948 | 0.2423 | 0.511 | 0 | 0.4947 | 0.0135 | 0.0237 | 0.0027 | 0.0303 | 0 | 0 | 0.01536 | 0.0005 | 0.013 | 0 | 0 | 0.0029 | 0 | 0.0011 | 0.0001 | - | - | 20161202132408AP52457532532
40215 Stena Recycling AS | 532 | 532 |  | 2016-12-02 | Sign:brielm | 1 | - | 1.3674 | 0.3263 | 0.367 | 0.4661 | 0.8301 | 0 | 0.8209 | 0.0283 | 0.0102 | 0.0049 | 0.094 | 0.0003 | 0 | 0.02024 | 0.0011 | 0.0003 | 0.0002 | 0.0003 | 0.005 | 0.0001 | 0.0013 | 0.0001 | - | - | 20161202092914AP52410532532
40066 Stena Recycling A/S | 312 | 312 | - | 2016-12-01 | Mek Fe 5,2kg Högt utbyte Hög Mg Pb Sign:magnni | 1 | 87.92% | 0.7572 | 0.2823 | 0.2464 | 0.1853 | 1.0468 | 0 | 0.5515 | 0.0138 | 0.1016 | 0.0029 | 0.0196 | 0 | 0 | 0.01516 | 0.0003 | 0.0008 | 0.0006 | 0.0001 | 0.002 | 0.0001 | 0.001 | 0.0001 | - | - | 20161201073512AP52011312312
40137 STÅL & METALL AB | 532 | 532 |  | 2016-12-01 | Sign:brielm | 1 | - | 0.6617 | 0.2591 | 0.1918 | 0.2446 | 0.2736 | 0 | 1.4335 | 0.0183 | 0.0371 | 0.0023 | 0.0403 | 0 | 0 | 0.01264 | 0.0005 | 0.0595 | 0 | 0 | 0.003 | 0 | 0.0011 | 0.0001 | - | - | 20161201093217AP52315532532
40149 Stena Recycling AB Växjö | 501 | 501 |  | 2016-12-01 | Sign:brielm | 1 | - | 0.52451 | 0.21627 | 0.01215 | 0.06871 | 0.11158 | 0.00403 | 0.00406 | 0.00883 | 0.00108 | 0.00064 | 0.00322 | 2e-05 | 3e-05 | 0.00019 | 0.00116 | 0 | 6e-05 | 0 | 0.00136 | 1e-05 | 0.00015 | 0 | - | - | 20161201112251AP52418501501
40187 Hans Andersson Metal AB | 600 | 602 | - | 2016-12-01 | Prov1 hög cu Sign:magnni | 1 | - | 8.3822 | 0.1439 | 0.0632 | 0.0371 | 0.1768 | 0.0631 | 0.068 | 0.0958 | 0.035 | 0.0016 | 0.0014 | 0.0001 | 0.0027 | 0.00304 | 0.0001 | 0 | 0.0001 | 0 | 0.0014 | 0 | 0.001 | 0.0001 | - | - | 20161201073122AP52287600602
40187 Hans Andersson Metal AB | 600 | 602 | - | 2016-12-01 | prov 2 Hög Cu Sign:magnni | 1 | - | 6.4531 | 0.1732 | 0.1045 | 0.0561 | 0.2703 | 0 | 0.0482 | 0.0805 | 0.0157 | 0.0023 | 0.0421 | 0 | 0 | 0.00278 | 0.0001 | 0 | 0 | 0 | 0.0016 | 0 | 0.001 | 0.0001 | - | - | 20161201072931AP52287600602
40215 Stena Recycling AS | 501 | 501 |  | 2016-12-01 | Sign:brielm | 1 | - | 0.7006 | 0.3456 | 0.211 | 0.0844 | 0.8087 | 0 | 0.0101 | 0.0109 | 0.0017 | 0.0023 | 0.0214 | 0.0001 | 0 | 0.01586 | 0.0002 | 0 | 0.0002 | 0 | 0.0013 | 0 | 0.001 | 0.0001 | - | - | 20161201093306AP52129501501
40261 Scanmetals | 340 | 340 | - | 2016-12-01 | Högt utbyte Sign:magnni | 1 | 83.69% | 2.5122 | 0.5196 | 0.4297 | 0.2026 | 0.1721 | 0.0153 | 0.4688 | 0.0185 | 0.0417 | 0.0136 | 0.0207 | 0.0009 | 0 | 0.03283 | 0.0035 | 0.0008 | 0.0087 | 0.0002 | 0.0026 | 0 | 0.0011 | 0.0001 | - | - | 20161201074122AP52147340340
40319 Ankarsrum Die Casting AB | 427 | 425 | - | 2016-12-01 | Högt utbyte Sign:magnni | 1 | 75.21% | 10.2563 | 0.7819 | 2.0166 | 0.2875 | 0.0844 | 0.024 | 0.696 | 0.0476 | 0.0384 | 0.0142 | 0.0281 | 0.0047 | 0.0022 | 0.04958 | 0.0004 | 0.0038 | 0.0002 | 0.0004 | 0.0055 | 0 | 0.0011 | 0.0001 | - | - | 20161201073803AP51522427425
40091 Nord-Schrott GmbH & Co KG | 121 | 121 | - | 2016-11-30 | vägskyltar . Hög Mn Mg Sign:magnni | 1 | 85.27% | 0.267 | 0.3158 | 0.0222 | 0.224 | 0.8398 | 0 | 0.0309 | 0.0137 | 0.0088 | 0.0017 | 0.0097 | 0 | 0 | 0.019 | 0.0004 | 0.0002 | 0 | 0 | 0.0018 | 0.0001 | 0.001 | 0.0001 | - | - | 20161130073007AP52213121121
40165 Stena Recycling AB Jönköping | 600 | 602 | - | 2016-11-30 | Prov2 jönköping Hög Cu Sign:magnni | 1 | - | 8.824 | 0.1554 | 0.0975 | 0.0464 | 0.0612 | 0 | 0.0434 | 0.0915 | 0.0046 | 0.0017 | 0.0001 | 0 | 0.0007 | 0.00114 | 0 | 0 | 0 | 0 | 0.0015 | 0 | 0.001 | 0.0001 | - | - | 20161130072624AP52323600602
40165 Stena Recycling AB Jönköping | 600 | 602 | - | 2016-11-30 | prov1 jönköping Hög Cu Sign:magnni | 1 | - | 8.4463 | 0.1573 | 0.1304 | 0.0415 | 0.1031 | 0 | 0.026 | 0.09 | 0.01 | 0.0017 | 0.0024 | 0.0002 | 0.0011 | 0.00095 | 0.0001 | 0 | 0 | 0 | 0.0015 | 0 | 0.001 | 0.0001 | - | - | 20161130072303AP52323600602
40180 Stena Recycling OY | 600 | 602 | - | 2016-11-30 | Prov 2 Hög Cu Sign:magnni | 1 | - | 7.6095 | 0.1863 | 0.1641 | 0.0548 | 0.189 | 0 | 0.176 | 0.0804 | 0.018 | 0.0093 | 0.0302 | 0 | 0.0001 | 0.00446 | 0.0001 | 0 | 0 | 0 | 0.0019 | 0 | 0.001 | 0.0001 | - | - | 20161130073435AP52226600602
40463 Sedenborgs Metallgjuteri AB | 520 | 520 |  | 2016-11-30 | Sign:brielm | 1 | - | 9.7017 | 0.2677 | 0.0384 | 0.1015 | 0.0246 | 0 | 0.053 | 0.0557 | 0.0035 | 0.0019 | 0.0058 | 0.0002 | 0 | 0.00906 | 0.0005 | 0 | 0 | 0 | 0.0017 | 0 | 0.001 | 0.0001 | - | - | 20161130133417AP52135520520
SR Växjö | 600 | 600 | - | 2016-11-29 | Prov2 Växjö Sign:magnni | 1 | - | 7.8479 | 0.1424 | 0.0341 | 0.0235 | 0.1669 | 0 | 0.0303 | 0.0877 | 0.0018 | 0.0014 | 0 | 0.0002 | 0.0022 | 0.00022 | 0 | 0 | 0.0001 | 0 | 0.0015 | 0 | 0.0009 | 0.0001 | - | - | 20161129075619AP52327600600
SR Växjö | 600 | 602 | - | 2016-11-29 | Prov1 Växjö Hög Cu Sign:magnni | 1 | - | 7.7331 | 0.1265 | 0.061 | 0.0312 | 0.1307 | 0 | 0.0294 | 0.0933 | 0.0046 | 0.0012 | 0 | 0 | 0.0006 | 0 | 0 | 0 | 0 | 0 | 0.0015 | 0 | 0.0009 | 0.0001 | - | - | 20161129075731AP52327600602
40180 Stena Recycling OY | 600 | 602 | - | 2016-11-29 | Prov1 Hög Cu Sign:magnni | 1 | - | 8.5531 | 0.1788 | 0.1257 | 0.0735 | 0.1839 | 0 | 0.0458 | 0.0818 | 0.0318 | 0.0018 | 0.0124 | 0.0001 | 0.0015 | 0.00432 | 0.0001 | 0.0001 | 0 | 0 | 0.0057 | 0 | 0.001 | 0.0001 | - | - | 20161129080031AP52226600602
40270 Westfalen Metall GmbH | 502 | 502 | cr | 2016-11-29 | Prov1 Hög Si Sign:magnni | 1 | 88.43% | 1.3533 | 0.1817 | 0.0466 | 0.499 | 0.4206 | 0.0172 | 0.0274 | 0.0253 | 0.0024 | 0.0034 | 0.111 | 0.0004 | 0 | 0.01374 | 0.001 | 0 | 0 | 0 | 0.1112 | 0 | 0.0011 | 0.0001 | - | - | 20161129075233AP52275502502CR
40270 Westfalen Metall GmbH | 502 | 502 | cr | 2016-11-29 | Prov2 Hög Si Sign:magnni | 1 | 85.6% | 1.3055 | 0.1804 | 0.0464 | 0.5089 | 0.5174 | 0.0169 | 0.0284 | 0.0254 | 0.0026 | 0.0036 | 0.1139 | 0.0005 | 0 | 0.01301 | 0.001 | 0 | 0.0001 | 0 | 0.1107 | 0 | 0.0011 | 0.0001 | - | - | 20161129075055AP52275502502CR
40066 Stena Recycling A/S | 312 | 312 | - | 2016-11-28 | Prov 1 Mek Fe 7kg Sign:magnni | 1 | 84.06% | 0.811 | 0.2891 | 0.2318 | 0.178 | 0.898 | 0 | 0.601 | 0.0152 | 0.0438 | 0.0074 | 0.0207 | 0.0003 | 0 | 0.01516 | 0.0003 | 0.0008 | 0.0009 | 0.0001 | 0.0019 | 0.0001 | 0.001 | 0.0001 | - | - | 20161128073911AP52013312312
40066 Stena Recycling A/S | 312 | 312 | - | 2016-11-28 | Prov2 Mek Fe 22kg Hög Mg Sign:magnni | 1 | 85.44% | 0.6428 | 0.2955 | 0.1771 | 0.1775 | 1.0225 | 0 | 0.5192 | 0.0144 | 0.0245 | 0.0032 | 0.0217 | 0.0002 | 0 | 0.01479 | 0.0003 | 0.0007 | 0.0008 | 0 | 0.0019 | 0.0001 | 0.001 | 0.0001 | - | - | 20161128073728AP52013312312
40106 Stena aluminium ab | 600 | 602 | - | 2016-11-28 | Rensprov Hög Cu Sign:magnni | 1 | - | 7.9468 | 0.1567 | 0.1217 | 0.0378 | 0.192 | 0 | 0.0689 | 0.0869 | 0.0253 | 0.0013 | 0.0098 | 0 | 0.0009 | 0.01024 | 0 | 0 | 0 | 0 | 0.0014 | 0 | 0.001 | 0.0001 | - | - | 20161128074608600602
40130 SR Halmstad NF | 650 | 650 | - | 2016-11-28 | Transnr 117905 Sign:magnni | 1 | 90.2% | 5.0082 | 0.4386 | 1.1026 | 0.1544 | 0.2882 | 0.0354 | 0.782 | 0.0316 | 0.0356 | 0.0124 | 0.0189 | 0 | 0 | 0.02588 | 0.0003 | 0.0019 | 0 | 0.0006 | 0.0049 | 0 | 0.001 | 0.0001 | - | - | 20161128074322AP50853650650
40150 Stena Recycling AB Värnamo | 532 | 532 |  | 2016-11-28 | Sign:brielm | 1 | - | 0.7845 | 0.5474 | 1.4383 | 0.3223 | 0.4527 | 0.0013 | 1.1938 | 0.0232 | 0.1513 | 0.0069 | 0.0708 | 0 | 0 | 0.03528 | 0.0008 | 0.2264 | 0.0001 | 0 | 0.0045 | 0.0001 | 0.0012 | 0.0001 | - | - | 20161128095145AP52296532532
40379 IL Recycling Service AB | 600 | 602 | - | 2016-11-28 | Prov2 Hög Cu IL Sign:magnni | 1 | - | 7.8152 | 0.1242 | 0.0569 | 0.0395 | 0.1126 | 0 | 0.0791 | 0.0979 | 0.0155 | 0.0019 | 0.0046 | 0.0001 | 0.0006 | 0 | 0.0002 | 0 | 0 | 0 | 0.0016 | 0 | 0.0009 | 0.0001 | - | - | 20161128073352AP52268600602
Vetlanda | 501 | 501 |  | 2016-11-25 | Sign:brielm | 1 | - | 0.5883 | 0.2006 | 0.0121 | 0.0566 | 0.1115 | 0 | 0.023 | 0.0106 | 0.0006 | 0.001 | 0 | 0 | 0 | 0.0063 | 0.0001 | 0.0003 | 0 | 0 | 0.0016 | 0 | 0.0009 | 0.0001 | - | - | 20161125114123AP52353501501
40138 Stena Recycling AB Hallsta. | 600 | 600 | - | 2016-11-25 | kontroll analys Prov 2 Hög Cu Sign:magnni | 1 | 93.33% | 7.7546 | 0.1612 | 0.0914 | 0.0649 | 0.1173 | 0 | 0.0295 | 0.0949 | 0.0063 | 0.0015 | 0.0068 | 0 | 0.0006 | 0.00221 | 0.0002 | 0 | 0 | 0 | 0.0016 | 0 | 0.001 | 0.0001 | - | - | 20161125074046AP52240600600
40153 Stena Recycling AB Skänninge | 600 | 600 | - | 2016-11-25 | kontroll analys Prov2 Hög Cu Sign:magnni | 1 | - | 8.4823 | 0.1574 | 0.0837 | 0.0453 | 0.1852 | 0 | 0.04 | 0.0861 | 0.0118 | 0.0017 | 0.0119 | 0.0002 | 0.0025 | 0.00491 | 0.0003 | 0 | 0.0001 | 0 | 0.0019 | 0 | 0.0011 | 0.0001 | - | - | 20161125073323AP52276600600
40153 Stena Recycling AB Skänninge | 600 | 600 | - | 2016-11-25 | kontroll analys Prov1 Hög Cu Sign:magnni | 1 | - | 7.5003 | 0.1637 | 0.096 | 0.0312 | 0.2179 | 0 | 0.0562 | 0.0878 | 0.018 | 0.002 | 0.0268 | 0 | 0.0005 | 0.00368 | 0.0003 | 0 | 0 | 0 | 0.0016 | 0 | 0.001 | 0.0001 | - | - | 20161125072903AP52276600600
40162 Stena Recycling AB Eskilstuna | 600 | 600 | - | 2016-11-25 | kontroll analys Prov1 Hög Cu Sign:magnni | 1 | - | 7.5335 | 0.1531 | 0.0865 | 0.0418 | 0.2092 | 0 | 0.0308 | 0.0909 | 0.0045 | 0.0013 | 0.0141 | 0 | 0.0004 | 0.00123 | 0.0001 | 0 | 0 | 0 | 0.0016 | 0 | 0.001 | 0.0001 | - | - | 20161125074235AP52230600600
40162 Stena Recycling AB Eskilstuna | 600 | 600 | - | 2016-11-25 | kontroll analys Prov2 Hög Cu Sign:magnni | 1 | - | 7.1004 | 0.1436 | 0.0934 | 0.0454 | 0.2319 | 0.0485 | 0.0226 | 0.0904 | 0.0028 | 0.0014 | 0.0181 | 0 | 0.0002 | 0.00129 | 0 | 0 | 0 | 0 | 0.0015 | 0 | 0.001 | 0.0001 | - | - | 20161125074504AP52230600600
40379 IL Recycling Service AB | 600 | 600 | - | 2016-11-25 | kontroll analys Prov1 Hög Cu Sign:magnni | 1 | - | 8.3507 | 0.1616 | 0.1022 | 0.0511 | 0.1756 | 0 | 0.133 | 0.0908 | 0.0323 | 0.0019 | 0.0025 | 0.0003 | 0.0016 | 0.00306 | 0 | 0 | 0.0001 | 0 | 0.0016 | 0 | 0.001 | 0.0001 | - | - | 20161125074807AP52268600600
40460 Jydsk Aluminium Industri A/S | 520 | 520 |  | 2016-11-25 | Sign:brielm | 1 | - | 10.21061 | 0.33209 | 0.03365 | 0.27467 | 0.17541 | 0.00633 | 0.03325 | 0.02732 | 0.0029 | 0.00174 | 0.00698 | 7e-05 | 0.00074 | 0.00117 | 0.00131 | 0.0004 | 9e-05 | 0 | 0.00171 | 1e-05 | 0 | 0 | - | - | 20161125075001AP51538520520
Vetlanda | 501 | 501 |  | 2016-11-24 | Sign:brielm | 1 | - | 0.7962 | 0.2074 | 0.0456 | 0.2143 | 0.3069 | 0 | 0.0152 | 0.0063 | 0.0019 | 0.0018 | 0.0028 | 0.0001 | 0 | 0.00922 | 0.0006 | 0 | 0 | 0 | 0.0011 | 0 | 0.0014 | 0.0001 | - | - | 20161124151602AP52341501501
40138 Stena Recycling AB Hallsta. | 600 | 600 | - | 2016-11-24 | kontroll analys Hög Cu Sign:magnni | 1 | - | 7.968 | 0.161 | 0.0993 | 0.0477 | 0.1049 | 0 | 0.0414 | 0.0915 | 0.0046 | 0.0016 | 0.0035 | 0 | 0.0005 | 0.00875 | 0.0001 | 0 | 0 | 0 | 0.0016 | 0 | 0.001 | 0.0001 | - | - | 20161124074408AP52240600600
40149 Stena Recycling AB Växjö | 501 | 532 |  | 2016-11-24 | Sign:brielm | 1 | - | 2.9264 | 0.4984 | 0.6675 | 0.454 | 0.5307 | 0.0118 | 0.3363 | 0.0228 | 0.0244 | 0.0082 | 0.0279 | 0.0001 | 0 | 0.0317 | 0.0007 | 0.0046 | 0.0001 | 0 | 0.0026 | 0 | 0.0014 | 0.0001 | - | - | 20161124151504AP52334501532
40160 Stena Recycling AB Borlänge | 600 | 600 | - | 2016-11-24 | kontroll analys Sign:magnni | 1 | - | 7.8709 | 0.1296 | 0.036 | 0.0321 | 0.1431 | 0 | 0.0196 | 0.0959 | 0.0025 | 0.0013 | 0.0025 | 0 | 0.0015 | 0 | 0.0001 | 0 | 0 | 0 | 0.0014 | 0 | 0.001 | 0.0001 | - | - | 20161124074009AP52241600600
40160 Stena Recycling AB Borlänge | 600 | 600 | - | 2016-11-24 | kontroll analys Sign:magnni | 1 | - | 7.3365 | 0.1202 | 0.0056 | 0.0275 | 0.1836 | 0 | 0.0072 | 0.0963 | 0.0008 | 0.0013 | 0.0025 | 0 | 0.002 | 0 | 0.0002 | 0 | 0.0001 | 0 | 0.0015 | 0 | 0.001 | 0.0001 | - | - | 20161124073805AP52241600600
40164 Stena Recycling AB Tingstad | 532 | 532 |  | 2016-11-24 | Sign:brielm | 1 | - | 3.0602 | 0.3392 | 0.4144 | 0.3522 | 0.843 | 0.0188 | 0.8407 | 0.0404 | 0.0102 | 0.0034 | 0.0665 | 0.0001 | 0 | 0.01868 | 0.0012 | 0.0071 | 0.0002 | 0 | 0.0035 | 0.0001 | 0.0011 | 0.0001 | - | - | 20161124151202AP52220532532
40167 Stena Recycling AB Karlstad | 600 | 600 | - | 2016-11-24 | kontroll analys Hög Cu Sign:magnni | 1 | - | 7.3983 | 0.1745 | 0.0825 | 0.0443 | 0.1543 | 0 | 0.0402 | 0.0997 | 0.0055 | 0.0023 | 0.0188 | 0 | 0 | 0.00442 | 0.0002 | 0 | 0 | 0 | 0.0024 | 0 | 0.0009 | 0.0001 | - | - | 20161124073423AP52222600600
40169 Stena Recycling AB Malmö | 529 | 532 |  | 2016-11-24 | Sign:brielm | 1 | - | 1.7188 | 0.2776 | 0.3493 | 0.2495 | 0.5615 | 0 | 0.9273 | 0.022 | 0.0265 | 0.004 | 0.041 | 0 | 0 | 0.01394 | 0.0007 | 0.0265 | 0 | 0 | 0.0057 | 0.0001 | 0.0011 | 0.0001 | - | - | 20161124095828AP52264529532
60510 Stena Technoworld AB | 340 | 344 | x | 2016-11-24 | vikterna är vägt i gram. Ytbytet blir uppskattat Sign:magnni | 1 | 40.13% | 1.6326 | 0.6785 | 0.4934 | 0.3171 | 0.1654 | 0.0114 | 0.5059 | 0.0229 | 0.0367 | 0.0213 | 0.0163 | 0 | 0 | 0.04474 | 0.0008 | 0.0011 | 0 | 0.0001 | 0.0026 | 0 | 0.001 | 0.0001 | - | - | 20161124340344X
40002 H.J. Hansen Gjenvindingsind. | 110 | 110 | - | 2016-11-23 | fet lina med spår av fe Högt utbyte Sign:magnni | 1 | 90.89% | 0.0985 | 0.2181 | 0.0229 | 0.0138 | 0.002 | 0 | 0.0731 | 0.0012 | 0.0028 | 0.0015 | 0.0021 | 0 | 0 | 0.00831 | 0 | 0.0002 | 0 | 0 | 0.001 | 0 | 0.0015 | 0.0001 | - | - | 20161123080025AP51900110110
40101 Siegfried Jacob GmbH & Co. KG | 321 | 321 | - | 2016-11-23 | Kontrollprov Hög Zn Sign:magnni | 1 | 90.78% | 0.3027 | 0.2946 | 0.1483 | 0.1554 | 0.8748 | 0 | 0.273 | 0.0162 | 0.0274 | 0.0015 | 0.0304 | 0 | 0 | 0.01538 | 0.0003 | 0.0007 | 0 | 0 | 0.0012 | 0.0001 | 0.0011 | 0.0001 | - | - | 20161123075527AP51008321321
40153 Stena Recycling AB Skänninge | 532 | 532 |  | 2016-11-23 | Sign:brielm | 1 | - | 1.582 | 0.3309 | 0.1629 | 0.3487 | 0.3176 | 0 | 0.7008 | 0.0276 | 0.0194 | 0.0033 | 0.0487 | 0 | 0 | 0.0204 | 0.0008 | 0.0222 | 0 | 0 | 0.0017 | 0 | 0.0012 | 0.0001 | - | - | 20161123083822AP52276532532
40162 Stena Recycling AB Eskilstuna | 532 | 532 |  | 2016-11-23 | Sign:brielm | 1 | - | 3.3015 | 0.4043 | 0.5093 | 0.455 | 0.6314 | 0.0021 | 0.749 | 0.0245 | 0.0528 | 0.0068 | 0.0697 | 0.0004 | 0 | 0.02444 | 0.0012 | 0.0104 | 0.0007 | 0 | 0.0129 | 0 | 0.0015 | 0.0001 | - | - | 20161123104715AP52230532532
40167 Stena Recycling AB Karlstad | 600 | 600 | - | 2016-11-23 | kontroll analys hög Cu Sign:magnni | 1 | - | 8.2228 | 0.1545 | 0.0623 | 0.0469 | 0.1543 | 0 | 0.0183 | 0.0928 | 0.0022 | 0.0015 | 0.0034 | 0 | 0.0014 | 0.00087 | 0.0002 | 0 | 0.0001 | 0 | 0.0018 | 0 | 0.001 | 0.0001 | - | - | 20161123075228AP52222600600
40460 Jydsk Aluminium Industri A/S | 622 | 622 | - | 2016-11-23 | kontroll analys Sign:magnni | 1 | - | 9.8372 | 0.3322 | 0.0367 | 0.1779 | 0.1866 | 0 | 0.0274 | 0.041 | 0.0034 | 0.0022 | 0.012 | 0.0001 | 0.0004 | 0.01478 | 0.0004 | 0 | 0.0004 | 0 | 0.0019 | 0 | 0.0009 | 0.0001 | - | - | 20161123074912AP51537622622
40106 Stena aluminium ab | 109 | 109 | - | 2016-11-22 | kontroll analys sorterad från 202 Sign:magnni | 1 | - | 0.2229 | 0.2444 | 0.0288 | 0.1223 | 0.7355 | 0 | 0.0186 | 0.0156 | 0.0019 | 0.0019 | 0.0116 | 0 | 0 | 0.01009 | 0.0004 | 0 | 0 | 0.0001 | 0.0013 | 0.0001 | 0.001 | 0.0001 | - | - | 20161122073429109109
40138 Stena Recycling AB Hallsta. | 532 | 532 |  | 2016-11-22 | Sign:brielm | 1 | - | 1.462 | 0.3235 | 0.338 | 0.2354 | 0.5394 | 0.0068 | 1.7736 | 0.0181 | 0.0519 | 0.004 | 0.0368 | 0 | 0 | 0.01645 | 0.0006 | 0.0798 | 0 | 0 | 0.0387 | 0 | 0.0011 | 0.0001 | - | - | 20161122105102AP52240532532
40167 Stena Recycling AB Karlstad | 532 | 532 |  | 2016-11-22 | Sign:brielm | 1 | - | 1.2956 | 0.2735 | 1.9099 | 0.6243 | 0.4546 | 0 | 0.639 | 0.0185 | 0.0059 | 0.0047 | 0.055 | 0.0001 | 0 | 0.01888 | 0.0012 | 0.0024 | 0 | 0 | 0.007 | 0.0001 | 0.0012 | 0.0001 | - | - | 20161122084856AP52207532532
40170 Stena Recycling AB Norrköping | 501 | 501 |  | 2016-11-22 | Sign:brielm | 1 | - | 0.7796 | 0.2128 | 0.1067 | 0.1508 | 0.389 | 0 | 0.3254 | 0.0128 | 0.0045 | 0.0018 | 0.014 | 0 | 0 | 0.00812 | 0.0005 | 0.0039 | 0 | 0 | 0.0024 | 0.0001 | 0.0011 | 0.0001 | - | - | 20161122145236AP52239501501
40215 Stena Recycling AS | 220 | 220 | - | 2016-11-22 | plastad folie. Högt utbyte Hög Mn Sign:magnni | 1 | 84.02% | 0.2544 | 0.6126 | 0.0063 | 0.0835 | 0.0028 | 0 | 0.0114 | 0.0179 | 0.0009 | 0.0017 | 0 | 0 | 0 | 0.03739 | 0.0002 | 0 | 0 | 0.0001 | 0.0009 | 0 | 0.0011 | 0.0001 | - | - | 20161122073744AP52128220220
40276 Kvistgaard Jern og Metal A/S | 322 | 322 | - | 2016-11-22 | Prov2 låg cu inköpt klass ligger kvar Sign:magnni | 1 | 85.38% | 0.3896 | 0.3151 | 0.0255 | 0.3414 | 0.2773 | 0 | 0.0638 | 0.019 | 0.0039 | 0.0019 | 0.0128 | 0 | 0 | 0.02095 | 0.0006 | 0 | 0 | 0.0004 | 0.0012 | 0 | 0.0011 | 0.0001 | - | - | 20161122074236AP51856322322
40276 Kvistgaard Jern og Metal A/S | 322 | 322 | - | 2016-11-22 | låg cu material inköpt klass ligger kvar Sign:magnni | 1 | 86.26% | 0.1876 | 0.3229 | 0.0212 | 0.3198 | 0.2603 | 0 | 0.0214 | 0.0102 | 0.0033 | 0.0015 | 0.0204 | 0 | 0 | 0.02267 | 0.0005 | 0.0006 | 0 | 0.0002 | 0.0016 | 0 | 0.001 | 0.0001 | - | - | 20161122074416AP51856322322
40002 H.J. Hansen Gjenvindingsind. | 660 | 621 | fe | 2016-11-21 | Stekpannor Mek Fe 26kg=5,88% Sign:magnni | 1 | 88.46% | 9.4741 | 0.4222 | 0.1354 | 0.3025 | 0.1932 | 0 | 0.0915 | 0.1042 | 0.0137 | 0.0037 | 0.017 | 0.0001 | 0.0014 | 0.02433 | 0.0006 | 0.0015 | 0.0002 | 0 | 0.0031 | 0 | 0.001 | 0.0001 | - | - | 20161121074641AP51897660621FE
40091 Nord-Schrott GmbH & Co KG | 532 | 532 |  | 2016-11-21 | Sign:brielm | 1 | - | 1.3188 | 0.4808 | 0.4061 | 0.3793 | 1.2069 | 0.0337 | 0.4596 | 0.0247 | 0.0447 | 0.0072 | 0.0821 | 0.0002 | 0 | 0.02925 | 0.0009 | 0.0326 | 0.0005 | 0 | 0.0033 | 0.0001 | 0.0012 | 0.0001 | - | - | 20161121151728AP51975532532
40130 SR Halmstad NF | 650 | 650 | - | 2016-11-21 | 650 från tankfack kraftig explosion under smältningen Transnr1178187 Sign:magnni | 1 | 86.77% | 4.5944 | 0.4491 | 0.9932 | 0.1596 | 0.2749 | 0.0348 | 0.987 | 0.0278 | 0.0386 | 0.0198 | 0.0184 | 0 | 0 | 0.02372 | 0.0004 | 0.0018 | 0 | 0.0006 | 0.005 | 0 | 0.001 | 0.0001 | - | - | 20161121074044AP50848650650
40165 Stena Recycling AB Jönköping | 532 | 532 |  | 2016-11-21 | Sign:brielm | 1 | - | 6.768 | 0.5626 | 1.2461 | 0.2464 | 0.6093 | 0.0221 | 1.3564 | 0.0251 | 0.0359 | 0.0161 | 0.0309 | 0.0001 | 0.0006 | 0.02977 | 0.0007 | 0.0022 | 0.0003 | 0.0003 | 0.005 | 0 | 0.0011 | 0.0001 | - | - | 20161121151808AP52265532532
40215 Stena Recycling AS | 536 | 536 | - | 2016-11-21 | Prov 2 Hög Mg Sign:magnni | 1 | 79.38% | 0.7438 | 0.345 | 0.8779 | 0.277 | 0.5574 | 0.0056 | 0.6079 | 0.0188 | 0.0526 | 0.012 | 0.0496 | 0 | 0 | 0.02136 | 0.0006 | 0.0548 | 0 | 0 | 0.003 | 0.0001 | 0.0011 | 0.0001 | - | - | 20161121075038AP52128536536
40215 Stena Recycling AS | 536 | 536 | - | 2016-11-21 | prov1 Hög Mg Sign:magnni | 1 | 78.8% | 0.6093 | 0.3754 | 1.4989 | 0.3277 | 0.8887 | 0.0071 | 0.7877 | 0.0214 | 0.0982 | 0.0153 | 0.0724 | 0.0001 | 0 | 0.02152 | 0.0009 | 0.1237 | 0 | 0 | 0.0038 | 0.0001 | 0.0011 | 0.0001 | - | - | 20161121074433AP52128536536
40460 Jydsk Aluminium Industri A/S | 520 | 520 |  | 2016-11-21 | Sign:brielm | 1 | - | 9.9826 | 0.3667 | 0.0291 | 0.2572 | 0.0628 | 0 | 0.0297 | 0.0232 | 0.0026 | 0.0024 | 0.0031 | 0.0001 | 0 | 0.01775 | 0.0006 | 0 | 0 | 0 | 0.0018 | 0 | 0.001 | 0.0001 | - | - | 20161121075226AP51535520520
40101 Siegfried Jacob GmbH & Co. KG | 121 | 121 | 2 | 2016-11-18 | Registrerings skyltar Sign:magnni | 1 | 85.17% | 0.1369 | 0.3252 | 0.006 | 0.0161 | 0.0015 | 0 | 0.0177 | 0.0157 | 0.0026 | 0.0016 | 0 | 0 | 0 | 0.01501 | 0 | 0 | 0 | 0 | 0.0011 | 0 | 0.001 | 0.0001 | - | - | 20161118073809AP5211012112102
40106 Stena aluminium ab | 122 | 122 | - | 2016-11-18 | kajen eget mek Fe 1,0kg Sign:magnni | 1 | 90.96% | 0.3137 | 0.2895 | 0.0419 | 0.2669 | 0.0667 | 0 | 0.0503 | 0.0138 | 0.0032 | 0.0012 | 0 | 0.0002 | 0 | 0.02148 | 0.0004 | 0.0006 | 0.0003 | 0 | 0.0019 | 0 | 0.0012 | 0.0001 | - | - | 20161118071937122122
40129 Gränges Sweden AB | 427 | 427 | - | 2016-11-18 | inga klumpar i provet. lågt utbyte löst o smått fack 30 Hög Mn Sign:magnni | 1 | 38.56% | 1.2545 | 0.2876 | 0.1629 | 0.7825 | 0.0205 | 0.0017 | 0.4666 | 0.0555 | 0.0025 | 0.002 | 0 | 0 | 0 | 0.0315 | 0.0012 | 0.0016 | 0 | 0.0001 | 0.0398 | 0 | 0.0011 | 0.0001 | - | - | 20161118072845AP52195427427
40130 SR Halmstad NF | 650 | 650 | - | 2016-11-18 | prov1 nya 650 Transnr 1177871 Sign:magnni | 1 | 87.6% | 5.0158 | 0.4744 | 0.839 | 0.1661 | 0.299 | 0.0351 | 0.4303 | 0.0233 | 0.0357 | 0.013 | 0.0176 | 0 | 0 | 0.02757 | 0.0002 | 0.0023 | 0 | 0.0003 | 0.0049 | 0 | 0.001 | 0.0001 | - | - | 20161118073258AP52203650650
40130 SR Halmstad NF | 650 | 650 | - | 2016-11-18 | Prov 2 nya 650 Transnr 1177871 Sign:magnni | 1 | 85.85% | 4.7422 | 0.4519 | 0.8037 | 0.1645 | 0.2802 | 0.0351 | 0.408 | 0.0262 | 0.0318 | 0.0128 | 0.0171 | 0 | 0 | 0.02631 | 0.0003 | 0.0014 | 0 | 0.0003 | 0.0044 | 0 | 0.001 | 0.0001 | - | - | 20161118073422AP52203650650
40149 Stena Recycling AB Växjö | 501 | 501 |  | 2016-11-18 | Sign:brielm | 1 | - | 0.6036 | 0.176 | 0.0065 | 0.117 | 0.1989 | 0 | 0.0052 | 0.0079 | 0.0005 | 0.0013 | 0 | 0 | 0 | 0.00584 | 0.0001 | 0.0001 | 0 | 0 | 0.0012 | 0 | 0.0009 | 0.0001 | - | - | 20161118093836AP52244501501
40149 Stena Recycling AB Växjö | 501 | 501 |  | 2016-11-18 | Sign:brielm | 1 | - | 0.5809 | 0.1992 | 0.0198 | 0.1036 | 0.2847 | 0 | 0.0189 | 0.0101 | 0.0016 | 0.0016 | 0.0009 | 0.0001 | 0 | 0.00603 | 0.0002 | 0 | 0.0001 | 0 | 0.0013 | 0 | 0.001 | 0.0001 | - | - | 20161118114209AP52243501501
40066 Stena Recycling A/S | 600 | 600 | cu | 2016-11-17 | Prov2 ej utbytestestade Hög Cu Sign:magnni | 1 | - | 8.4879 | 0.1386 | 0.0714 | 0.0365 | 0.1222 | 0 | 0.0268 | 0.0998 | 0.0026 | 0.0016 | 0 | 0.0002 | 0.0015 | 9e-05 | 0 | 0 | 0 | 0 | 0.0014 | 0 | 0.0009 | 0.0001 | - | - | 20161117073819AP51943600600CU
40160 Stena Recycling AB Borlänge | 600 | 600 | - | 2016-11-17 | flak borlänge Sign:magnni | 1 | - | 7.7639 | 0.1091 | 0.0197 | 0.023 | 0.1992 | 0 | 0.0097 | 0.0962 | 0.0034 | 0.0006 | 0 | 0 | 0.0027 | 0.00073 | 0 | 0 | 0.0001 | 0 | 0.0012 | 0 | 0.001 | 0.0001 | - | - | 20161117074039AP52166600600
40166 Stena Recycling AB Kalmar | 600 | 600 | cu | 2016-11-17 | Prov2 kalmar Hög Cu Pb Sign:magnni | 1 | - | 8.4038 | 0.1545 | 0.1137 | 0.0465 | 0.1725 | 0 | 0.1433 | 0.088 | 0.0635 | 0.0015 | 0 | 0.0001 | 0.0024 | 0.0094 | 0.0002 | 0 | 0.0001 | 0 | 0.0016 | 0 | 0.001 | 0.0001 | - | - | 20161117073138AP52126600600CU
40166 Stena Recycling AB Kalmar | 600 | 600 | cu | 2016-11-17 | Prov1 kalmar Hög Cu Pb Sign:magnni | 1 | - | 8.3147 | 0.1303 | 0.0817 | 0.03 | 0.1668 | 0.0001 | 0.1669 | 0.0961 | 0.057 | 0.0011 | 0 | 0 | 0.0027 | 0.00039 | 0.0001 | 0 | 0.0001 | 0 | 0.0013 | 0 | 0.001 | 0.0001 | - | - | 20161117073447AP52126600600CU
40174 Stena Recycling AB Uddevalla | 532 | 532 |  | 2016-11-17 | Sign:brielm | 1 | - | 0.68797 | 0.26645 | 0.46124 | 0.28177 | 0.47292 | 0.00945 | 1.32384 | 0.01893 | 0.02998 | 0.00261 | 0.05027 | 2e-05 | 3e-05 | 0.00093 | 0.00147 | 0.04193 | 6e-05 | 0 | 0.00558 | 5e-05 | 0 | 0 | - | - | 20161117144437AP52235532532
40175 Stena Recycling AB Varberg | 600 | 600 | cu | 2016-11-17 | Prov2 Hög Cu Ni Sign:magnni | 1 | - | 8.1994 | 0.1383 | 0.1065 | 0.0383 | 0.1477 | 0.0858 | 0.0444 | 0.0986 | 0.0032 | 0.0015 | 0.0033 | 0.0001 | 0.0014 | 0 | 0.0002 | 0 | 0 | 0 | 0.0014 | 0 | 0.001 | 0.0001 | - | - | 20161117072934AP52161600600CU
40175 Stena Recycling AB Varberg | 600 | 600 | - | 2016-11-17 | varberg prov1 Sign:magnni | 1 | - | 8.4562 | 0.1406 | 0.0353 | 0.038 | 0.1371 | 0 | 0.0252 | 0.0933 | 0.0057 | 0.0015 | 0.0021 | 0.0001 | 0.0038 | 0 | 0.0002 | 0 | 0.0001 | 0 | 0.0015 | 0 | 0.0009 | 0.0001 | - | - | 20161117072602AP52161600600
40106 Stena aluminium ab | 109 | 109 | - | 2016-11-16 | Ej utbytestestad Hög Mn Mg Sign:magnni | 1 | - | 0.193 | 0.2475 | 0.0249 | 0.1256 | 1.3443 | 0 | 0.0139 | 0.0119 | 0.0016 | 0.0018 | 0.0141 | 0.0001 | 0 | 0.01086 | 0.0003 | 0.0005 | 0 | 0 | 0.001 | 0.0001 | 0.001 | 0.0001 | - | - | 20161116073633109109
40137 STÅL & METALL AB | 501 | 501 |  | 2016-11-16 | Sign:brielm | 1 | - | 0.4804 | 0.1932 | 0.0375 | 0.058 | 0.3268 | 0 | 0.045 | 0.0049 | 0.0009 | 0.0015 | 0 | 0.0001 | 0 | 0.00471 | 0.0002 | 0 | 0.0001 | 0 | 0.0017 | 0 | 0.0016 | 0.0001 | - | - | 20161116112204AP52046501501
40138 Stena Recycling AB Hallsta. | 501 | 529 |  | 2016-11-16 | Sign:brielm | 1 | - | 0.3339 | 0.2159 | 0.0123 | 0.028 | 0.32 | 0.0066 | 2.5206 | 0.0119 | 0.0002 | 0.0018 | 0 | 0.0001 | 0 | 0.00658 | 0.0004 | 0 | 0.0001 | 0 | 0.0805 | 0 | 0.001 | 0.0001 | - | - | 20161116092539AP52206501529
40151 Stena Recycling AB Karlshamn | 225 | 225 | - | 2016-11-16 | Prov1 Mek Fe 4,4kg Högt utbyte Hög Fe Sign:magnni | 1 | 92.83% | 0.8665 | 0.5094 | 0.0809 | 0.0741 | 0.1845 | 0 | 0.0173 | 0.0168 | 0.0003 | 0.0014 | 0.0085 | 0 | 0 | 0.03372 | 0 | 0.0003 | 0.0001 | 0 | 0.0012 | 0.0001 | 0.001 | 0.0001 | - | - | 20161116074605AP52065225225
40151 Stena Recycling AB Karlshamn | 225 | 225 | - | 2016-11-16 | prov2 mek Fe 9,2kg Högt utbyte Sign:magnni | 1 | 94.21% | 0.6897 | 0.331 | 0.09 | 0.0702 | 0.295 | 0 | 0.0262 | 0.0173 | 0.0004 | 0.0013 | 0.0057 | 0 | 0 | 0.0176 | 0.0001 | 0.0002 | 0.0001 | 0 | 0.0013 | 0.0001 | 0.0011 | 0.0001 | - | - | 20161116074337AP52065225225
40160 Stena Recycling AB Borlänge | 532 | 532 |  | 2016-11-16 | Sign:brielm | 1 | - | 1.164 | 0.4491 | 0.2366 | 0.2477 | 0.3615 | 0 | 0.6581 | 0.0201 | 0.0131 | 0.0024 | 0.0537 | 0 | 0 | 0.0259 | 0.0008 | 0.0221 | 0 | 0 | 0.0056 | 0 | 0.0012 | 0.0001 | - | - | 20161116092804AP52166532532
40166 Stena Recycling AB Kalmar | 532 | 501 |  | 2016-11-16 | Sign:brielm | 1 | - | 6.9908 | 0.2606 | 0.0586 | 0.0934 | 0.366 | 0 | 0.0429 | 0.0834 | 0.0079 | 0.002 | 0.0157 | 0 | 0.0003 | 0.00839 | 0.0003 | 0.0069 | 0 | 0 | 0.0015 | 0.0001 | 0.0009 | 0.0001 | - | - | 20161116154708AP52160532501
40215 Stena Recycling AS | 532 | 501 |  | 2016-11-16 | Sign:brielm | 1 | - | 0.8465 | 0.3566 | 0.1827 | 0.5024 | 0.748 | 0 | 0.0663 | 0.0146 | 0.1309 | 0.0048 | 0.0479 | 0 | 0 | 0.02344 | 0.0007 | 0.1441 | 0 | 0 | 0.0023 | 0 | 0.0011 | 0.0001 | - | - | 20161116112505AP52130532501
40229 Stena Recycling AB Bollnäs | 532 | 501 |  | 2016-11-16 | Sign:brielm | 1 | - | 1.221 | 0.3473 | 0.1001 | 0.4317 | 0.408 | 0 | 0.1273 | 0.0156 | 0.0239 | 0.0027 | 0.0368 | 0 | 0 | 0.0219 | 0.0009 | 0.0261 | 0 | 0 | 0.0033 | 0 | 0.0012 | 0.0001 | - | - | 20161116092921AP52133532501
40299 Stena Recycling AB Tomelilla | 600 | 600 | - | 2016-11-16 | Prov2 ej utbytes testad tomelilla Sign:magnni | 1 | - | 7.9097 | 0.1231 | 0.0235 | 0.0285 | 0.1649 | 0 | 0.0086 | 0.0992 | 0.0009 | 0.0012 | 0 | 0 | 0.0014 | 0 | 0 | 0 | 0.0001 | 0 | 0.0016 | 0 | 0.001 | 0.0001 | - | - | 20161116073937AP52122600600
40106 Stena aluminium ab | 122 | 122 | - | 2016-11-15 | Prov2 Mek Fe 5,6kg Hög Fe Zn Sign:magnni | 1 | 87.57% | 0.2669 | 0.8048 | 0.0223 | 0.2093 | 0.1335 | 0 | 0.1455 | 0.0107 | 0.0016 | 0.0021 | 0.0015 | 0.0001 | 0 | 0.05592 | 0.0003 | 0.0001 | 0.0001 | 0 | 0.0016 | 0 | 0.0011 | 0.0001 | - | - | 20161115072609122122
40106 Stena aluminium ab | 122 | 122 | - | 2016-11-15 | Prov 1 mek Fe 1,0kg Hög Zn Sign:magnni | 1 | 92.4% | 0.194 | 0.2543 | 0.0085 | 0.0685 | 0.0432 | 0 | 0.1313 | 0.0087 | 0.001 | 0.0014 | 0 | 0 | 0 | 0.01166 | 0 | 0.0001 | 0 | 0 | 0.0033 | 0 | 0.001 | 0.0001 | - | - | 20161115072934122122
40106 Stena aluminium ab | 222 | 222 | - | 2016-11-15 | Rensprov skolan Sign:magnni | 1 | 90.07% | 0.2192 | 0.343 | 0.0407 | 0.1389 | 1.55 | 0 | 0.0496 | 0.0132 | 0.0046 | 0.0022 | 0.0359 | 0.0005 | 0 | 0.01972 | 0.0002 | 0.0007 | 0.0001 | 0 | 0.0011 | 0.0002 | 0.001 | 0.0001 | - | - | 20161115073532222222
40180 Stena Recycling OY | 200 | 200 | - | 2016-11-15 | Hög Si Sign:magnni | 1 | 93.2% | 0.5196 | 0.6216 | 0.0475 | 0.0262 | 0.0344 | 0 | 0.0095 | 0.0152 | 0.0007 | 0.0017 | 0.0076 | 0.0001 | 0 | 0.04011 | 0 | 0.0002 | 0.0002 | 0 | 0.0011 | 0 | 0.001 | 0.0001 | - | - | 20161115073236AP51981200200
40197 Skogslunds Metallgjuteri AB | 532 | 532 |  | 2016-11-15 | Sign:brielm | 1 | - | 10.0024 | 0.4311 | 0.1907 | 0.1888 | 0.0961 | 0 | 0.1127 | 0.0105 | 0.008 | 0.0029 | 0.0138 | 0 | 0 | 0.02075 | 0.0003 | 0 | 0 | 0 | 0.0017 | 0 | 0.0011 | 0.0001 | - | - | 20161115075724AP51659532532
40299 Stena Recycling AB Tomelilla | 600 | 600 | - | 2016-11-15 | Prov1 Ej utbytes testad Sign:magnni | 1 | - | 8.6301 | 0.1387 | 0.0276 | 0.0218 | 0.2082 | 0 | 0.0206 | 0.1003 | 0.0059 | 0.0019 | 0 | 0.0001 | 0.0051 | 0 | 0.0002 | 0 | 0.0002 | 0 | 0.0017 | 0 | 0.001 | 0.0001 | - | - | 20161115072201AP52122600600
40124 Metallfabriken Ljunghäll AB | 427 | 426 | - | 2016-11-14 | Hög Fe Mn Högt utbyte Sign:magnni | 1 | 52.78% | 8.6725 | 1.9405 | 1.8903 | 0.9534 | 0.0294 | 0.0204 | 0.611 | 0.041 | 0.0329 | 0.0175 | 0.2079 | 0.0002 | 0 | 0.14131 | 0.002 | 0.0036 | 0.0002 | 0.0003 | 0.0057 | 0 | 0.0016 | 0.0001 | - | - | 20161114073625AP51541427426
40124 Metallfabriken Ljunghäll AB | 646 | 646 | - | 2016-11-14 | Gavel22 Högt utbyte Sign:magnni | 1 | 86.8% | 10.1442 | 0.95 | 2.4403 | 0.2789 | 0.0877 | 0.0247 | 0.7581 | 0.0368 | 0.043 | 0.0179 | 0.0456 | 0.0002 | 0 | 0.05922 | 0.0008 | 0.0033 | 0.0001 | 0.0003 | 0.0068 | 0 | 0.0011 | 0.0001 | - | - | 20161114074842AP51541646646
40130 SR Halmstad NF | 650 | 650 | - | 2016-11-14 | Transnr 1177367 Hög Zn Sign:magnni | 1 | 91.28% | 4.7811 | 0.4553 | 1.0876 | 0.1671 | 0.3347 | 0.035 | 1.3751 | 0.0282 | 0.0418 | 0.0139 | 0.0211 | 0 | 0 | 0.02496 | 0.0003 | 0.0025 | 0 | 0.001 | 0.0048 | 0 | 0.001 | 0.0001 | - | - | 20161114073911AP51687650650
40460 Jydsk Aluminium Industri A/S | 520 | 520 |  | 2016-11-14 | Sign:brielm | 1 | - | 9.1729 | 0.2806 | 0.0293 | 0.1614 | 0.0331 | 0 | 0.0359 | 0.0552 | 0.0033 | 0.0032 | 0.0029 | 0 | 0 | 0.01108 | 0.0004 | 0 | 0 | 0 | 0.0023 | 0 | 0.0009 | 0.0001 | - | - | 20161114092329AP51533520520
40467 Skrotfrag AB | 312 | 312 | - | 2016-11-14 | högt pb. Ej utbytes testad Sign:magnni | 1 | - | 4.8169 | 0.4683 | 1.7024 | 0.1764 | 0.3579 | 0.0379 | 1.0962 | 0.027 | 0.1259 | 0.0208 | 0.0198 | 0 | 0 | 0.02677 | 0.0003 | 0.0021 | 0 | 0.0005 | 0.0032 | 0 | 0.001 | 0.0001 | - | - | 20161114074609AP51613312312
40467 Skrotfrag AB | 312 | 312 | - | 2016-11-14 | Prov2 Ej utbytes testad Sign:magnni | 1 | - | 4.1125 | 0.4198 | 1.0604 | 0.1702 | 0.3474 | 0.0256 | 0.7002 | 0.0268 | 0.0386 | 0.0203 | 0.0189 | 0 | 0 | 0.02373 | 0.0003 | 0.0016 | 0 | 0.0003 | 0.003 | 0 | 0.0011 | 0.0001 | - | - | 20161114074225AP51613312312
Sr dk | 422 | 422 | cu | 2016-11-11 | Prov 2 Hög Cu Sign:magnni | 1 | 47.51% | 0.0672 | 0.0868 | 0.2575 | 0.0117 | 0.0012 | 0 | 0.0047 | 0 | 0.0008 | 0.0016 | 0 | 0.001 | 0.0001 | 0 | 0 | 0.0001 | 0 | 0 | 0.0003 | 0 | 0.0067 | 0.0001 | - | - | 20161111073912AP51977422422CU
40129 Gränges Sweden AB | 427 | 427 | - | 2016-11-11 | Prov2 lågt utbyte löst samt klump 250kg Hög Mn Sign:magnni | 1 | 40.3% | 1.2925 | 0.2807 | 0.3331 | 1.246 | 0.005 | 0.0014 | 0.4025 | 0.0239 | 0.0043 | 0.0032 | 0 | 0.0001 | 0 | 0.03184 | 0.0017 | 0.0021 | 0.0001 | 0 | 0.0436 | 0 | 0.0012 | 0.0001 | - | - | 20161111073325AP52103427427
40129 Gränges Sweden AB | 427 | 428 | - | 2016-11-11 | Prov1 lågt utbyte löst Hög Mn Sign:magnni | 1 | 34.56% | 0.7666 | 0.2817 | 0.3139 | 1.2545 | 0.0039 | 0.0024 | 0.394 | 0.0244 | 0.0041 | 0.003 | 0 | 0 | 0 | 0.03302 | 0.0017 | 0 | 0 | 0 | 0.0467 | 0 | 0.0012 | 0.0001 | - | - | 20161111073606AP52103427428
40170 Stena Recycling AB Norrköping | 501 | 532 |  | 2016-11-11 | Sign:brielm | 1 | - | 0.6255 | 0.2277 | 0.2959 | 0.1743 | 0.6392 | 0 | 0.7249 | 0.0157 | 0.0098 | 0.0019 | 0.03 | 0 | 0 | 0.01042 | 0.0006 | 0.0103 | 0.0001 | 0 | 0.0055 | 0.0002 | 0.0013 | 0.0001 | - | - | 20161111093155AP52121501532
Iac vilstad | 427 | 422 | - | 2016-11-10 | Ej utbytestestad Hög Ti Sign:magnni | 1 | - | 9.6769 | 0.3191 | 0.0531 | 0.0861 | 0.0428 | 0 | 0.0303 | 0.1013 | 0.0048 | 0.0017 | 0.0145 | 0.0023 | 0.0076 | 0.01523 | 0.0001 | 0 | 0.0001 | 0 | 0.0034 | 0 | 0.0012 | 0.0001 | - | - | 20161110075309AP50409427422
iac vilstad | 427 | 422 | - | 2016-11-10 | Ej utbytestestad Sign:magnni | 1 | - | 9.6535 | 0.3891 | 0.1088 | 0.0851 | 0.0469 | 0.0079 | 0.0655 | 0.0989 | 0.0111 | 0.0022 | 0.0324 | 0.0016 | 0.0166 | 0.01981 | 0.0002 | 0 | 0.0001 | 0 | 0.0029 | 0 | 0.0011 | 0.0001 | - | - | 20161110075035AP50409427422
40066 Stena Recycling A/S | 532 | 501 |  | 2016-11-10 | Sign:brielm | 1 | - | 0.8096 | 0.1929 | 0.066 | 0.0994 | 0.2886 | 0 | 0.0535 | 0.0116 | 0.0018 | 0.0018 | 0.0002 | 0.0003 | 0 | 0.00679 | 0.0016 | 0.0003 | 0.0002 | 0 | 0.0016 | 0 | 0.001 | 0.0001 | - | - | 20161110134036AP52139532501
40106 Stena aluminium ab | 222 | 222 | x | 2016-11-10 | Rensprov före fälgprov Sign:magnni | 1 | - | 0.1986 | 0.375 | 0.0339 | 0.2346 | 2.0839 | 0 | 0.0227 | 0.0145 | 0.0017 | 0.0016 | 0.0482 | 0 | 0 | 0.02424 | 0.0005 | 0.0008 | 0.0001 | 0 | 0.0011 | 0.0001 | 0.0011 | 0.0001 | - | - | 20161110075626222222X
40137 STÅL & METALL AB | 600 | 600 | cu | 2016-11-10 | Hög Cu Ej utbytestestad Sign:magnni | 1 | - | 8.2821 | 0.1653 | 0.1275 | 0.059 | 0.1823 | 0 | 0.062 | 0.0892 | 0.0862 | 0.0023 | 0 | 0.0002 | 0.0022 | 0.00337 | 0.0002 | 0 | 0.0001 | 0 | 0.0016 | 0 | 0.001 | 0.0001 | - | - | 20161110074321AP52047600600CU
40165 Stena Recycling AB Jönköping | 600 | 600 | - | 2016-11-10 | Hög Cu Ej utbytestestad Sign:magnni | 1 | - | 8.2186 | 0.1469 | 0.052 | 0.0371 | 0.1454 | 0 | 0.0985 | 0.0916 | 0.027 | 0.0017 | 0 | 0.0001 | 0.0013 | 0.0024 | 0.0001 | 0 | 0 | 0 | 0.0017 | 0 | 0.001 | 0.0001 | - | - | 20161110074726AP52090600600
40130 SR Halmstad NF | 327 | 327 | - | 2016-11-09 | prov2 från nya anläggningen. Cementklumpar Sign:magnni | 1 | 71.17% | 5.1245 | 0.4851 | 1.0986 | 0.1952 | 0.1151 | 0.0444 | 0.5501 | 0.029 | 0.049 | 0.0293 | 0.0166 | 0 | 0 | 0.02902 | 0.0003 | 0.0025 | 0 | 0.0007 | 0.0042 | 0 | 0.001 | 0.0001 | - | - | 20161109074345AP52038327327
40130 SR Halmstad NF | 327 | 327 | - | 2016-11-09 | Prov3 från nya anläggningen cementklumpar Sign:magnni | 1 | 71.98% | 4.3375 | 0.4753 | 1.0511 | 0.2083 | 0.1377 | 0.0284 | 0.4855 | 0.0265 | 0.0452 | 0.0267 | 0.0166 | 0 | 0 | 0.02772 | 0.0005 | 0.0017 | 0 | 0.0005 | 0.0041 | 0 | 0.0011 | 0.0001 | - | - | 20161109074115AP52038327327
40130 SR Halmstad NF | 650 | 650 | - | 2016-11-09 | prov3 från nya anläggningen Sign:magnni | 1 | 87.28% | 3.6121 | 0.3976 | 0.5847 | 0.1564 | 0.2185 | 0.0197 | 0.3073 | 0.023 | 0.0267 | 0.0088 | 0.0154 | 0.0001 | 0 | 0.02072 | 0.0003 | 0.0015 | 0 | 0.0004 | 0.0041 | 0 | 0.0011 | 0.0001 | - | - | 20161109073721AP52038650650
40165 Stena Recycling AB Jönköping | 532 | 532 |  | 2016-11-09 | Sign:brielm | 1 | - | 4.858 | 0.4572 | 0.8196 | 0.3131 | 1.0361 | 0.0114 | 0.8749 | 0.0236 | 0.0513 | 0.0142 | 0.0328 | 0.0005 | 0.0003 | 0.02467 | 0.001 | 0.0401 | 0.0003 | 0.0001 | 0.0072 | 0 | 0.0012 | 0.0001 | - | - | 20161109145258AP52097532532
40233 Fundo Components AB | 532 | 532 |  | 2016-11-09 | Sign:brielm | 1 | - | 7.6124 | 0.3339 | 0.3551 | 0.2237 | 0.0339 | 0.005 | 0.1323 | 0.1009 | 0.0102 | 0.0049 | 0.0182 | 0 | 0 | 0.01759 | 0.0004 | 0.0009 | 0 | 0 | 0.0025 | 0 | 0.001 | 0.0001 | - | - | 20161109124824AP51525532532
Sedenborgs | 520 | 520 |  | 2016-11-08 | Sign:brielm | 1 | - | 9.1998 | 0.3188 | 0.0673 | 0.11 | 0.029 | 0 | 0.0388 | 0.0494 | 0.0044 | 0.0023 | 0.0091 | 0.0001 | 0 | 0.01248 | 0.0007 | 0 | 0 | 0 | 0.0018 | 0 | 0.001 | 0.0001 | - | - | 20161108093638AP52136520520
40149 Stena Recycling AB Växjö | 501 | 501 |  | 2016-11-08 | Sign:brielm | 1 | - | 0.9123 | 0.2994 | 0.1182 | 0.4334 | 0.5658 | 0 | 0.0676 | 0.0118 | 0.0267 | 0.0029 | 0.0295 | 0.0002 | 0 | 0.01914 | 0.0007 | 0.0078 | 0.0001 | 0 | 0.0022 | 0 | 0.0022 | 0.0001 | - | - | 20161108103523AP52063501501
40156 Stena Recycling AB Gävle | 532 | 532 |  | 2016-11-08 | Sign:brielm | 1 | - | 0.8454 | 0.4305 | 0.3653 | 0.5253 | 1.1891 | 0.0016 | 0.4199 | 0.0178 | 0.1926 | 0.0439 | 0.064 | 0 | 0 | 0.0275 | 0.0008 | 0.2959 | 0 | 0 | 0.0043 | 0.0001 | 0.0012 | 0.0001 | - | - | 20161108093354AP52059532532
40162 Stena Recycling AB Eskilstuna | 532 | 532 |  | 2016-11-08 | Sign:brielm | 1 | - | 3.4898 | 0.3439 | 0.5394 | 0.3438 | 0.5922 | 0 | 0.896 | 0.0264 | 0.0408 | 0.0053 | 0.0648 | 0 | 0 | 0.01892 | 0.0008 | 0.035 | 0.0001 | 0 | 0.006 | 0.0001 | 0.0012 | 0.0001 | - | - | 20161108093338AP52060532532
40229 Stena Recycling AB Bollnäs | 532 | 501 |  | 2016-11-08 | Sign:brielm | 1 | - | 2.6293 | 0.3331 | 0.1461 | 0.3756 | 0.3041 | 0 | 0.1134 | 0.0392 | 0.0225 | 0.003 | 0.0544 | 0 | 0 | 0.01991 | 0.001 | 0.0296 | 0 | 0 | 0.0037 | 0 | 0.0011 | 0.0001 | - | - | 20161108235233AP51932532501
40292 Stena Recycling AB Veddesta | 529 | 529 |  | 2016-11-08 | Sign:brielm | 1 | - | 0.6905 | 0.3453 | 0.8858 | 0.2779 | 0.9938 | 0 | 2.3066 | 0.018 | 0.1132 | 0.0071 | 0.0988 | 0 | 0 | 0.01888 | 0.0006 | 0.0706 | 0 | 0 | 0.008 | 0.0001 | 0.0013 | 0.0001 | - | - | 20161108124705AP52101529529
40128 Stena Recycling AB Karlskoga | 529 | 529 |  | 2016-11-07 | Sign:brielm | 1 | - | 0.6059 | 0.2252 | 1.412 | 0.1497 | 1.1073 | 0.0068 | 5.4355 | 0.0253 | 0.0127 | 0.0035 | 0.058 | 0 | 0 | 0.00965 | 0.0006 | 0.013 | 0 | 0 | 0.0563 | 0.0002 | 0.0013 | 0.0001 | - | - | 20161107102859AP51947529529
40170 Stena Recycling AB Norrköping | 501 | 501 |  | 2016-11-07 | Sign:brielm | 1 | - | 0.5955 | 0.2027 | 0.0447 | 0.1145 | 0.1508 | 0 | 0.1346 | 0.0098 | 0.0023 | 0.0023 | 0.0039 | 0 | 0 | 0.00724 | 0.0003 | 0.0012 | 0 | 0 | 0.0019 | 0 | 0.0012 | 0.0001 | - | - | 20161107102655AP51988501501
Vetlanda | 501 | 501 |  | 2016-11-04 | Sign:brielm | 1 | - | 0.76291 | 0.22861 | 0.03985 | 0.28371 | 0.38796 | 0.00487 | 0.00922 | 0.00658 | 0.00127 | 0.0008 | 0.0054 | 5e-05 | 3e-05 | 0.00074 | 0.00119 | 0.00015 | 0.00013 | 0 | 0.00074 | 1e-05 | 0.00086 | 0 | - | - | 20161104093431AP52111501501
40106 Stena aluminium ab | 431 | 431 | - | 2016-11-04 | Prov5 Eget 431 Högt utbyte Sign:magnni | 1 | 60.29% | 6.41 | 0.5291 | 0.9382 | 0.2172 | 0.0179 | 0.0035 | 0.2777 | 0.0231 | 0.0328 | 0.0073 | 0.014 | 0 | 0 | 0.03559 | 0.0002 | 0.0007 | 0 | 0.0001 | 0.0033 | 0 | 0.001 | 0.0001 | - | - | 20161104074741431431
40121 Svenska Metallkretsen AB | 317 | 317 | - | 2016-11-04 | Lågt utbyte Hög Cu Zn Pb Sn Sign:magnni | 1 | 50.8% | 0.4014 | 0.5199 | 1.1009 | 0.5248 | 0.1504 | 0.0276 | 1.6185 | 0.0178 | 0.0967 | 0.0912 | 0.0143 | 0.0002 | 0 | 0.04398 | 0.0016 | 0 | 0 | 0.0002 | 0.0016 | 0 | 0.0011 | 0.0001 | - | - | 20161104074214AP51124317317
40130 SR Halmstad NF | 327 | 318 | 327 | 2016-11-04 | Lågt utbyte Hög Mg Sign:magnni | 1 | 67.13% | 2.0913 | 0.3742 | 0.6602 | 0.2135 | 1.3446 | 0.0081 | 0.4734 | 0.0171 | 0.0185 | 0.0108 | 0.0136 | 0 | 0 | 0.02026 | 0.0006 | 0.0006 | 0 | 0.0003 | 0.0043 | 0 | 0.0011 | 0.0001 | - | - | 20161104073213AP50874327318327
40130 SR Halmstad NF | 327 | 327 | - | 2016-11-04 | prov1 från nya anläggningen. cementklumpar Sign:magnni | 1 | 72.05% | 4.7361 | 0.5053 | 1.1682 | 0.2214 | 0.0964 | 0.0358 | 0.5175 | 0.0275 | 0.0555 | 0.0266 | 0.0167 | 0.0001 | 0 | 0.02952 | 0.0005 | 0.0018 | 0 | 0.0009 | 0.004 | 0 | 0.001 | 0.0001 | - | - | 20161104145701AP52038327327
40130 SR Halmstad NF | 650 | 650 | - | 2016-11-04 | Transnr 1176587 Sign:magnni | 1 | 90.75% | 4.6479 | 0.4447 | 0.9822 | 0.1617 | 0.3411 | 0.0341 | 0.9238 | 0.0289 | 0.0409 | 0.0386 | 0.0186 | 0 | 0 | 0.02536 | 0.0004 | 0.0018 | 0 | 0.0005 | 0.0055 | 0 | 0.001 | 0.0001 | - | - | 20161104074019AP50834650650
40130 SR Halmstad NF | 650 | 650 | - | 2016-11-04 | Prov 1 nya anläggningen. Inslag av UBC burkar Sign:magnni | 1 | 89.47% | 3.7243 | 0.4101 | 0.6066 | 0.1627 | 0.2588 | 0.0191 | 0.3403 | 0.0235 | 0.0277 | 0.0087 | 0.0177 | 0 | 0 | 0.02252 | 0.0003 | 0.0014 | 0 | 0.0003 | 0.0045 | 0 | 0.001 | 0.0001 | - | - | 20161104150243AP52038650650
40130 SR Halmstad NF | 650 | 650 | - | 2016-11-04 | Prov 2 nya anläggningen. Inslag av UBC burkar Sign:magnni | 1 | 88.91% | 3.368 | 0.4019 | 0.5417 | 0.1596 | 0.2546 | 0.0161 | 0.2903 | 0.0228 | 0.0238 | 0.0104 | 0.015 | 0 | 0 | 0.02105 | 0.0003 | 0.0011 | 0 | 0.0002 | 0.0033 | 0 | 0.001 | 0.0001 | - | - | 20161104150008AP52038650650
40148 Stena Recycling AB Skövde | 532 | 532 |  | 2016-11-04 | Sign:brielm | 1 | - | 6.41 | 0.5291 | 0.9382 | 0.2172 | 0.0179 | 0.0035 | 0.2777 | 0.0231 | 0.0328 | 0.0073 | 0.014 | 0 | 0 | 0.03559 | 0.0002 | 0.0007 | 0 | 0.0001 | 0.0033 | 0 | 0.001 | 0.0001 | - | - | 20161104074741AP52081532532
40467 Skrotfrag AB | 312 | 312 | - | 2016-11-04 | Fack 31 Ej utbytes testat Sign:magnni | 1 | - | 4.9482 | 0.4446 | 1.152 | 0.1791 | 0.4291 | 0.039 | 0.7844 | 0.0307 | 0.076 | 0.0314 | 0.0164 | 0 | 0 | 0.02707 | 0.0004 | 0.0014 | 0 | 0.0005 | 0.0034 | 0 | 0.001 | 0.0001 | - | - | 20161104074622AP51603312312
jydsk | 520 | 520 |  | 2016-11-03 | Sign:brielm | 1 | - | 10.3757 | 0.3769 | 0.0383 | 0.2377 | 0.0155 | 0 | 0.0427 | 0.0247 | 0.0042 | 0.0023 | 0.0049 | 0 | 0 | 0.02075 | 0.0004 | 0.0003 | 0 | 0 | 0.0021 | 0 | 0.001 | 0.0001 | - | - | 20161103081657AP51534520520
40002 H.J. Hansen Gjenvindingsind. | 326 | 326 | - | 2016-11-03 | saxmur Mek Fe 35kg Hög Zn Ej utbytes testat Sign:magnni | 1 | - | 0.614 | 0.2992 | 0.2813 | 0.0983 | 0.1203 | 0 | 0.3731 | 0.012 | 0.0175 | 0.0054 | 0.0034 | 0 | 0 | 0.01572 | 0.0002 | 0.0061 | 0 | 0.0001 | 0.0019 | 0 | 0.0011 | 0.0001 | - | - | 20161103073514AP52088326326
40091 Nord-Schrott GmbH & Co KG | 310 | 310 | - | 2016-11-03 | Fack 37 ej utbytes testat Sign:magnni | 1 | - | 4.994 | 0.467 | 0.834 | 0.117 | 0.627 | 0.0522 | 1.0331 | 0.0226 | 0.0498 | 0.0249 | 0.0191 | 0 | 0 | 0.02699 | 0.0003 | 0.0044 | 0 | 0.0013 | 0.003 | 0 | 0.001 | 0.0001 | - | - | 20161103074334AP51473310310
40101 Siegfried Jacob GmbH & Co. KG | 325 | 325 | - | 2016-11-03 | Fack 3 20kg Mek Fe Hög Zn Pb Sign:magnni | 1 | 86.21% | 0.4613 | 0.3742 | 0.1612 | 0.2002 | 0.9921 | 0 | 0.4159 | 0.0129 | 0.3105 | 0.0033 | 0.0179 | 0 | 0 | 0.02287 | 0.0005 | 0.0001 | 0 | 0.001 | 0.0018 | 0.0001 | 0.0011 | 0.0001 | - | - | 20161103073213AP51316325325
40380 PALMINCO Sp.zo.o.sp.k. | 312 | 327 | x | 2016-11-03 | Prov1 Fack 35 Hög Zn mycket rostfritt Sign:magnni | 1 | 80.12% | 0.4898 | 0.5711 | 1.0336 | 0.2244 | 0.0441 | 0.0079 | 1.9263 | 0.0125 | 0.0623 | 0.0268 | 0.0064 | 0 | 0 | 0.03901 | 0.0007 | 0 | 0 | 0.0017 | 0.0011 | 0 | 0.001 | 0.0001 | - | - | 20161103073938AP51632312327X
40380 PALMINCO Sp.zo.o.sp.k. | 312 | 327 | x | 2016-11-03 | Fack 35 Lågt utbyte Hög Zn mycket rostfritt Sign:magnni | 1 | 78.54% | 0.4425 | 0.5289 | 0.848 | 0.2221 | 0.0392 | 0.0046 | 1.4145 | 0.0154 | 0.0492 | 0.0217 | 0.0066 | 0 | 0 | 0.03387 | 0.0006 | 0 | 0 | 0.0011 | 0.0012 | 0 | 0.001 | 0.0001 | - | - | 20161103072925AP51632312327X
60510 Stena Technoworld AB | 352 | 352 | - | 2016-11-03 | Ej utbytes testat Sign:magnni | 1 | - | 5.5575 | 0.5523 | 1.5717 | 0.1305 | 0.4662 | 0.0623 | 0.9573 | 0.0245 | 0.0786 | 0.0842 | 0.0241 | 0.0001 | 0 | 0.03033 | 0.0006 | 0.0061 | 0 | 0.0012 | 0.0034 | 0 | 0.0011 | 0.0001 | - | - | 20161103072615AP51141352352
40066 Stena Recycling A/S | 422 | 421 | cu | 2016-11-02 | Material i fat hög cu Sign:magnni | 1 | 53.33% | 0.0547 | 0.1094 | 0.2179 | 0.0145 | 0.0049 | 0 | 0.014 | 0.0002 | 0.0012 | 0.0016 | 0 | 0.0058 | 0 | 0 | 0 | 0 | 0.0005 | 0 | 0.0003 | 0 | 0.0107 | 0.0001 | - | - | 20161102AP51977422421CU
40066 Stena Recycling A/S | 422 | 421 | cu | 2016-11-02 | oljefat grusplanen Hög Cu prov 2 Sign:magnni | 1 | 53.33% | 0.0547 | 0.1094 | 0.2179 | 0.0145 | 0.0049 | 0 | 0.014 | 0.0002 | 0.0012 | 0.0016 | 0 | 0.0058 | 0 | 0 | 0 | 0 | 0.0005 | 0 | 0.0003 | 0 | 0.0107 | 0.0001 | - | - | 20161102073147AP51977422421CU
40066 Stena Recycling A/S | 600 | 600 | - | 2016-11-02 | Prov 2 kumlamuren Hög Cu. Ej utbytes testat Sign:magnni | 1 | - | 7.9145 | 0.1277 | 0.0552 | 0.0326 | 0.14 | 0 | 0.0161 | 0.0949 | 0.0027 | 0.0012 | 0 | 0.0001 | 0.0014 | 0.00183 | 0.0002 | 0 | 0.0001 | 0 | 0.0012 | 0 | 0.0009 | 0.0001 | - | - | 20161102073745AP51666600600
40066 Stena Recycling A/S | 600 | 600 | - | 2016-11-02 | Prov1 kumlamuren Hög Cu Ej utbytes testat Sign:magnni | 1 | - | 7.7876 | 0.1506 | 0.1128 | 0.0545 | 0.1309 | 0 | 0.032 | 0.0873 | 0.0034 | 0.0014 | 0.0059 | 0.0001 | 0.001 | 0.0042 | 0.0001 | 0 | 0 | 0 | 0.0015 | 0 | 0.001 | 0.0001 | - | - | 20161102074016AP51666600600
40106 Stena aluminium ab | 122 | 122 | - | 2016-11-02 | Prov 5 mek Fe 17kg Hög Si Fe Mn Zn Ej utbytestestat Sign:magnni | 1 | - | 0.5327 | 0.5737 | 0.0338 | 0.4103 | 0.0971 | 0 | 0.126 | 0.0139 | 0.0083 | 0.0019 | 0.0016 | 0 | 0 | 0.04277 | 0.0007 | 0 | 0 | 0 | 0.0015 | 0 | 0.0012 | 0.0001 | - | - | 20161102073427122122
40106 Stena aluminium ab | 122 | 122 | - | 2016-11-02 | Prov 4 Mek Fe 15kg Hög Fe Zn Ej utbytestestat Sign:magnni | 1 | - | 0.4049 | 0.5614 | 0.0656 | 0.2636 | 0.1912 | 0 | 0.1388 | 0.0122 | 0.0029 | 0.0016 | 0.0037 | 0 | 0 | 0.04184 | 0.0005 | 0.0001 | 0 | 0.0001 | 0.0014 | 0 | 0.0011 | 0.0001 | - | - | 20161102074249122122
40106 Stena aluminium ab | 122 | 122 | - | 2016-11-02 | prov 6 Ej utbytes testat hög zn Sign:magnni | 1 | - | 0.3515 | 0.3672 | 0.053 | 0.3889 | 0.3801 | 0 | 0.1864 | 0.0147 | 0.0057 | 0.0032 | 0.0083 | 0 | 0 | 0.0242 | 0.0009 | 0 | 0 | 0 | 0.0035 | 0 | 0.0012 | 0.0001 | - | - | 20161102072815122122
40149 Stena Recycling AB Växjö | 501 | 501 |  | 2016-11-02 | Sign:brielm | 1 | - | 0.4805 | 0.1817 | 0.0134 | 0.0273 | 0.2081 | 0 | 0.0059 | 0.0132 | 0.0007 | 0.0016 | 0 | 0 | 0.0001 | 0.00332 | 0.0002 | 0 | 0 | 0 | 0.0011 | 0 | 0.001 | 0.0001 | - | - | 20161102094405AP52061501501
40106 Stena aluminium ab | 122 | 122 | - | 2016-11-01 | prov 1 Ej utbytes testat Sign:magnni | 1 | - | 0.6142 | 0.4624 | 0.0227 | 0.2899 | 0.1269 | 0 | 0.0763 | 0.0125 | 0.003 | 0.0014 | 0.0013 | 0 | 0 | 0.03682 | 0.0006 | 0.0006 | 0 | 0 | 0.0014 | 0 | 0.0011 | 0.0001 | - | - | 20161101072042122122
40106 Stena aluminium ab | 122 | 122 | - | 2016-11-01 | prov 2 ej utbytes testat hög zn Sign:magnni | 1 | - | 0.585 | 0.3108 | 0.0839 | 0.2415 | 0.5031 | 0 | 0.1161 | 0.0155 | 0.0031 | 0.0015 | 0.0072 | 0 | 0 | 0.02316 | 0.0003 | 0.0008 | 0 | 0 | 0.0017 | 0 | 0.0011 | 0.0001 | - | - | 20161101072325122122
40106 Stena aluminium ab | 122 | 122 | - | 2016-11-01 | prov 3 Ej utbytes testat Sign:magnni | 1 | - | 0.5426 | 0.3172 | 0.0533 | 0.1874 | 0.278 | 0 | 0.108 | 0.0121 | 0.0033 | 0.0017 | 0.0026 | 0 | 0 | 0.01987 | 0.0003 | 0.0008 | 0 | 0.0001 | 0.0018 | 0 | 0.0011 | 0.0001 | - | - | 20161101073826122122
40106 Stena aluminium ab | 431 | 431 | - | 2016-11-01 | Prov 4 eget 431 Sign:magnni | 1 | 50.8% | 8.7058 | 0.6617 | 1.4921 | 0.2627 | 0.0985 | 0.0188 | 0.8716 | 0.0327 | 0.0352 | 0.0132 | 0.0248 | 0.0002 | 0 | 0.04963 | 0.0002 | 0.0065 | 0.0005 | 0.0004 | 0.0102 | 0 | 0.0011 | 0.0001 | - | - | 20161101073558431431
40123 IL Recycling Service AB | 532 | 532 |  | 2016-11-01 | Sign:brielm | 1 | - | 0.8198 | 0.3216 | 0.4118 | 0.3553 | 0.538 | 0 | 1.0284 | 0.0121 | 0.0096 | 0.0149 | 0.0574 | 0.0001 | 0 | 0.01927 | 0.0008 | 0.0083 | 0.0002 | 0 | 0.0049 | 0.0001 | 0.0016 | 0.0001 | - | - | 20161101140038AP52037532532
40106 Stena aluminium ab | 431 | 431 | - | 2016-10-31 | Högt utbyte prov3 Sign:magnni | 1 | 62.3% | 7.5793 | 0.5589 | 0.8168 | 0.2056 | 0.03 | 0.01 | 0.3646 | 0.0339 | 0.0198 | 0.0065 | 0.0223 | 0 | 0 | 0.03722 | 0.0004 | 0.001 | 0 | 0.0001 | 0.0031 | 0 | 0.001 | 0.0001 | - | - | 20161031073233431431
40147 Stena Recycling AB Eslöv | 600 | 600 | cu | 2016-10-31 | hög cu. Mycket balansvikter Sign:magnni | 1 | 95.44% | 8.3018 | 0.1569 | 0.1341 | 0.0396 | 0.1154 | 0.0377 | 0.0452 | 0.0963 | 0.0152 | 0.0016 | 0 | 0 | 0.0008 | 0.00682 | 0 | 0 | 0 | 0 | 0.0015 | 0 | 0.001 | 0.0001 | - | - | 20161031072618AP51792600600CU
40243 Stena Recycling AB Vetlanda | 502 | 536 | - | 2016-10-31 | ej låg cu briketter Sign:magnni | 1 | 76.8% | 7.5286 | 0.5762 | 1.7765 | 0.2176 | 0.09 | 0.0232 | 0.8384 | 0.0293 | 0.032 | 0.0141 | 0.0267 | 0 | 0 | 0.03667 | 0.0003 | 0.0031 | 0 | 0.0004 | 0.0095 | 0 | 0.001 | 0.0001 | - | - | 20161031073026AP51637502536
40106 Stena aluminium ab | 122 | 122 | x | 2016-10-28 | Egen sortering prov1. analys kan vara smittad från 431 prov Hög Cu Zn Sign:magnni | 1 | 89.71% | 0.4821 | 0.3304 | 0.1517 | 0.3842 | 0.1265 | 0 | 0.1234 | 0.0144 | 0.004 | 0.0025 | 0.0022 | 0 | 0 | 0.02352 | 0.0006 | 0 | 0 | 0.0001 | 0.0022 | 0 | 0.0012 | 0.0001 | - | - | 20161028074021122122X
40106 Stena aluminium ab | 122 | 122 | x | 2016-10-28 | Prov2 haile sortering Hög Fe Zn. behov av fler prov. Sign:magnni | 1 | 89.42% | 0.2759 | 0.6319 | 0.0273 | 0.3338 | 0.0926 | 0 | 0.1146 | 0.0127 | 0.0022 | 0.0021 | 0.0016 | 0 | 0 | 0.04683 | 0.0005 | 0.0002 | 0 | 0.0001 | 0.0015 | 0 | 0.0012 | 0.0001 | - | - | 20161028074359122122X
40106 Stena aluminium ab | 431 | 431 | - | 2016-10-28 | Prov2 Eget Högt utbyte Sign:magnni | 1 | 56.22% | 8.8846 | 0.7007 | 0.7072 | 0.2874 | 0.017 | 0.0028 | 0.3823 | 0.0288 | 0.0146 | 0.0067 | 0.0178 | 0 | 0 | 0.04227 | 0.0006 | 0 | 0 | 0.0003 | 0.0049 | 0 | 0.001 | 0.0001 | - | - | 20161028073846431431
40101 Siegfried Jacob GmbH & Co. KG | 325 | 325 | - | 2016-10-27 | Mek Fe 5,0kg högt utbyte Hög Zn Sign:magnni | 1 | 88.63% | 0.7542 | 0.3054 | 0.124 | 0.1823 | 0.5049 | 0 | 0.3416 | 0.0111 | 0.0122 | 0.0032 | 0.0128 | 0.0002 | 0 | 0.01592 | 0.0004 | 0 | 0.0001 | 0.0001 | 0.0023 | 0 | 0.001 | 0.0001 | - | - | 20161027074142AP50998325325
40106 Stena aluminium ab | 431 | 431 | - | 2016-10-27 | Högt utbyte eget skim klumpar prov1 Sign:magnni | 1 | 61.41% | 10.7432 | 0.6029 | 1.0382 | 0.2329 | 0.0155 | 0.0139 | 0.4457 | 0.0415 | 0.0257 | 0.0086 | 0.0218 | 0 | 0 | 0.03556 | 0.0009 | 0.0009 | 0 | 0.0002 | 0.0035 | 0 | 0.001 | 0.0001 | - | - | 20161027074332431431
40165 Stena Recycling AB Jönköping | 532 | 532 |  | 2016-10-27 | Sign:brielm | 1 | - | 3.6606 | 0.4105 | 0.4508 | 0.4273 | 0.4897 | 0 | 0.3083 | 0.0216 | 0.0901 | 0.0118 | 0.0379 | 0 | 0 | 0.02524 | 0.001 | 0.1373 | 0.0001 | 0.0001 | 0.0058 | 0 | 0.0011 | 0.0001 | - | - | 20161027144006AP52008532532
40238 A. Menshen GmbH + Co. KG | 621 | 621 | - | 2016-10-27 | Prov2 lågt utbyte Hög Ti Sign:magnni | 1 | 79.14% | 10.1925 | 0.1142 | 0.0069 | 0.0144 | 0.0562 | 0 | 0.0083 | 0.1193 | 0.0006 | 0.0013 | 0 | 0.0001 | 0.0015 | 0 | 0.0002 | 0 | 0 | 0 | 0.0016 | 0 | 0.0009 | 0.0001 | - | - | 20161027074625AP51452621621
40243 Stena Recycling AB Vetlanda | 532 | 501 |  | 2016-10-27 | Sign:brielm | 1 | - | 0.7494 | 0.2063 | 0.0414 | 0.2307 | 0.4878 | 0 | 0.0124 | 0.0058 | 0.0018 | 0.0022 | 0.0027 | 0.0001 | 0 | 0.00956 | 0.0004 | 0 | 0.0003 | 0 | 0.001 | 0 | 0.0015 | 0.0001 | - | - | 20161027082234AP52001532501
40460 Jydsk Aluminium Industri A/S | 520 | 520 |  | 2016-10-27 | Sign:brielm | 1 | - | 10.0605 | 0.3639 | 0.0291 | 0.2434 | 0.1876 | 0 | 0.0367 | 0.0229 | 0.0037 | 0.0029 | 0.0039 | 0.0002 | 0.0014 | 0.01779 | 0.0005 | 0 | 0.0001 | 0 | 0.0019 | 0 | 0.001 | 0.0001 | - | - | 20161027081605AP51536520520
40130 SR Halmstad NF | 327 | 327 | x | 2016-10-26 | Lågt utbyte Hög Mg Transnr 1175148 Sign:magnni | 1 | 66.95% | 2.7923 | 0.4051 | 0.6264 | 0.2069 | 1.3602 | 0.015 | 0.778 | 0.019 | 0.0273 | 0.0137 | 0.0161 | 0 | 0 | 0.02135 | 0.0006 | 0.0012 | 0.0002 | 0.0007 | 0.0035 | 0 | 0.0011 | 0.0001 | - | - | 20161026074023AP51443327327X
40130 SR Halmstad NF | 650 | 650 | - | 2016-10-26 | Transnr 1175401 Sign:magnni | 1 | 87.94% | 6.9592 | 0.5238 | 1.1893 | 0.1684 | 0.2076 | 0.056 | 1.1342 | 0.034 | 0.0521 | 0.0165 | 0.0206 | 0 | 0 | 0.02749 | 0.0005 | 0.0021 | 0 | 0.001 | 0.0063 | 0 | 0.001 | 0.0001 | - | - | 20161026073832AP50831650650
40183 Kubikenborg Aluminium AB | 422 | 421 | - | 2016-10-26 | krossade klumpar prov2 Sign:magnni | 1 | 55.8% | 0.2279 | 0.1935 | 0.0929 | 0.3192 | 0.0262 | 0 | 0.0062 | 0.0122 | 0.0014 | 0.0017 | 0 | 0 | 0 | 0.01271 | 0.0011 | 0.0001 | 0 | 0 | 0.0012 | 0 | 0.001 | 0.0001 | - | - | 20161026074319AP51399422421
40250 Stena Recycling AB Karlskrona | 532 | 532 |  | 2016-10-26 | Sign:brielm | 1 | - | 0.7951 | 0.3444 | 1.2976 | 0.4325 | 0.794 | 0.0172 | 1.1373 | 0.029 | 0.3037 | 0.0206 | 0.0889 | 0.0001 | 0 | 0.02106 | 0.001 | 0.0239 | 0.0001 | 0 | 0.0132 | 0.0001 | 0.0011 | 0.0001 | - | - | 20161026133351AP51910532532
40148 Stena Recycling AB Skövde | 532 | 532 |  | 2016-10-25 | Sign:brielm | 1 | - | 8.2059 | 1.0392 | 2.9583 | 0.2474 | 0.1379 | 0.0456 | 0.8159 | 0.0296 | 0.0938 | 0.0173 | 0.0394 | 0 | 0 | 0.06192 | 0.0014 | 0.0811 | 0 | 0.0005 | 0.0056 | 0 | 0.0011 | 0.0001 | - | - | 20161025125959AP51648532532
40149 Stena Recycling AB Växjö | 501 | 501 |  | 2016-10-25 | Sign:brielm | 1 | - | 0.58788 | 0.20479 | 0.01947 | 0.11947 | 0.11689 | 0.0045 | 0.00474 | 0.01031 | 0.00124 | 0.00067 | 0.00145 | 3e-05 | 3e-05 | 0.00041 | 0.00127 | 0.00024 | 9e-05 | 0 | 0.00111 | 1e-05 | 0.0003 | 0 | - | - | 20161025123828AP51964501501
40160 Stena Recycling AB Borlänge | 600 | 600 | - | 2016-10-25 | Sign:magnni | 1 | 94.71% | 7.569 | 0.1265 | 0.0156 | 0.0328 | 0.1329 | 0 | 0.0095 | 0.0998 | 0.0011 | 0.0013 | 0.0044 | 0.0003 | 0.0017 | 0 | 0.0001 | 0 | 0.0003 | 0 | 0.0014 | 0 | 0.001 | 0.0001 | - | - | 20161025073509AP51858600600
40183 Kubikenborg Aluminium AB | 422 | 423 | x | 2016-10-25 | Fack28 löst bottensskrap lågt utbyte Sign:magnni | 1 | 26.62% | 0.2533 | 0.1975 | 0.1148 | 0.3404 | 0.0141 | 0 | 0.0129 | 0.0164 | 0.0015 | 0.0018 | 0 | 0.0001 | 0 | 0.01208 | 0.0014 | 0 | 0 | 0 | 0.0013 | 0 | 0.001 | 0.0001 | - | - | 20161025073033AP51399422423X
40238 A. Menshen GmbH + Co. KG | 621 | 621 | - | 2016-10-25 | gjuterispill/ skim Från fälgtillverkning Sign:magnni | 1 | 80.47% | 10.0764 | 0.1238 | 0.005 | 0.0143 | 0.0812 | 0 | 0.0088 | 0.1158 | 0.0004 | 0.001 | 0.001 | 0.0002 | 0.0042 | 0 | 0.0001 | 0 | 0.0003 | 0 | 0.0018 | 0 | 0.0009 | 0.0001 | - | - | 20161025073804AP51452621621
40460 Jydsk Aluminium Industri A/S | 520 | 520 |  | 2016-10-25 | Sign:brielm | 1 | - | 9.5806 | 0.319 | 0.0278 | 0.2076 | 0.081 | 0 | 0.0318 | 0.0345 | 0.003 | 0.0027 | 0.0033 | 0.0004 | 0.001 | 0.01472 | 0.0005 | 0 | 0 | 0 | 0.0019 | 0 | 0.0009 | 0.0001 | - | - | 20161025080906AP51531520520
40126 Sapa Profiler AB | 420 | 420 | - | 2016-10-24 | kontrollprov Sign:magnni | 1 | 63.85% | 0.7295 | 0.2021 | 0.042 | 0.1261 | 0.09 | 0 | 0.0096 | 0.0108 | 0.0009 | 0.0016 | 0 | 0.0002 | 0 | 0.00844 | 0.0007 | 0 | 0 | 0 | 0.0011 | 0 | 0.001 | 0.0001 | - | - | 20161024074235AP51663420420
40135 Stena Recycling AB Timrå | 621 | 621 | - | 2016-10-24 | klippta bottenkakor Sign:magnni | 1 | 86.82% | 0.289 | 0.4445 | 0.0416 | 0.1268 | 0.027 | 0 | 0.0083 | 0.0089 | 0.0012 | 0.0019 | 0 | 0.0002 | 0 | 0.02704 | 0.0003 | 0 | 0.0001 | 0 | 0.0023 | 0 | 0.0015 | 0.0001 | - | - | 20161024073629AP51816621621
40143 Stena Recycling AB Halmstad | 600 | 600 | - | 2016-10-24 | Högt utbyte Sign:magnni | 1 | 93.99% | 8.1968 | 0.1268 | 0.0131 | 0.0321 | 0.0696 | 0 | 0.0082 | 0.091 | 0.0008 | 0.0042 | 0.0013 | 0.0002 | 0 | 0.00091 | 0.0003 | 0 | 0.0003 | 0 | 0.0014 | 0 | 0.0009 | 0.0001 | - | - | 20161024073908AP51832600600
40155 Stena Recycling AB Västervik | 532 | 532 |  | 2016-10-24 | Sign:brielm | 1 | - | 4.8983 | 0.8772 | 0.7641 | 0.3412 | 0.6104 | 0.006 | 0.5022 | 0.0219 | 0.0183 | 0.0079 | 0.0612 | 0.0024 | 0 | 0.05413 | 0.0379 | 0.0039 | 0.0017 | 0.0002 | 0.0035 | 0 | 0.0032 | 0.0001 | - | - | 20161024141223AP51813532532
40130 SR Halmstad NF | 318 | 318 | - | 2016-10-21 | brikettrat här Sign:magnni | 1 | 73.13% | 4.5135 | 0.5166 | 1.5082 | 0.2811 | 1.1319 | 0.0404 | 1.2148 | 0.0255 | 0.0499 | 0.0233 | 0.0205 | 0 | 0 | 0.02887 | 0.0008 | 0.0024 | 0.0001 | 0.0009 | 0.0044 | 0 | 0.0011 | 0.0001 | - | - | 20161021073535AP51684318318
40150 Stena Recycling AB Värnamo | 532 | 532 |  | 2016-10-21 | Sign:brielm | 1 | - | 1.4568 | 0.3706 | 1.0399 | 0.3756 | 1.1335 | 0.0026 | 1.0321 | 0.0246 | 0.0916 | 0.005 | 0.0716 | 0 | 0 | 0.02095 | 0.0009 | 0.1289 | 0.0001 | 0 | 0.0175 | 0.0001 | 0.0012 | 0.0001 | - | - | 20161021144008AP51811532532
40197 Skogslunds Metallgjuteri AB | 427 | 423 | x | 2016-10-21 | Lågt utbyte Sign:magnni | 1 | 29.23% | 12.1739 | 0.5465 | 0.1067 | 0.2318 | 0.0151 | 0 | 0.0896 | 0.0276 | 0.0075 | 0.0023 | 0.0141 | 0.0009 | 0 | 0.03101 | 0.0006 | 0.0002 | 0.0002 | 0 | 0.0023 | 0 | 0.001 | 0.0001 | - | - | 20161021074039AP51733427423X
40197 Skogslunds Metallgjuteri AB | 621 | 621 | - | 2016-10-21 | filter Sign:magnni | 1 | 85.56% | 9.6511 | 0.3926 | 0.1237 | 0.1779 | 0.15 | 0 | 0.0954 | 0.0248 | 0.0091 | 0.0026 | 0.015 | 0.0004 | 0.0003 | 0.01919 | 0.0004 | 0.0004 | 0.0004 | 0 | 0.0024 | 0 | 0.0009 | 0.0001 | - | - | 20161021073711AP51733621621
40091 Nord-Schrott GmbH & Co KG | 532 | 532 |  | 2016-10-20 | Sign:brielm | 1 | - | 0.825 | 0.2624 | 0.4598 | 0.2817 | 0.8564 | 0 | 0.6882 | 0.0222 | 0.0368 | 0.0076 | 0.051 | 0 | 0 | 0.01376 | 0.0007 | 0.0181 | 0.0001 | 0 | 0.0045 | 0.0001 | 0.0011 | 0.0001 | - | - | 20161020092425AP50765532532
40101 Siegfried Jacob GmbH & Co. KG | 325 | 324 | - | 2016-10-20 | Högt ZN mek fe 20 kg Sign:magnni | 1 | 80.97% | 0.5177 | 0.3182 | 0.148 | 0.1409 | 0.4295 | 0 | 0.7399 | 0.0121 | 0.0084 | 0.0027 | 0.0102 | 0.0006 | 0 | 0.01611 | 0.0004 | 0 | 0.0001 | 0.0001 | 0.0017 | 0 | 0.0011 | 0.0001 | - | - | 20161020074417AP50993325324
40135 Stena Recycling AB Timrå | 623 | 623 | x | 2016-10-20 | lågt utbyte satte för mycket salt Sign:magnni | 1 | 50.88% | 0.4788 | 0.338 | 0.0709 | 0.1078 | 0.0057 | 0 | 0.0187 | 0.0181 | 0.0026 | 0.0017 | 0 | 0.0001 | 0 | 0.01931 | 0.0007 | 0 | 0 | 0 | 0.0036 | 0 | 0.001 | 0.0001 | - | - | 20161020074928AP51815623623X
40160 Stena Recycling AB Borlänge | 532 | 532 |  | 2016-10-20 | Sign:brielm | 1 | - | 0.5381 | 0.2539 | 0.468 | 0.1448 | 1.0621 | 0 | 1.5866 | 0.0213 | 0.0052 | 0.0025 | 0.0813 | 0.0002 | 0 | 0.01077 | 0.0008 | 0.0019 | 0.0002 | 0 | 0.0073 | 0.0002 | 0.0013 | 0.0001 | - | - | 20161020105321AP51858532532
40066 Stena Recycling A/S | 310 | 310 | - | 2016-10-19 | Sign:magnni | 1 | 87.58% | 0.8378 | 0.276 | 0.1727 | 0.1372 | 0.2695 | 0 | 0.5155 | 0.0138 | 0.0434 | 0.0064 | 0.0094 | 0 | 0 | 0.01322 | 0.0003 | 0.0003 | 0.0004 | 0.0001 | 0.0043 | 0 | 0.001 | 0.0001 | - | - | 20161019074618310310
40130 SR Halmstad NF | 650 | 650 | - | 2016-10-19 | transnr 1174599 Sign:magnni | 1 | 85.71% | 4.3092 | 0.4131 | 0.7965 | 0.1588 | 0.2529 | 0.0298 | 0.6819 | 0.0281 | 0.03 | 0.0107 | 0.0158 | 0 | 0 | 0.02272 | 0.0005 | 0.0018 | 0 | 0.0007 | 0.0057 | 0 | 0.0011 | 0.0001 | - | - | 20161019074832AP50822650650
40165 Stena Recycling AB Jönköping | 532 | 529 |  | 2016-10-19 | Sign:brielm | 1 | - | 6.21 | 0.6022 | 1.1343 | 0.3126 | 1.5462 | 0.0173 | 2.7655 | 0.0355 | 0.0287 | 0.0136 | 0.0534 | 0.0005 | 0.0024 | 0.03403 | 0.0012 | 0.0021 | 0.0015 | 0.0004 | 0.005 | 0.0001 | 0.0012 | 0.0001 | - | - | 20161019082021AP51848532529
40177 Stena Recycling AB Åstorp | 532 | 532 |  | 2016-10-19 | Sign:brielm | 1 | - | 1.6304 | 0.2913 | 0.3321 | 0.257 | 0.6627 | 0 | 0.5629 | 0.0276 | 0.0357 | 0.0188 | 0.0569 | 0 | 0 | 0.01499 | 0.0009 | 0.0358 | 0 | 0 | 0.0043 | 0.0001 | 0.001 | 0.0001 | - | - | 20161019144504AP51839532532
40091 Nord-Schrott GmbH & Co KG | 536 | 502 | - | 2016-10-18 | kontrollprov Sign:magnni | 1 | 88.27% | 1.3695 | 0.2884 | 0.1123 | 0.5955 | 0.3247 | 0 | 0.0658 | 0.0264 | 0.0312 | 0.0036 | 0.1217 | 0.0003 | 0 | 0.01998 | 0.001 | 0.0212 | 0.0001 | 0 | 0.0032 | 0.0001 | 0.0011 | 0.0001 | - | - | 20161018073635AP50490536502
40130 SR Halmstad NF | 612 | 318 | - | 2016-10-18 | Float 3,2. Sign:magnni | 1 | 68.61% | 4.1033 | 0.431 | 0.9121 | 0.1654 | 0.0861 | 0.0282 | 0.377 | 0.0259 | 0.0426 | 0.0238 | 0.0167 | 0.0001 | 0 | 0.02449 | 0.0004 | 0.0014 | 0 | 0.0008 | 0.0044 | 0 | 0.001 | 0.0001 | - | - | 20161018073733AP51833612318
40138 Stena Recycling AB Hallsta. | 501 | 529 |  | 2016-10-18 | Sign:brielm | 1 | - | 0.3153 | 0.2034 | 0.0174 | 0.0268 | 0.2727 | 0.0071 | 2.7782 | 0.012 | 0 | 0.0017 | 0.0004 | 0 | 0 | 0.00617 | 0.0003 | 0 | 0 | 0 | 0.0852 | 0 | 0.001 | 0.0001 | - | - | 20161018081853AP51837501529
40170 Stena Recycling AB Norrköping | 501 | 501 |  | 2016-10-18 | Sign:brielm | 1 | - | 0.7343 | 0.2563 | 0.029 | 0.1705 | 0.3817 | 0 | 0.0709 | 0.007 | 0.0015 | 0.0017 | 0.0042 | 0.0001 | 0 | 0.01172 | 0.0005 | 0 | 0.0002 | 0 | 0.0025 | 0 | 0.0012 | 0.0001 | - | - | 20161018173843AP51824501501
40460 Jydsk Aluminium Industri A/S | 504 | 504 | - | 2016-10-18 | Sign:magnni | 1 | 87.88% | 4.8748 | 0.2718 | 0.049 | 0.1522 | 0.115 | 0 | 0.0605 | 0.0192 | 0.0028 | 0.0016 | 0.0032 | 0.0002 | 0 | 0.01268 | 0.0001 | 0.0004 | 0.0001 | 0 | 0.0016 | 0 | 0.0009 | 0.0001 | - | - | 20161018074048AP51529504504
40106 Stena Aluminium AB | 650 | 650 | - | 2016-10-17 | Prov 1 gnistsäck Sign:magnni | 1 | 87.34% | 4.9634 | 0.4434 | 0.9472 | 0.146 | 0.2405 | 0.0343 | 0.9881 | 0.03 | 0.04 | 0.011 | 0.0189 | 0.0011 | 0 | 0.0243 | 0.0001 | 0.003 | 0 | 0.0012 | 0.0042 | 0 | 0.001 | 0.0001 | - | - | 20161017080234650650
40106 Stena Aluminium AB | 650 | 650 | - | 2016-10-17 | Prov 2 gnistsäck Sign:magnni | 1 | 86.97% | 4.6897 | 0.449 | 0.9585 | 0.1516 | 0.2548 | 0.0345 | 0.8612 | 0.0285 | 0.0353 | 0.0138 | 0.0196 | 0.0003 | 0 | 0.02383 | 0.0001 | 0.0022 | 0 | 0.0012 | 0.0062 | 0 | 0.001 | 0.0001 | - | - | 20161017080137650650
40106 Stena Aluminium AB | 650 | 650 | - | 2016-10-17 | Prov 3 gnistsäck Sign:magnni | 1 | 87.43% | 4.6161 | 0.4515 | 1.0464 | 0.1524 | 0.2122 | 0.0329 | 0.875 | 0.0287 | 0.035 | 0.0155 | 0.0216 | 0.0002 | 0 | 0.02419 | 0.0002 | 0.0024 | 0.0003 | 0.0011 | 0.0044 | 0 | 0.001 | 0.0001 | - | - | 20161017075901650650
40460 Jydsk Aluminium Industri A/S | 520 | 520 |  | 2016-10-17 | Sign:brielm | 1 | - | 8.9371 | 0.2944 | 0.0268 | 0.2284 | 0.0296 | 0 | 0.0269 | 0.0274 | 0.0023 | 0.0029 | 0.0025 | 0 | 0 | 0.01329 | 0.0002 | 0.0006 | 0 | 0.0003 | 0.0017 | 0 | 0.001 | 0.0001 | - | - | 20161017113611AP51532520520
Ljungby | 532 | 532 |  | 2016-10-14 | Sign:brielm | 1 | - | 0.2328 | 0.355 | 0.0769 | 0.4771 | 4.2316 | 0 | 0.1675 | 0.0227 | 0.0038 | 0.0027 | 0.063 | 0.0038 | 0 | 0.02135 | 0.0006 | 0.0017 | 0.0002 | 0.0003 | 0.0022 | 0 | 0.0012 | 0.0001 | - | - | 20161014143828AP51851532532
40130 SR Halmstad NF | 650 | 650 | - | 2016-10-14 | Transnr 1174121 Sign:magnni | 1 | 89% | 4.7503 | 0.4339 | 0.8522 | 0.1463 | 0.2791 | 0.0333 | 0.7655 | 0.029 | 0.0344 | 0.0114 | 0.0197 | 0 | 0 | 0.02225 | 0.0002 | 0.0026 | 0 | 0.001 | 0.0046 | 0 | 0.001 | 0.0001 | - | - | 20161014075503AP50816650650
40164 Stena Recycling AB Tingstad | 532 | 532 |  | 2016-10-14 | Sign:brielm | 1 | - | 1.4967 | 0.3501 | 0.5114 | 0.3984 | 1.5645 | 0.0005 | 0.5432 | 0.0229 | 0.0228 | 0.0044 | 0.0621 | 0 | 0 | 0.02061 | 0.0005 | 0.0229 | 0.0002 | 0.0003 | 0.0072 | 0.0001 | 0.0012 | 0.0001 | - | - | 20161014124107AP51734532532
40233 Fundo Components AB | 532 | 532 |  | 2016-10-14 | Sign:brielm | 1 | - | 8.579 | 0.3368 | 0.2885 | 0.176 | 0.1006 | 0 | 0.0974 | 0.1133 | 0.0085 | 0.004 | 0.0139 | 0 | 0.0013 | 0.01482 | 0.0002 | 0.0008 | 0.0002 | 0.0003 | 0.0023 | 0 | 0.0009 | 0.0001 | - | - | 20161014143519AP51524532532
40240 TSR Recycling GmbH & Co. KG | 660 | 666 | - | 2016-10-14 | högt ZN mek fe 30 kg Sign:magnni | 1 | 81.68% | 7.7617 | 0.4959 | 1.2241 | 0.1711 | 0.3142 | 0.0661 | 2.4319 | 0.0475 | 0.055 | 0.0138 | 0.0197 | 0 | 0 | 0.02594 | 0.0003 | 0.0035 | 0.0001 | 0.0013 | 0.0041 | 0 | 0.001 | 0.0001 | - | - | 20161014075717AP51707660666
40106 Stena Aluminium AB | 109 | 109 | - | 2016-10-13 | Högt MG sorterat från 202 Sign:magnni | 1 | 92.43% | 0.3399 | 0.3823 | 0.0479 | 0.2429 | 1.7287 | 0 | 0.0537 | 0.0173 | 0.0033 | 0.002 | 0.0371 | 0.0003 | 0 | 0.02258 | 0.0002 | 0.0014 | 0.0003 | 0.0003 | 0.0018 | 0.0001 | 0.001 | 0.0001 | - | - | 20161013074739109109
40142 Stena Recycling AB Ljungby | 501 | 501 |  | 2016-10-13 | Sign:brielm | 1 | - | 0.4606 | 0.3289 | 0.0597 | 0.4185 | 3.7014 | 0 | 0.0472 | 0.0215 | 0.0039 | 0.0024 | 0.0665 | 0.0008 | 0 | 0.02008 | 0.0006 | 0.0016 | 0.0003 | 0.0004 | 0.0012 | 0.0001 | 0.0012 | 0.0001 | - | - | 20161013083506AP51814501501
40153 Stena Recycling AB Skänninge | 303 | 303 | - | 2016-10-13 | högt utbyte Sign:magnni | 1 | 96.19% | 0.1014 | 0.0908 | 1.7082 | 0.0203 | 1.9701 | 0.011 | 6.5854 | 0.0324 | 0.0007 | 0.0031 | 0.0034 | 0.0003 | 0 | 6e-05 | 0.0003 | 0.0001 | 0.0002 | 0.0003 | 0.095 | 0.0007 | 0.001 | 0.0001 | - | - | 20161013074914AP51710303303
40243 Stena Recycling AB Vetlanda | 501 | 501 |  | 2016-10-13 | Sign:brielm | 1 | - | 0.5202 | 0.2478 | 0.0147 | 0.0703 | 0.2962 | 0 | 0.0223 | 0.0125 | 0.0018 | 0.0015 | 0.0042 | 0.0001 | 0 | 0.00877 | 0 | 0.0005 | 0 | 0.0001 | 0.0014 | 0 | 0.001 | 0.0001 | - | - | 20161013110802AP51635501501
40101 Siegfried Jacob GmbH & Co. KG | 325 | 324 | - | 2016-10-12 | Högt ZN mek fe 18,2 Sign:magnni | 1 | 80.76% | 0.888 | 0.3089 | 0.3879 | 0.1708 | 0.4751 | 0.0013 | 0.7547 | 0.0133 | 0.2138 | 0.0037 | 0.0101 | 0 | 0 | 0.01651 | 0.0001 | 0.001 | 0 | 0.0024 | 0.0021 | 0 | 0.001 | 0.0001 | - | - | 20161012075728AP50983325324
40130 SR Halmstad NF | 318 | 318 | x | 2016-10-12 | förvarat utomhus lågt utbyte pga väderpåverkan. Sign:magnni | 1 | 60.9% | 3.979 | 0.4873 | 1.6631 | 0.2724 | 0.5409 | 0.0353 | 1.127 | 0.0234 | 0.0863 | 0.0279 | 0.0173 | 0 | 0 | 0.02885 | 0.0004 | 0.0027 | 0 | 0.0013 | 0.004 | 0 | 0.001 | 0.0001 | - | - | 20161012075519AP51684318318X
40137 STÅL & METALL AB | 222 | 301 | - | 2016-10-12 | analys på plåtbit Sign:magnni | 1 | - | 0.16835 | 0.4145 | 0.05288 | 1.18409 | 0.28284 | 0.00494 | 0.00281 | 0.00772 | 0.00042 | 0.00119 | 0.00063 | 0.00011 | 4e-05 | 0.00127 | 0.00127 | 0.00032 | 0.00035 | 0 | 0.0016 | 1e-05 | 0 | 0 | - | - | 20161012105835AP51358222301
40149 Stena Recycling AB Växjö | 501 | 501 |  | 2016-10-12 | Sign:brielm | 1 | - | 0.55631 | 0.21394 | 0.00395 | 0.06622 | 0.15021 | 0.00278 | 0.00363 | 0.00784 | 0.00096 | 0.00061 | 0.00201 | 1e-05 | 3e-05 | 0.00044 | 0.00113 | 4e-05 | 5e-05 | 0 | 0.00127 | 1e-05 | 0.0002 | 0 | - | - | 20161012091531AP51674501501
40166 Stena Recycling AB Kalmar | 532 | 501 |  | 2016-10-12 | Sign:brielm | 1 | - | 3.90849 | 0.30332 | 0.10077 | 0.41916 | 0.64769 | 0.00718 | 0.10126 | 0.03838 | 0.00734 | 0.00129 | 0.03716 | 0.00013 | 0.00019 | 0.00115 | 0.00141 | 0.00627 | 0.00013 | 0 | 0.00128 | 0.00018 | 0 | 0 | - | - | 20161012144549AP51729532501
40460 Jydsk Aluminium Industri A/S | 520 | 520 |  | 2016-10-12 | Sign:brielm | 1 | - | 10.0455 | 0.3131 | 0.03495 | 0.27189 | 0.20868 | 0.00563 | 0.0343 | 0.02404 | 0.00298 | 0.00173 | 0.00706 | 0.0002 | 0.00099 | 0.00102 | 0.00126 | 0.00057 | 0.00012 | 1e-05 | 0.00173 | 1e-05 | 0 | 0 | - | - | 20161012091855AP51529520520
40460 Jydsk Aluminium Industri A/S | 521 | 521 | - | 2016-10-12 | Lågt utbyte Ej briketterat här. (löst) Sign:magnni | 1 | 79.21% | 10.053 | 0.3408 | 0.0672 | 0.2399 | 0.0147 | 0 | 0.0626 | 0.0346 | 0.0061 | 0.0016 | 0.005 | 0.0001 | 0.0001 | 0.01736 | 0.0001 | 0.0019 | 0 | 0.0003 | 0.0026 | 0 | 0.0009 | 0.0001 | - | - | 20161012075253AP51716521521
40130 SR Halmstad NF | 318 | 318 | - | 2016-10-11 | Prov 1 Sign:magnni | 1 | 65.99% | 3.9164 | 0.4803 | 1.3687 | 0.2721 | 0.4081 | 0.0337 | 1.0481 | 0.0232 | 0.0478 | 0.0282 | 0.0172 | 0.0001 | 0 | 0.02692 | 0.0003 | 0.0027 | 0.0001 | 0.0013 | 0.0041 | 0 | 0.001 | 0.0001 | - | - | 20161011075704AP51684318318
40143 Stena Recycling AB Halmstad | 600 | 600 | - | 2016-10-11 | Sign:magnni | 1 | 92.29% | 8.4102 | 0.1508 | 0.0423 | 0.0318 | 0.049 | 0 | 0.0288 | 0.0952 | 0.0027 | 0.0022 | 0 | 0 | 0 | 0.00228 | 0 | 0.0006 | 0 | 0.0003 | 0.0015 | 0 | 0.0009 | 0.0001 | - | - | 20161011075802AP51696600600
40149 Stena Recycling AB Växjö | 501 | 501 |  | 2016-10-11 | Sign:brielm | 1 | - | 0.6097 | 0.2164 | 0.029 | 0.1186 | 0.0507 | 0 | 0.0199 | 0.01 | 0.0016 | 0.0013 | 0.0033 | 0 | 0 | 0.00875 | 0 | 0.0009 | 0 | 0.0002 | 0.0014 | 0 | 0.001 | 0.0001 | - | - | 20161011125237AP51673501501
40101 Siegfried Jacob GmbH & Co. KG | 325 | 324 | - | 2016-10-10 | HÖGT MG, ZN, PB mek fe 29,2 Sign:magnni | 1 | 83% | 0.6281 | 0.357 | 0.1333 | 0.2696 | 1.1601 | 0 | 0.4345 | 0.014 | 0.1268 | 0.0046 | 0.0345 | 0 | 0 | 0.02038 | 0.0002 | 0.0012 | 0.0001 | 0.0003 | 0.0017 | 0.0001 | 0.0011 | 0.0001 | - | - | 20161010081521AP50983325324
40106 Stena Aluminium AB | 109 | 109 | - | 2016-10-10 | sorterad 202 . mek fe 3,4 prov 2 Sign:magnni | 1 | 94.74% | 0.2045 | 0.3073 | 0.0424 | 0.1727 | 2.0184 | 0 | 0.0331 | 0.0162 | 0.0044 | 0.0021 | 0.0316 | 0.0019 | 0 | 0.01618 | 0.0002 | 0.0013 | 0.0009 | 0.0003 | 0.0012 | 0.0002 | 0.001 | 0.0001 | - | - | 20161010081945109109
40215 Stena Recycling AS | 621 | 621 | - | 2016-10-10 | lågt utbyte Sign:magnni | 1 | 80.66% | 0.0904 | 0.2905 | 0.0012 | 0.0127 | 0.0026 | 0 | 0.0063 | 0.0059 | 0.0045 | 0.0013 | 0 | 0.0005 | 0 | 0.01288 | 0 | 0.0009 | 0 | 0.0002 | 0.0013 | 0 | 0.0009 | 0.0001 | - | - | 20161010081604AP51494621621
40239 Lantz Järn & Metall | 532 | 532 |  | 2016-10-10 | Sign:brielm | 1 | - | 0.803 | 0.3741 | 0.8461 | 0.4122 | 0.9648 | 0 | 0.6997 | 0.0186 | 0.1192 | 0.0051 | 0.0566 | 0 | 0 | 0.02224 | 0.0005 | 0.1642 | 0.0001 | 0.0003 | 0.0036 | 0.0001 | 0.0013 | 0.0001 | - | - | 20161010095203AP51298532532
40292 Stena Recycling AB Veddesta | 529 | 529 |  | 2016-10-10 | Sign:brielm | 1 | - | 0.4864 | 0.775 | 1.1719 | 0.1859 | 1.7266 | 0.0133 | 5.0902 | 0.0216 | 0.0354 | 0.0038 | 0.1913 | 0 | 0 | 0.04519 | 0.0007 | 0.0469 | 0.0004 | 0.0004 | 0.0095 | 0.0005 | 0.0015 | 0.0001 | - | - | 20161010095104AP51642529529
40091 Nord-Schrott GmbH & Co KG | 659 | 659 | - | 2016-10-07 | klumpar Sign:magnni | 1 | 96.28% | 5.1857 | 0.6348 | 0.9907 | 0.1374 | 0.2368 | 0.0396 | 0.4844 | 0.0281 | 0.0325 | 0.0113 | 0.0231 | 0.0002 | 0 | 0.03594 | 0.0003 | 0.002 | 0.0001 | 0.001 | 0.0036 | 0 | 0.001 | 0.0001 | - | - | 20161007080257AP50744659659
40101 Siegfried Jacob GmbH & Co. KG | 325 | 324 | - | 2016-10-07 | mek fe 21.2 lågt utbyte prov 1 Sign:magnni | 1 | 81% | 0.9112 | 0.3434 | 0.3116 | 0.1753 | 0.5912 | 0.0002 | 0.7252 | 0.013 | 0.1627 | 0.0054 | 0.0127 | 0 | 0 | 0.01846 | 0.0002 | 0.0013 | 0 | 0.001 | 0.0018 | 0.0001 | 0.0011 | 0.0001 | - | - | 20161007080612AP50983325324
40130 SR Halmstad NF | 650 | 650 | - | 2016-10-07 | Transnr 1173496 Sign:magnni | 1 | 91.27% | 3.7702 | 0.4077 | 0.8951 | 0.1619 | 0.4914 | 0.0285 | 0.9343 | 0.0248 | 0.0342 | 0.0333 | 0.0172 | 0 | 0 | 0.0225 | 0.0001 | 0.0028 | 0.0001 | 0.001 | 0.005 | 0 | 0.001 | 0.0001 | - | - | 20161007080802AP50921650650
40148 Stena Recycling AB Skövde | 532 | 532 |  | 2016-10-07 | Sign:brielm | 1 | - | 9.3003 | 1.076 | 2.5971 | 0.2961 | 0.0919 | 0.0555 | 0.7619 | 0.0312 | 0.0557 | 0.0186 | 0.0377 | 0 | 0 | 0.06718 | 0.0011 | 0.02 | 0 | 0.0009 | 0.0064 | 0 | 0.0011 | 0.0001 | - | - | 20161007125603AP51647532532
40091 Nord-Schrott GmbH & Co KG | 532 | 532 |  | 2016-10-06 | Sign:brielm | 1 | - | 0.6783 | 0.2859 | 0.3247 | 0.3373 | 1.0105 | 0 | 0.5286 | 0.0204 | 0.0789 | 0.0039 | 0.0619 | 0 | 0 | 0.01709 | 0.0008 | 0.0622 | 0.0003 | 0.0003 | 0.0059 | 0.0001 | 0.0011 | 0.0001 | - | - | 20161006092223AP50764532532
40106 Stena Aluminium AB | 109 | 109 | - | 2016-10-06 | sorterat här . mek fe 11 kg högt utbyte högt mg eget pressat Sign:magnni | 1 | 91.29% | 0.3045 | 0.2997 | 0.0501 | 0.1358 | 1.4478 | 0 | 0.0381 | 0.0181 | 0.0029 | 0.0021 | 0.0268 | 0.0001 | 0 | 0.0149 | 0 | 0.0011 | 0.0001 | 0.0003 | 0.0013 | 0.0001 | 0.001 | 0.0001 | - | - | 20161006075545109109
40149 Stena Recycling AB Växjö | 501 | 501 |  | 2016-10-06 | Sign:brielm | 1 | - | 0.5342 | 0.1857 | 0.0028 | 0.0598 | 0.1342 | 0 | 0.0046 | 0.0048 | 0.0008 | 0.0013 | 0.0008 | 0 | 0 | 0.00478 | 0 | 0.0006 | 0 | 0.0002 | 0.0013 | 0 | 0.0011 | 0.0001 | - | - | 20161006124142AP51671501501
40161 Stena Recycling AB Borås | 532 | 532 |  | 2016-10-06 | Sign:brielm | 1 | - | 1.2444 | 0.7574 | 0.2869 | 0.4969 | 0.27 | 0.066 | 0.1349 | 0.0163 | 0.0662 | 0.0059 | 0.135 | 0 | 0 | 0.05253 | 0.0006 | 0.0979 | 0 | 0.0003 | 0.0021 | 0 | 0.0013 | 0.0001 | - | - | 20161006163244AP51503532532
40215 Stena Recycling AS | 532 | 532 |  | 2016-10-06 | Sign:brielm | 1 | - | 1.2941 | 0.269 | 0.092 | 0.5157 | 0.6219 | 0 | 0.0697 | 0.0184 | 0.0077 | 0.0017 | 0.1088 | 0 | 0 | 0.01815 | 0.0008 | 0.0008 | 0 | 0.0002 | 0.0015 | 0.0002 | 0.0012 | 0.0001 | - | - | 20161006124341AP51496532532
40236 Metallfabriken EVO AB | 427 | 425 | - | 2016-10-06 | Gjuterispill blandat med skim. Högt utbyte Sign:magnni | 1 | 62.56% | 10.4192 | 0.7536 | 0.917 | 0.25 | 0.0251 | 0.0055 | 0.4118 | 0.0555 | 0.0202 | 0.0071 | 0.0165 | 0.0018 | 0.0002 | 0.04431 | 0.0003 | 0.0017 | 0.0001 | 0.0005 | 0.005 | 0 | 0.001 | 0.0001 | - | - | 20161006075432AP51665427425
40243 Stena Recycling AB Vetlanda | 501 | 501 |  | 2016-10-06 | Sign:brielm | 1 | - | 0.7203 | 0.2124 | 0.0363 | 0.2161 | 0.1617 | 0 | 0.0079 | 0.0041 | 0.0014 | 0.0013 | 0.0013 | 0 | 0 | 0.00968 | 0.0002 | 0.0004 | 0 | 0.0002 | 0.0009 | 0 | 0.0012 | 0.0001 | - | - | 20161006163503AP51634501501
Elme Spreader | 534 | 534 |  | 2016-10-05 | Sign:brielm | 1 | - | 1.1135 | 0.742 | 0.3484 | 0.4953 | 0.4287 | 0 | 0.0871 | 0.0169 | 0.215 | 0.0043 | 0.0679 | 0 | 0 | 0.05047 | 0.0007 | 0.3649 | 0 | 0.0004 | 0.0021 | 0.0003 | 0.0013 | 0.0001 | - | - | 20161005112635AP51679534534
40106 Stena aluminium ab | 601 | 601 | - | 2016-10-05 | Prov1 kom som 601 Mek Fe 3,8kg Högt utbyte Sign:magnni | 1 | 94.48% | 7.4391 | 0.6202 | 1.1237 | 0.1498 | 0.1304 | 0.0614 | 0.9121 | 0.0319 | 0.0549 | 0.0259 | 0.023 | 0 | 0 | 0.03902 | 0.0001 | 0.0042 | 0 | 0.0013 | 0.004 | 0 | 0.001 | 0.0001 | - | - | 20161005074731661661
40106 Stena aluminium ab | 601 | 601 | - | 2016-10-05 | Prov2 kom som 601 Högt utbyte Mek Fe 2,8kg Sign:magnni | 1 | 93.49% | 6.9955 | 0.6201 | 1.0752 | 0.163 | 0.2054 | 0.0625 | 0.616 | 0.0325 | 0.0451 | 0.0179 | 0.0207 | 0 | 0 | 0.03948 | 0.0001 | 0.0039 | 0 | 0.002 | 0.0046 | 0 | 0.001 | 0.0001 | - | - | 20161005074855661661
40121 Svenska Metallkretsen AB | 317 | 317 | - | 2016-10-05 | prov september. Hög Cu Zn Pb Sn Sign:magnni | 1 | 53.51% | 0.298 | 0.5623 | 1.2864 | 0.5273 | 0.1927 | 0.0327 | 2.1696 | 0.0171 | 0.095 | 0.0608 | 0.0158 | 0.0001 | 0 | 0.0479 | 0.0014 | 0.0007 | 0 | 0.0008 | 0.0016 | 0 | 0.0011 | 0.0001 | - | - | 20161005074438AP51121317317
40460 Jydsk Aluminium Industri A/S | 520 | 520 |  | 2016-10-05 | Sign:brielm | 1 | - | 9.7162 | 0.3739 | 0.0322 | 0.2663 | 0.0134 | 0 | 0.0323 | 0.0212 | 0.0025 | 0.0029 | 0.0037 | 0 | 0 | 0.0197 | 0.0002 | 0.001 | 0 | 0.0003 | 0.0018 | 0 | 0.001 | 0.0001 | - | - | 20161005112502AP51530520520
40106 Stena aluminium ab | 122 | 122 | - | 2016-10-04 | Ej enhetligt osorterat material klassades till 122. lågt utbyte Pga hög mek fe. Sign:magnni | 1 | 81.24% | 0.375 | 0.5313 | 0.0352 | 0.2923 | 0.1783 | 0 | 0.149 | 0.0109 | 0.0036 | 0.0046 | 0.0032 | 0 | 0 | 0.03662 | 0.0003 | 0.002 | 0 | 0.0003 | 0.0036 | 0 | 0.0011 | 0.0001 | - | - | 20161004075115122
40129 Gränges Sweden AB | 330 | 330 | - | 2016-10-04 | Materialet är pressat här. Högt utbyte Sign:magnni | 1 | 96.54% | 2.6795 | 0.1998 | 0.2639 | 0.7481 | 0.0027 | 0 | 0.0581 | 0.0836 | 0.0028 | 0.0024 | 0 | 0 | 0 | 0.01783 | 0.0007 | 0.0007 | 0 | 0.0002 | 0.017 | 0 | 0.0011 | 0.0001 | - | - | 20161004074935AP51022330330
40177 Stena Recycling AB Åstorp | 329 | 329 | - | 2016-10-04 | Hög Zn Sn Sign:magnni | 1 | 52.54% | 0.6879 | 0.685 | 0.2954 | 0.0687 | 0.0184 | 0 | 0.6036 | 0.02 | 0.0058 | 0.2764 | 0.0044 | 0.0024 | 0 | 0.0466 | 0.0002 | 0.0022 | 0.0005 | 0.0005 | 0.0011 | 0 | 0.0011 | 0.0001 | - | - | 20161004075419AP51449329329
40183 Kubikenborg Aluminium AB | 422 | 422 | - | 2016-10-03 | Prov2 löst +klumpar Hög Mn Sign:magnni | 1 | 42.78% | 0.2722 | 0.1978 | 0.1771 | 0.5033 | 0.029 | 0 | 0.0118 | 0.0472 | 0.0018 | 0.0012 | 0 | 0 | 0 | 0.01726 | 0.0008 | 0.0007 | 0 | 0.0002 | 0.0011 | 0 | 0.001 | 0.0001 | - | - | 20161003073322AP51398422422
40460 Jydsk Aluminium Industri A/S | 520 | 520 |  | 2016-10-03 | Sign:brielm | 1 | - | 9.4457 | 0.2848 | 0.0263 | 0.2339 | 0.091 | 0 | 0.0303 | 0.0514 | 0.0023 | 0.0016 | 0.0031 | 0.0002 | 0.0011 | 0.01279 | 0.0003 | 0.0004 | 0.0003 | 0.0003 | 0.0026 | 0 | 0.0009 | 0.0001 | - | - | 20161003141557AP51528520520
40101 Siegfried Jacob GmbH & Co. KG | 322 | 322 | x | 2016-09-30 | prov 2 mek Fe 12kg prov ett på denna lev var ok Sign:magnni | 1 | 85.25% | 0.297 | 0.4171 | 0.0903 | 0.2157 | 0.6379 | 0 | 0.1248 | 0.0116 | 0.0065 | 0.002 | 0.0093 | 0 | 0 | 0.02577 | 0.0002 | 0.0004 | 0 | 0.0004 | 0.0015 | 0 | 0.0011 | 0.0001 | - | - | 20160930074737AP51002322322X
40101 Siegfried Jacob GmbH & Co. KG | 322 | 322 | - | 2016-09-30 | prov1 mek Fe 8,1kg Sign:magnni | 1 | 87.57% | 0.4065 | 0.296 | 0.147 | 0.2334 | 0.6228 | 0 | 0.1361 | 0.0123 | 0.0041 | 0.0016 | 0.008 | 0 | 0 | 0.0175 | 0.0003 | 0.0005 | 0 | 0.0005 | 0.002 | 0 | 0.0011 | 0.0001 | - | - | 20160930074305AP51002322322
40130 SR Halmstad NF | 318 | 318 | - | 2016-09-30 | satt allt 318 463kg Sign:magnni | 1 | 71.06% | 4.0134 | 0.4938 | 2.0086 | 0.2721 | 0.6172 | 0.0349 | 1.0246 | 0.0236 | 0.0441 | 0.0207 | 0.0175 | 0 | 0 | 0.02936 | 0.0004 | 0.0024 | 0 | 0.0013 | 0.004 | 0 | 0.001 | 0.0001 | - | - | 20160930140234AP50502318318
40183 Kubikenborg Aluminium AB | 422 | 421 | x | 2016-09-30 | prov1 klumpar högt utbyte Hög Cu Mn Sign:magnni | 1 | 58.56% | 0.2866 | 0.2022 | 0.2326 | 0.6449 | 0.0384 | 0 | 0.0068 | 0.0607 | 0.0022 | 0.0017 | 0 | 0 | 0 | 0.01704 | 0.0009 | 0.0003 | 0 | 0.0002 | 0.0009 | 0 | 0.001 | 0.0001 | - | - | 20160930074506AP51398422421X
40130 SR Halmstad NF | 650 | 650 | - | 2016-09-29 | Hög ZN Transnr 1172257 Sign:magnni | 1 | 86.28% | 6.0231 | 0.4749 | 1.1214 | 0.1537 | 0.1859 | 0.046 | 1.4775 | 0.0368 | 0.0494 | 0.0158 | 0.0176 | 0 | 0 | 0.02533 | 0.0002 | 0.0024 | 0 | 0.0018 | 0.005 | 0 | 0.001 | 0.0001 | - | - | 20160929075331AP50917650650
40358 IAC Hultsfred AB | 627 | 427 | - | 2016-09-29 | Lågt utbyte klumpar o löst Sign:magnni | 1 | 43.53% | 7.9558 | 0.4186 | 0.0671 | 0.4782 | 0.0089 | 0.0012 | 0.0536 | 0.0287 | 0.0025 | 0.0013 | 0.019 | 0 | 0 | 0.02678 | 0.0005 | 0 | 0 | 0.0004 | 0.0024 | 0 | 0.001 | 0.0001 | - | - | 20160929075158AP51489627427
Växjö | 501 | 501 |  | 2016-09-28 | Sign:brielm | 1 | - | 0.9662 | 0.1827 | 0.004 | 0.3667 | 0.105 | 0 | 0.0121 | 0.0091 | 0.0018 | 0.0011 | 0.0063 | 0 | 0 | 0.01063 | 0.0002 | 0.0002 | 0 | 0.0005 | 0.0012 | 0 | 0.001 | 0.0001 | - | - | 20160928103602AP51493501501
40066 Stena Recycling A/S | 425 | 428 | - | 2016-09-28 | Lågtutbyte mindre Hög Ti prov2 Sign:magnni | 1 | 30.17% | 9.8129 | 0.5748 | 0.1071 | 0.1353 | 0.0091 | 0 | 0.1765 | 0.1157 | 0.0104 | 0.0034 | 0.012 | 0.0005 | 0 | 0.03078 | 0 | 0.0031 | 0 | 0.0006 | 0.0025 | 0 | 0.0011 | 0.0001 | - | - | 20160928074629AP51380425428
40165 Stena Recycling AB Jönköping | 501 | 501 |  | 2016-09-28 | Sign:brielm | 1 | - | 0.6778 | 0.2349 | 0.0208 | 0.1412 | 0.366 | 0 | 0.0185 | 0.0133 | 0.0018 | 0.0013 | 0.0125 | 0.0001 | 0 | 0.00969 | 0.0001 | 0.0003 | 0 | 0.0004 | 0.0014 | 0.0001 | 0.001 | 0.0001 | - | - | 20160928140418AP51462501501
40165 Stena Recycling AB Jönköping | 532 | 532 |  | 2016-09-28 | Sign:brielm | 1 | - | 5.2189 | 0.7104 | 0.9339 | 0.3234 | 1.1998 | 0.015 | 1.1266 | 0.0211 | 0.0322 | 0.0136 | 0.0436 | 0.0004 | 0.003 | 0.04126 | 0.001 | 0.0033 | 0.0024 | 0.0007 | 0.0114 | 0 | 0.0016 | 0.0001 | - | - | 20160928140229AP51462532532
40180 Stena Recycling OY | 303 | 303 | - | 2016-09-28 | Grovskrot högt utbyte Sign:magnni | 1 | 93.24% | 0.245 | 0.154 | 1.0774 | 0.0913 | 1.3971 | 0.0073 | 5.1009 | 0.0236 | 0.0054 | 0.0016 | 0.0361 | 0.0002 | 0 | 0.00496 | 0.0002 | 0.0076 | 0 | 0.0005 | 0.0767 | 0.0004 | 0.001 | 0.0001 | - | - | 20160928075045AP51231303303
40215 Stena Recycling AS | 501 | 501 |  | 2016-09-28 | Sign:brielm | 1 | - | 1.0085 | 0.2817 | 0.0998 | 0.3938 | 0.6429 | 0 | 0.2064 | 0.0258 | 0.0046 | 0.0022 | 0.0529 | 0 | 0 | 0.01696 | 0.0004 | 0.0008 | 0.0001 | 0.0001 | 0.0038 | 0 | 0.0011 | 0.0001 | - | - | 20160928082225AP51337501501
40243 Stena Recycling AB Vetlanda | 501 | 501 |  | 2016-09-28 | Sign:brielm | 1 | - | 0.7587 | 0.2102 | 0.0301 | 0.2535 | 0.3098 | 0 | 0.0121 | 0.0066 | 0.0014 | 0.0014 | 0.0032 | 0 | 0 | 0.0103 | 0.0002 | 0.0002 | 0 | 0.0004 | 0.001 | 0 | 0.0013 | 0.0001 | - | - | 20160928103527AP51280501501
40261 Scanmetals | 340 | 340 | - | 2016-09-28 | kontrollprov Sign:magnni | 1 | 80.2% | 1.6837 | 0.4592 | 0.3573 | 0.1964 | 0.0781 | 0.0064 | 0.3934 | 0.0184 | 0.0312 | 0.0088 | 0.0178 | 0 | 0 | 0.02758 | 0.0002 | 0.0013 | 0 | 0.0009 | 0.004 | 0 | 0.001 | 0.0001 | - | - | 20160928074837AP50894340340
40460 Jydsk Aluminium Industri A/S | 520 | 520 |  | 2016-09-28 | Sign:brielm | 1 | - | 9.803 | 0.3362 | 0.0337 | 0.2294 | 0.1109 | 0 | 0.0351 | 0.0347 | 0.0032 | 0.0013 | 0.0042 | 0.0005 | 0.0006 | 0.01629 | 0.0002 | 0.0005 | 0 | 0.0006 | 0.002 | 0 | 0.0009 | 0.0001 | - | - | 20160928112903AP51447520520
40128 Stena Recycling AB Karlskoga | 529 | 529 |  | 2016-09-27 | Sign:brielm | 1 | - | 1.2145 | 0.3559 | 0.8422 | 0.2638 | 1.4335 | 0.0029 | 3.854 | 0.0291 | 0.0232 | 0.0215 | 0.1209 | 0 | 0 | 0.01898 | 0.0005 | 0.0155 | 0.0002 | 0.0004 | 0.0268 | 0.0004 | 0.0014 | 0.0001 | - | - | 20160927080445AP51353529529
40128 Stena Recycling AB Karlskoga | 532 | 532 |  | 2016-09-27 | Sign:brielm | 1 | - | 1.3163 | 0.443 | 0.4741 | 0.3102 | 1.2244 | 0.0009 | 1.2124 | 0.0218 | 0.0076 | 0.0028 | 0.0465 | 0 | 0 | 0.02643 | 0.0006 | 0.0069 | 0.0001 | 0.0003 | 0.014 | 0.0001 | 0.0011 | 0.0001 | - | - | 20160927080303AP51353532532
40137 STÅL & METALL AB | 501 | 501 |  | 2016-09-27 | Sign:brielm | 1 | - | 0.5026 | 0.1919 | 0.0161 | 0.0686 | 0.2469 | 0 | 0.0157 | 0.0075 | 0.0013 | 0.0014 | 0 | 0 | 0 | 0.00557 | 0 | 0.0008 | 0 | 0.0002 | 0.0009 | 0 | 0.0013 | 0.0001 | - | - | 20160927114526AP51461501501
40167 Stena Recycling AB Karlstad | 532 | 532 |  | 2016-09-27 | Sign:brielm | 1 | - | 1.8033 | 0.3461 | 1.7878 | 0.546 | 0.9605 | 0 | 1.0084 | 0.0242 | 0.0228 | 0.0066 | 0.0731 | 0.0001 | 0 | 0.02226 | 0.0007 | 0.003 | 0.0002 | 0.0004 | 0.008 | 0.0002 | 0.0013 | 0.0001 | - | - | 20160927085833AP51368532532
40169 Stena Recycling AB Malmö | 532 | 529 |  | 2016-09-27 | Sign:brielm | 1 | - | 0.314 | 0.2304 | 1.1067 | 0.1207 | 1.946 | 0 | 5.4089 | 0.0335 | 0.0063 | 0.0029 | 0.1735 | 0 | 0 | 0.00971 | 0.0005 | 0.0027 | 0.0004 | 0.0004 | 0.0184 | 0.0007 | 0.0015 | 0.0001 | - | - | 20160927125314AP51403532529
40173 Stena Recycling AB Sundsvall | 148 | 148 | x | 2016-09-27 | lågt utbyte prov 1 Sign:magnni | 1 | 60.61% | 0.0897 | 0.1964 | 3.363 | 0.0139 | 0.0013 | 0 | 0.1198 | 0.0009 | 0.0083 | 0.013 | 0 | 0 | 0 | 0.00595 | 0 | 0.0007 | 0 | 0.0004 | 0.0007 | 0 | 0.0013 | 0.0001 | - | - | 20160927073137AP51360148148X
40173 Stena Recycling AB Sundsvall | 148 | 148 | x | 2016-09-27 | lågt utbyte prov 2 Sign:magnni | 1 | 66.09% | 0.0761 | 0.1824 | 2.0018 | 0.0133 | 0.001 | 0 | 0.0513 | 0.0006 | 0.0056 | 0.007 | 0 | 0 | 0 | 0.00493 | 0 | 0.0008 | 0 | 0.0004 | 0.0006 | 0 | 0.0013 | 0.0001 | - | - | 20160927073301AP51360148148X
40215 Stena Recycling AS | 532 | 501 |  | 2016-09-27 | Sign:brielm | 1 | - | 0.777 | 0.2851 | 0.1062 | 0.4064 | 1.0146 | 0 | 0.0704 | 0.0225 | 0.0374 | 0.0025 | 0.0532 | 0 | 0 | 0.01709 | 0.0004 | 0.0498 | 0.0002 | 0.0004 | 0.0022 | 0 | 0.0011 | 0.0001 | - | - | 20160927151217AP51213532501
40066 Stena Recycling A/S | 425 | 428 | - | 2016-09-26 | 100 % löst inga klumpar med i provet.felaktigt utbyte, fanns stora klumpar i materialet Sign:magnni | 1 | 24.94% | 10.2434 | 0.4867 | 0.1504 | 0.1345 | 0.0091 | 0 | 0.3022 | 0.1207 | 0.0107 | 0.0037 | 0.0132 | 0.0002 | 0 | 0.02524 | 0 | 0.0034 | 0 | 0.0003 | 0.0025 | 0 | 0.0011 | 0.0001 | - | - | 20160926074534AP51380425428
40106 Stena Aluminium AB | 600 | 600 | cu | 2016-09-26 | Fullskaletest. blandade leverantörer. Hög cu Sign:magnni | 1 | 94.09% | 8.454 | 0.23573 | 0.13362 | 0.05339 | 0.01362 | 0.02188 | 0.04857 | 0.09623 | 0.02027 | 0.00175 | 0.00946 | 9e-05 | 0.00011 | 0.00241 | 0.00085 | 0 | 0.00011 | 0 | 0.00161 | 2e-05 | 0.00011 | 0.00016 | - | - | 20160926600600CU
40130 SR Halmstad NF | 327 | 327 | - | 2016-09-26 | lågt utbyte hög MG. Transnr 1172415 Sign:magnni | 1 | 70.28% | 2.295 | 0.4 | 0.7305 | 0.2432 | 1.4116 | 0.0109 | 0.688 | 0.018 | 0.0228 | 0.0123 | 0.0155 | 0 | 0 | 0.02145 | 0.0004 | 0.0011 | 0.0002 | 0.0009 | 0.0032 | 0 | 0.0011 | 0.0001 | - | - | 20160926AP50931327327
40130 SR Halmstad NF | 327 | 327 | - | 2016-09-26 | uppfyllde inte standardvikten Sign:magnni | 1 | 64.14% | 1.8021 | 0.4025 | 0.8512 | 0.2377 | 0.9618 | 0.0106 | 0.5754 | 0.0168 | 0.0264 | 0.0159 | 0.0176 | 0.0013 | 0 | 0.02255 | 0.0005 | 0.0012 | 0.0012 | 0.0006 | 0.0032 | 0 | 0.0011 | 0.0001 | - | - | 20160926073921AP50692327327
40155 Stena Recycling AB Västervik | 532 | 532 |  | 2016-09-26 | Sign:brielm | 1 | - | 6.896 | 0.4805 | 0.8907 | 0.3831 | 0.0634 | 0.0104 | 0.3129 | 0.0335 | 0.0326 | 0.0095 | 0.0395 | 0 | 0 | 0.02853 | 0.0005 | 0.0239 | 0 | 0.0004 | 0.0043 | 0 | 0.001 | 0.0001 | - | - | 20160926105436AP51361532532
40156 Stena Recycling AB Gävle | 532 | 529 |  | 2016-09-26 | Sign:brielm | 1 | - | 0.3398 | 0.241 | 0.9266 | 0.1158 | 1.5201 | 0 | 4.0826 | 0.0211 | 0.0021 | 0.0173 | 0.1419 | 0 | 0 | 0.00989 | 0.0003 | 0.0136 | 0 | 0.0002 | 0.0033 | 0.0003 | 0.0012 | 0.0001 | - | - | 20160926143038AP51379532529
40215 Stena Recycling AS | 532 | 532 |  | 2016-09-26 | Sign:brielm | 1 | - | 1.0123 | 0.3269 | 0.1563 | 0.3382 | 1.0784 | 0.0022 | 1.0007 | 0.0247 | 0.0046 | 0.0036 | 0.0584 | 0.0002 | 0 | 0.01864 | 0.0007 | 0.0004 | 0.0001 | 0.0002 | 0.029 | 0 | 0.0011 | 0.0001 | - | - | 20160926105523AP51214532532
40233 Fundo Components AB | 532 | 520 |  | 2016-09-26 | Sign:brielm | 1 | - | 8.9594 | 0.3268 | 0.0644 | 0.181 | 0.0623 | 0 | 0.054 | 0.1191 | 0.0049 | 0.002 | 0.0139 | 0 | 0.0002 | 0.01528 | 0.0002 | 0.0006 | 0 | 0.0002 | 0.0023 | 0 | 0.0009 | 0.0001 | - | - | 20160926083334AP51458532520
60510 Stena Technoworld AB | 352 | 352 | - | 2016-09-26 | Sign:magnni | 1 | 76.85% | 5.6203 | 0.5624 | 1.7179 | 0.131 | 0.4555 | 0.0601 | 1.149 | 0.0234 | 0.0782 | 0.0747 | 0.0242 | 0 | 0 | 0.03182 | 0.0002 | 0.0062 | 0 | 0.0018 | 0.0033 | 0 | 0.001 | 0.0001 | - | - | 20160926074203AP51139352352
40066 Stena Recycling A/S | 532 | 532 |  | 2016-09-23 | Stora mängder järnskrot Sign:brielm | 1 | - | 0.8994 | 0.223 | 0.2333 | 0.2803 | 0.3306 | 0 | 0.0446 | 0.0138 | 0.0108 | 0.0018 | 0.0189 | 0 | 0 | 0.01247 | 0.0009 | 0.0134 | 0.0003 | 0.0002 | 0.0018 | 0 | 0.0011 | 0.0001 | - | - | 20160923080934AP51374532532
40130 SR Halmstad NF | 650 | 650 | - | 2016-09-23 | Transnr 1171783 Sign:magnni | 1 | 87.15% | 5.1197 | 0.4474 | 1.0342 | 0.1511 | 0.1983 | 0.0409 | 0.9737 | 0.0307 | 0.0404 | 0.0207 | 0.0164 | 0 | 0 | 0.02444 | 0.0002 | 0.0029 | 0 | 0.0021 | 0.0048 | 0 | 0.001 | 0.0001 | - | - | 20160923073337AP50804650650
40164 Stena Recycling AB Tingstad | 600 | 600 | cu | 2016-09-23 | Högt CU Sign:magnni | 1 | 94.53% | 7.1384 | 0.1543 | 0.1 | 0.0423 | 0.0528 | 0 | 0.0487 | 0.0936 | 0.0039 | 0.0032 | 0.0123 | 0 | 0 | 0.00144 | 0 | 0.0005 | 0 | 0.0003 | 0.0015 | 0 | 0.0009 | 0.0001 | - | - | 20160923073624AP51177600600CU
40169 Stena Recycling AB Malmö | 312 | 312 | - | 2016-09-23 | Sign:magnni | 1 | 82.11% | 2.2419 | 0.3268 | 0.8275 | 0.1708 | 0.3341 | 0.0052 | 0.6697 | 0.0201 | 0.029 | 0.0105 | 0.0167 | 0 | 0 | 0.01648 | 0.0001 | 0.0012 | 0 | 0.0005 | 0.0052 | 0.0001 | 0.0011 | 0.0001 | - | - | 20160923072719AP50708312312
Växjö | 501 | 501 |  | 2016-09-22 | Sign:brielm | 1 | - | 0.4806 | 0.184 | 0.02 | 0.0668 | 0.2107 | 0 | 0.0243 | 0.0112 | 0.0021 | 0.0012 | 0 | 0 | 0 | 0.00501 | 0 | 0.0005 | 0 | 0.0001 | 0.0014 | 0 | 0.001 | 0.0001 | - | - | 20160922131306AP51396501501
40160 Stena Recycling AB Borlänge | 600 | 600 | - | 2016-09-22 | Sign:magnni | 1 | 92.97% | 7.8703 | 0.1215 | 0.0144 | 0.0145 | 0.0423 | 0 | 0.0286 | 0.1068 | 0.0014 | 0.0014 | 0 | 0 | 0.0001 | 0 | 0 | 0.0007 | 0 | 0.0002 | 0.0013 | 0 | 0.0009 | 0.0001 | - | - | 20160922072503AP51227600600
40165 Stena Recycling AB Jönköping | 648 | 425 | - | 2016-09-22 | 30% löst resten klumpar Sign:magnni | 1 | 73.22% | 9.1786 | 0.7814 | 1.4302 | 0.2391 | 0.0102 | 0.0264 | 1.0981 | 0.0321 | 0.0661 | 0.0216 | 0.0324 | 0.0006 | 0.0054 | 0.05055 | 0.0003 | 0.0095 | 0.0001 | 0.0008 | 0.0069 | 0 | 0.001 | 0.0001 | - | - | 20160922072826AP51167648425
40177 Stena Recycling AB Åstorp | 329 | 329 | - | 2016-09-22 | ZN högt Sign:magnni | 1 | 58.97% | 0.721 | 0.7112 | 0.1803 | 0.0661 | 0.0125 | 0 | 0.853 | 0.0165 | 0.0066 | 0.3403 | 0.0012 | 0 | 0 | 0.05091 | 0 | 0.0017 | 0 | 0.0003 | 0.001 | 0 | 0.001 | 0.0001 | - | - | 20160922073021AP51183329329
40238 A. Menshen GmbH + Co. KG | 532 | 531 |  | 2016-09-22 | Sign:brielm | 1 | - | 2.0196 | 0.4232 | 1.3104 | 0.4361 | 0.4004 | 0.0076 | 0.4166 | 0.0387 | 0.3969 | 0.0165 | 0.0514 | 0 | 0 | 0.02684 | 0.0008 | 0.1434 | 0.0001 | 0.0003 | 0.0058 | 0.0001 | 0.001 | 0.0001 | - | - | 20160922130436AP51293532531
40066 Stena Recycling A/S | 600 | 600 | - | 2016-09-21 | Mek Fe 4,0kg Hög Cu Sign:magnni | 1 | 95.13% | 8.2469 | 0.1438 | 0.066 | 0.034 | 0.0962 | 0 | 0.0477 | 0.0983 | 0.0243 | 0.0053 | 0.0001 | 0 | 0.0003 | 0.00055 | 0 | 0.0004 | 0.0001 | 0.0003 | 0.0014 | 0 | 0.0009 | 0.0001 | - | - | 20160921073809AP50655600600
40177 Stena Recycling AB Åstorp | 329 | 329 | - | 2016-09-21 | brinner mycket. Lite glas i provet Sign:magnni | 1 | 62.6% | 0.7169 | 0.6813 | 0.1521 | 0.0692 | 0.0056 | 0 | 0.7489 | 0.0173 | 0.0091 | 0.2841 | 0.0021 | 0 | 0 | 0.0459 | 0 | 0.0034 | 0 | 0.0002 | 0.0012 | 0 | 0.001 | 0.0001 | - | - | 20160921074109AP51183329329
40177 Stena Recycling AB Åstorp | 329 | 329 | - | 2016-09-21 | paket Hög Zn Sn. mycket glas Sign:magnni | 1 | 47.1% | 0.6595 | 0.6662 | 0.1742 | 0.0657 | 0.0093 | 0 | 0.6116 | 0.019 | 0.0064 | 0.2694 | 0.0024 | 0.0003 | 0 | 0.04569 | 0.0001 | 0.0021 | 0 | 0.0002 | 0.001 | 0 | 0.0011 | 0.0001 | - | - | 20160921074335AP51183329329
40101 Siegfried Jacob GmbH & Co. KG | 325 | 324 | - | 2016-09-20 | Mek FE 24 kg Prov1 Sign:magnni | 1 | 81.1% | 0.8724 | 0.337 | 0.1868 | 0.135 | 0.6067 | 0 | 0.5585 | 0.0142 | 0.0404 | 0.0038 | 0.01 | 0.0002 | 0 | 0.01744 | 0.0001 | 0.001 | 0.0001 | 0.0007 | 0.0026 | 0 | 0.001 | 0.0001 | - | - | 20160920073124AP51241325324
40101 Siegfried Jacob GmbH & Co. KG | 325 | 324 | - | 2016-09-20 | Mek FE 23 kg Prov 2 Sign:magnni | 1 | 79.34% | 0.6553 | 0.3064 | 0.1804 | 0.1103 | 0.9387 | 0 | 0.4651 | 0.0113 | 0.0399 | 0.0025 | 0.0144 | 0 | 0 | 0.01485 | 0.0001 | 0.001 | 0 | 0.0008 | 0.0016 | 0.0001 | 0.001 | 0.0001 | - | - | 20160920073353AP51241325324
40101 Siegfried Jacob GmbH & Co. KG | 325 | 324 | - | 2016-09-20 | Mek FE 10,3 kg Prov 3 Sign:magnni | 1 | 78.64% | 0.571 | 0.2871 | 0.1237 | 0.1321 | 0.8243 | 0 | 0.379 | 0.0129 | 0.0074 | 0.003 | 0.0135 | 0 | 0 | 0.01454 | 0 | 0.0014 | 0 | 0.0006 | 0.0017 | 0.0001 | 0.001 | 0.0001 | - | - | 20160920073611AP51241325324
40162 Stena Recycling AB Eskilstuna | 532 | 532 |  | 2016-09-20 | Sign:brielm | 1 | - | 6.9635 | 0.4605 | 0.5847 | 0.3276 | 0.3136 | 0.0005 | 0.4197 | 0.0278 | 0.0374 | 0.0075 | 0.0504 | 0 | 0 | 0.02607 | 0.0004 | 0.0049 | 0.0001 | 0.0003 | 0.0059 | 0 | 0.0011 | 0.0001 | - | - | 20160920082135AP51196532532
40460 Jydsk Aluminium Industri A/S | 520 | 520 |  | 2016-09-20 | Sign:brielm | 1 | - | 9.6204 | 0.3667 | 0.0334 | 0.2572 | 0.1589 | 0 | 0.0435 | 0.0264 | 0.0029 | 0.0017 | 0.0031 | 0.0003 | 0.0027 | 0.01944 | 0.0003 | 0.001 | 0.0001 | 0.0002 | 0.0021 | 0 | 0.001 | 0.0001 | - | - | 20160920081904AP51350520520
40137 STÅL & METALL AB | 532 | 532 |  | 2016-09-19 | Sign:brielm | 1 | - | 0.5708 | 0.251 | 0.1472 | 0.1707 | 0.4882 | 0 | 0.3101 | 0.0105 | 0.0151 | 0.0017 | 0.0201 | 0 | 0 | 0.01175 | 0.0002 | 0.0166 | 0 | 0.0001 | 0.0024 | 0 | 0.0012 | 0.0001 | - | - | 20160919103608AP50958532532
40138 Stena Recycling AB Hallsta. | 501 | 529 |  | 2016-09-19 | Sign:brielm | 1 | - | 0.2795 | 0.2169 | 0.0145 | 0.03 | 0.4128 | 0.0064 | 2.8785 | 0.0117 | 0.0004 | 0.0015 | 0 | 0 | 0 | 0.00736 | 0.0001 | 0 | 0 | 0.0001 | 0.0891 | 0 | 0.001 | 0.0001 | - | - | 20160919084935AP51091501529
40148 Stena Recycling AB Skövde | 537 | 537 | - | 2016-09-19 | Kom hit färdig briketerar prov2 högt utbyte Sign:magnni | 1 | 77.52% | 8.1878 | 1.3547 | 1.9694 | 0.1805 | 0.0376 | 0.0205 | 0.362 | 0.0835 | 0.0229 | 0.0156 | 0.0345 | 0 | 0 | 0.09772 | 0.0004 | 0.0026 | 0 | 0.0007 | 0.004 | 0 | 0.0011 | 0.0001 | - | - | 20160919073518AP51194537537
40165 Stena Recycling AB Jönköping | 532 | 532 |  | 2016-09-19 | Sign:brielm | 1 | - | 5.622 | 0.5351 | 0.9804 | 0.2437 | 1.1992 | 0.0126 | 1.3561 | 0.0236 | 0.0272 | 0.0112 | 0.0375 | 0.0006 | 0.0048 | 0.02888 | 0.0014 | 0.0022 | 0.002 | 0.0005 | 0.0152 | 0.0001 | 0.0041 | 0.0001 | - | - | 20160919085222AP51167532532
40229 Stena Recycling AB Bollnäs | 532 | 501 |  | 2016-09-19 | Sign:brielm | 1 | - | 1.2628 | 0.3394 | 0.1052 | 0.5098 | 0.4 | 0 | 0.1147 | 0.0272 | 0.0101 | 0.0025 | 0.0586 | 0 | 0 | 0.02385 | 0.0021 | 0.0117 | 0.0001 | 0.0002 | 0.0035 | 0 | 0.0011 | 0.0001 | - | - | 20160919085028AP51268532501
40238 A. Menshen GmbH + Co. KG | 532 | 531 |  | 2016-09-19 | Sign:brielm | 1 | - | 2.5318 | 0.4443 | 1.9522 | 0.4563 | 0.9514 | 0.0128 | 0.5587 | 0.0308 | 0.5382 | 0.0263 | 0.0488 | 0 | 0 | 0.0281 | 0.0007 | 0.0826 | 0.0006 | 0.0003 | 0.0085 | 0.0001 | 0.0012 | 0.0001 | - | - | 20160919115118AP51292532531
40239 Lantz Järn & Metall | 532 | 532 |  | 2016-09-19 | Sign:brielm | 1 | - | 1.016 | 0.5976 | 0.8206 | 0.4543 | 0.6135 | 0.0023 | 0.6484 | 0.0185 | 0.1259 | 0.0063 | 0.0817 | 0.0001 | 0 | 0.03966 | 0.0007 | 0.2044 | 0.0004 | 0.0002 | 0.0039 | 0.0002 | 0.0014 | 0.0001 | - | - | 20160919103316AP50629532532
40239 Lantz Järn & Metall | 532 | 532 |  | 2016-09-19 | Sign:brielm | 1 | - | 0.7152 | 0.4528 | 1.551 | 0.3375 | 0.3038 | 0 | 0.372 | 0.0187 | 0.176 | 0.0066 | 0.0454 | 0 | 0 | 0.02835 | 0.0004 | 0.2858 | 0 | 0.0003 | 0.0028 | 0.0001 | 0.0012 | 0.0001 | - | - | 20160919103552AP51208532532
60510 Stena Technoworld AB | 352 | 352 | - | 2016-09-19 | fack 32 Sign:magnni | 1 | 78.02% | 4.6403 | 0.5208 | 1.6249 | 0.1177 | 0.413 | 0.0606 | 0.9085 | 0.0214 | 0.0592 | 0.0614 | 0.023 | 0.0001 | 0 | 0.03012 | 0.0005 | 0.0045 | 0 | 0.0013 | 0.0028 | 0 | 0.001 | 0.0001 | - | - | 20160919073903AP51137352352
40091 Nord-Schrott GmbH & Co KG | 310 | 310 | - | 2016-09-16 | kontrollprov Sign:magnni | 1 | 86.76% | 4.119 | 0.4438 | 0.9039 | 0.1449 | 0.6278 | 0.0419 | 0.9659 | 0.0233 | 0.0404 | 0.0154 | 0.0264 | 0.0001 | 0 | 0.02383 | 0.0003 | 0.0031 | 0.0006 | 0.0014 | 0.0036 | 0.0001 | 0.0011 | 0.0001 | - | - | 20160916073819AP50774310310
40106 Stena Aluminium AB | 215 | 215 | - | 2016-09-16 | full ugn skrymmande mtrl högt utbyte. avsaknad av den minsta fraktionen Sign:magnni | 1 | 90.44% | 0.4928 | 0.2826 | 0.0736 | 0.2093 | 0.9968 | 0 | 0.1861 | 0.0161 | 0.0069 | 0.0017 | 0.0237 | 0.0002 | 0 | 0.01654 | 0.0002 | 0.0033 | 0.0002 | 0.0003 | 0.0034 | 0.0001 | 0.001 | 0.0001 | - | - | 20160916074628215215
40168 Stena Recycling AB Linköping | 529 | 529 |  | 2016-09-16 | Sign:brielm | 1 | - | 0.17271 | 0.07445 | 1.98172 | 0.01171 | 2.07262 | 0.00413 | 6.19851 | 0.02591 | 0.00025 | 0.00077 | 0 | 2e-05 | 4e-05 | 0.00155 | 0.00095 | 0.00046 | 0.00017 | 0.00013 | 0.09437 | 0.00041 | 0.00054 | 0 | - | - | 20160916083611AP51261529529
40233 Fundo Components AB | 532 | 520 |  | 2016-09-16 | Sign:brielm | 1 | - | 9.23236 | 0.29056 | 0.10373 | 0.19564 | 0.12224 | 0.00844 | 0.06055 | 0.13491 | 0.0051 | 0.00148 | 0.01721 | 2e-05 | 0.00128 | 0.0016 | 0.00136 | 0.00042 | 0.00014 | 1e-05 | 0.00224 | 1e-05 | 0 | 0 | - | - | 20160916083336AP50381532520
40467 Skrotfrag AB | 312 | 312 | - | 2016-09-16 | kontrollprov Sign:magnni | 1 | 82.99% | 3.8754 | 0.4339 | 1.2661 | 0.1944 | 0.4432 | 0.0274 | 0.6827 | 0.0263 | 0.056 | 0.0289 | 0.0197 | 0 | 0 | 0.02555 | 0.0003 | 0.0015 | 0.0001 | 0.0008 | 0.0029 | 0 | 0.001 | 0.0001 | - | - | 20160916074154AP51085312312
40091 Nord-Schrott GmbH & Co KG | 532 | 532 |  | 2016-09-15 | Sign:brielm | 1 | - | 0.85045 | 0.32055 | 0.79387 | 0.35813 | 1.68452 | 0.00914 | 0.94004 | 0.01914 | 0.04886 | 0.00306 | 0.05845 | 1e-05 | 3e-05 | 0.00143 | 0.00128 | 0.02967 | 0.00011 | 0.00012 | 0.01102 | 0.00027 | 1e-05 | 0 | - | - | 20160915103245AP50763532532
40106 Stena Aluminium AB | 222 | 222 | - | 2016-09-15 | Materialet är sorterat Inget bottenskrap Sign:magnni | 1 | 88.09% | 0.2569 | 0.3325 | 0.0407 | 0.199 | 1.1456 | 0 | 0.1075 | 0.0145 | 0.0022 | 0.0026 | 0.0244 | 0 | 0 | 0.02126 | 0 | 0.0016 | 0 | 0.0002 | 0.0024 | 0.0001 | 0.001 | 0.0001 | - | - | 20160915074809222222
40106 Stena Aluminium AB | 222 | 222 | - | 2016-09-15 | materialet är sorterat. Inget bottenskrap Sign:magnni | 1 | 86.45% | 0.2422 | 0.3948 | 0.0331 | 0.1708 | 1.0952 | 0 | 0.0277 | 0.0127 | 0.0021 | 0.0067 | 0.0256 | 0.0001 | 0 | 0.02486 | 0.0001 | 0.0015 | 0.0001 | 0.0002 | 0.0011 | 0.0002 | 0.001 | 0.0001 | - | - | 20160915074322222222
40106 Stena Aluminium AB | 222 | 222 | - | 2016-09-15 | Materialet är sorterat. Inget bottenskrap Sign:magnni | 1 | 89.24% | 0.2273 | 0.3134 | 0.0419 | 0.1261 | 0.9704 | 0 | 0.146 | 0.0139 | 0.0017 | 0.0027 | 0.0148 | 0.0001 | 0 | 0.01803 | 0 | 0.0018 | 0 | 0.0002 | 0.0013 | 0.0001 | 0.0011 | 0.0001 | - | - | 20160915074613222
40170 Stena Recycling AB Norrköping | 501 | 532 |  | 2016-09-15 | Sign:brielm | 1 | - | 0.80479 | 0.30807 | 0.18856 | 0.2126 | 0.59113 | 0.0141 | 0.54149 | 0.01346 | 0.00659 | 0.00107 | 0.03311 | 9e-05 | 6e-05 | 0.00099 | 0.00141 | 0.0045 | 0.00036 | 0 | 0.00431 | 0.00011 | 0.00065 | 0 | - | - | 20160915135519AP51265501532
40106 Stena Aluminium AB | 504 | 502 | - | 2016-09-14 | randomtest i 504 facket Sign:magnni | 1 | 90.18% | 5.125 | 0.2588 | 0.104 | 0.1723 | 0.1514 | 0 | 0.0334 | 0.0309 | 0.0026 | 0.0031 | 0.0027 | 0.0001 | 0 | 0.01223 | 0 | 0.0007 | 0.0001 | 0.0001 | 0.0017 | 0 | 0.0009 | 0.0001 | - | - | 20160914074225504502
40148 Stena Recycling AB Skövde | 532 | 532 |  | 2016-09-14 | Sign:brielm | 1 | - | 9.24893 | 1.32483 | 3.05679 | 0.31034 | 0.06296 | 0.06044 | 0.80786 | 0.02858 | 0.04569 | 0.01751 | 0.03612 | 1e-05 | 4e-05 | 0.00238 | 0.0026 | 0.01281 | 7e-05 | 0.00045 | 0.00632 | 1e-05 | 0 | 0 | - | - | 20160914142433AP51263532532
40460 Jydsk Aluminium Industri A/S | 520 | 520 |  | 2016-09-14 | Sign:brielm | 1 | - | 8.79913 | 0.29494 | 0.02817 | 0.24086 | 0.08604 | 0.00511 | 0.02694 | 0.03922 | 0.00252 | 0.00107 | 0.00532 | 0.00011 | 0.00055 | 0.00099 | 0.00145 | 0.00068 | 0.00011 | 0 | 0.00199 | 1e-05 | 3e-05 | 0 | - | - | 20160914111313AP51282520520
Sr Norge | 623 | A1019 | SN | 2016-09-13 | flexiblar med SN. Deponi Sign:magnni | 1 | 95.89% | 0.3052 | 0.293 | 1.6978 | 0.0172 | 0.0086 | 0 | 0.0124 | 0.0095 | 0.0047 | 6.1976 | 0 | 0.0001 | 0 | 0.0141 | 0 | 0.0003 | 0.0004 | 0.0003 | 0.0007 | 0 | 0.0013 | 0.0001 | - | - | 20160913130452623A1019SN
40130 SR Halmstad NF | 650 | 650 | - | 2016-09-13 | transnr 1170346 Sign:magnni | 1 | 87.26% | 4.6813 | 0.425 | 0.8643 | 0.1561 | 0.2567 | 0.0302 | 0.6792 | 0.0272 | 0.0413 | 0.0208 | 0.0159 | 0.0001 | 0 | 0.02344 | 0.0001 | 0.0034 | 0.0001 | 0.0008 | 0.0055 | 0 | 0.001 | 0.0001 | - | - | 20160913074813AP50505650650
40138 Stena Recycling AB Hallsta. | 532 | 529 |  | 2016-09-13 | Sign:brielm | 1 | - | 0.2809 | 0.2378 | 0.0663 | 0.0364 | 0.3245 | 0.0077 | 3.2669 | 0.0121 | 0.0005 | 0.0057 | 0.0051 | 0 | 0 | 0.00928 | 0.0002 | 0.0001 | 0.0001 | 0.0001 | 0.0939 | 0 | 0.001 | 0.0001 | - | - | 20160913111509AP51202532529
40148 Stena Recycling AB Skövde | 537 | 537 | - | 2016-09-13 | Högt utbyte briketterat i skövde Sign:magnni | 1 | 78.42% | 8.3364 | 1.388 | 2.0323 | 0.1903 | 0.0472 | 0.0206 | 0.3599 | 0.0865 | 0.0239 | 0.0166 | 0.0362 | 0.0001 | 0 | 0.09285 | 0.0005 | 0.0031 | 0 | 0.0006 | 0.0041 | 0 | 0.0011 | 0.0001 | - | - | 20160913074504AP51194537537
40150 Stena Recycling AB Värnamo | 532 | 532 |  | 2016-09-13 | Sign:brielm | 1 | - | 2.0758 | 0.4169 | 1.6632 | 0.2453 | 0.4383 | 0.0013 | 0.578 | 0.0217 | 0.1695 | 0.0192 | 0.0324 | 0 | 0 | 0.02307 | 0.0004 | 0.2432 | 0.0001 | 0.0004 | 0.0145 | 0.0002 | 0.0012 | 0.0001 | - | - | 20160913111758AP51254532532
40126 Sapa Profiler AB | 420 | 420 | - | 2016-09-12 | totalt utbyte på båda proven 60%. 65%löst resten klumpar Sign:magnni | 1 | 56.45% | 0.6735 | 0.2111 | 0.0125 | 0.0667 | 0.0557 | 0 | 0.0103 | 0.011 | 0.0015 | 0.0034 | 0 | 0.0002 | 0.0001 | 0.0081 | 0.0005 | 0.0021 | 0.0001 | 0.0002 | 0.0013 | 0 | 0.0009 | 0.0001 | - | - | 20160912075835AP51179420420
40126 Sapa Profiler AB | 420 | 420 | - | 2016-09-12 | totala utbytet på båda proven 60% 65% klumpar resten löst. Sign:magnni | 1 | 64.12% | 0.6477 | 0.1742 | 0.0294 | 0.1593 | 0.0706 | 0 | 0.0027 | 0.0098 | 0.0002 | 0.0005 | 0 | 0 | 0 | 0.01136 | 0.0001 | 0.0016 | 0 | 0.0004 | 0.0009 | 0 | 0.001 | 0.0001 | - | - | 20160912075717AP51179420420
40126 Sapa Profiler AB | 502 | 504 | - | 2016-09-12 | Sign:magnni | 1 | 86.2% | 0.5192 | 0.1667 | 0.0115 | 0.057 | 0.1504 | 0 | 0.0078 | 0.0093 | 0.0007 | 0.0005 | 0 | 0.0001 | 0 | 0.00725 | 0 | 0.0019 | 0 | 0.0004 | 0.001 | 0 | 0.0009 | 0.0001 | - | - | 20160912075432AP51166502504
40167 Stena Recycling AB Karlstad | 532 | 532 |  | 2016-09-12 | Sign:brielm | 1 | - | 1.3821 | 0.294 | 1.766 | 0.5637 | 0.7826 | 0 | 1.2338 | 0.0213 | 0.0159 | 0.0053 | 0.0764 | 0 | 0 | 0.02035 | 0.0008 | 0.0029 | 0.0004 | 0.0003 | 0.0068 | 0.0002 | 0.0012 | 0.0001 | - | - | 20160912083721AP51134532532
40129 Gränges Sweden AB | 426 | 427 | - | 2016-09-09 | Lågt utbyte Hög Mn prov1 Sign:magnni | 1 | 42.23% | 3.4621 | 0.2939 | 0.1691 | 0.8822 | 0.0061 | 0.0001 | 0.5784 | 0.0188 | 0.0029 | 0.0018 | 0 | 0.0001 | 0 | 0.02677 | 0.0007 | 0.0192 | 0 | 0.0001 | 0.046 | 0 | 0.0011 | 0.0001 | - | - | 20160909073521AP50972426427
40129 Gränges Sweden AB | 426 | 427 | - | 2016-09-09 | Prov2 lågt utbyte högt Mn Sign:magnni | 1 | 44.59% | 3.3072 | 0.3387 | 0.1829 | 0.909 | 0.0153 | 0 | 0.6069 | 0.0192 | 0.0027 | 0.0016 | 0 | 0.0008 | 0 | 0.03184 | 0.0007 | 0.0134 | 0.0001 | 0.0001 | 0.0395 | 0 | 0.0011 | 0.0001 | - | - | 20160909073812AP50972426427
40261 Scanmetals | 340 | 340 | - | 2016-09-09 | kontrollprov Sign:magnni | 1 | 76.95% | 1.9951 | 0.5284 | 0.3875 | 0.2174 | 0.0983 | 0.0136 | 0.4257 | 0.019 | 0.0336 | 0.0119 | 0.0188 | 0 | 0 | 0.03216 | 0.0004 | 0.0015 | 0 | 0.0005 | 0.0024 | 0 | 0.001 | 0.0001 | - | - | 20160909073251AP50885340340
40091 Nord-Schrott GmbH & Co KG | 532 | 532 |  | 2016-09-08 | Sign:brielm | 1 | - | 1.1798 | 0.3158 | 0.5443 | 0.2298 | 0.7718 | 0.0002 | 0.4449 | 0.0209 | 0.0834 | 0.0036 | 0.0407 | 0 | 0 | 0.01658 | 0.0003 | 0.0055 | 0 | 0.0002 | 0.0025 | 0 | 0.0011 | 0.0001 | - | - | 20160908092738AP50762532532
40130 SR Halmstad NF | 650 | 650 | - | 2016-09-08 | Transnr 1169569 Sign:magnni | 1 | 87.64% | 4.815 | 0.4497 | 1.0006 | 0.158 | 0.2813 | 0.0431 | 1.0611 | 0.0306 | 0.0384 | 0.0133 | 0.0196 | 0 | 0 | 0.0258 | 0.0003 | 0.0025 | 0 | 0.0013 | 0.0046 | 0 | 0.001 | 0.0001 | - | - | 20160908074315AP50497650650
40149 Stena Recycling AB Växjö | 501 | 501 |  | 2016-09-08 | Sign:brielm | 1 | - | 0.4566 | 0.1759 | 0.0083 | 0.0326 | 0.2633 | 0 | 0.0046 | 0.0125 | 0.0006 | 0.0011 | 0 | 0 | 0 | 0.00344 | 0 | 0.0003 | 0.0001 | 0 | 0.001 | 0 | 0.001 | 0.0001 | - | - | 20160908110906AP51197501501
40180 Stena Recycling OY | 502 | 502 | 504 | 2016-09-08 | kontrollprov Sign:magnni | 1 | 81.8% | 0.4662 | 0.223 | 0.0192 | 0.0729 | 0.1851 | 0 | 0.0628 | 0.0131 | 0.0016 | 0.0018 | 0.008 | 0.0002 | 0 | 0.00777 | 0 | 0.0001 | 0.0001 | 0.0001 | 0.0025 | 0 | 0.0009 | 0.0001 | - | - | 20160908073902AP50975502502504
40233 Fundo Components AB | 532 | 520 |  | 2016-09-08 | Sign:brielm | 1 | - | 8.6998 | 0.3012 | 0.0826 | 0.1554 | 0.071 | 0 | 0.0459 | 0.1094 | 0.004 | 0.0018 | 0.0066 | 0 | 0.0002 | 0.0131 | 0.0002 | 0.0002 | 0 | 0.0002 | 0.002 | 0 | 0.001 | 0.0001 | - | - | 20160908125538AP50380532520
40243 Stena Recycling AB Vetlanda | 501 | 501 |  | 2016-09-08 | Sign:brielm | 1 | - | 0.7547 | 0.2153 | 0.037 | 0.1883 | 0.3459 | 0 | 0.0227 | 0.0054 | 0.0024 | 0.0014 | 0.0034 | 0 | 0 | 0.01008 | 0.0001 | 0.0009 | 0 | 0.0001 | 0.001 | 0 | 0.0014 | 0.0001 | - | - | 20160908092547AP51111501501
40467 Skrotfrag AB | 312 | 312 | - | 2016-09-08 | kontrollprov Sign:magnni | 1 | 80.41% | 4.4844 | 0.4361 | 0.9151 | 0.1767 | 0.3624 | 0.0325 | 0.567 | 0.0304 | 0.037 | 0.0215 | 0.018 | 0 | 0 | 0.0248 | 0.0001 | 0.0016 | 0.0001 | 0.0009 | 0.0032 | 0 | 0.001 | 0.0001 | - | - | 20160908074144AP51084312312
Technoworld | 352 | 352 | - | 2016-09-07 | kontrollprov Sign:magnni | 1 | 75.74% | 4.9113 | 0.4871 | 1.0382 | 0.1175 | 0.4734 | 0.0569 | 0.584 | 0.0214 | 0.0487 | 0.0382 | 0.0219 | 0 | 0 | 0.02938 | 0.0002 | 0.0045 | 0.0001 | 0.0015 | 0.0028 | 0 | 0.001 | 0.0001 | - | - | 20160907074313352352
Växjö | 501 | 501 |  | 2016-09-07 | Sign:brielm | 1 | - | 0.55233 | 0.22796 | 0.02856 | 0.06227 | 0.06507 | 0.00531 | 0.00663 | 0.011 | 0.00099 | 0.00134 | 0.00231 | 0 | 3e-05 | 0.00023 | 0.00137 | 0 | 0 | 0 | 0.00109 | 1e-05 | 0.00028 | 0 | - | - | 20160907103433AP51192501501
40121 Svenska Metallkretsen AB | 317 | 317 | - | 2016-09-07 | Månadsprov Sign:magnni | 1 | 54.41% | 0.2981 | 0.5069 | 0.8641 | 0.5599 | 0.2903 | 0.0113 | 1.0354 | 0.0169 | 0.0498 | 0.0449 | 0.0163 | 0 | 0 | 0.0403 | 0.0011 | 0.0004 | 0 | 0.0018 | 0.0015 | 0 | 0.001 | 0.0001 | - | - | 20160907074621AP51119317317
40180 Stena Recycling OY | 620 | 620 | - | 2016-09-07 | metallklumpar var fråntagna på detta prov.kontroll av fe halt Sign:magnni | 1 | 85.48% | 0.1215 | 0.1856 | 0.0118 | 0.0133 | 0.002 | 0 | 0.007 | 0.0016 | 0.0002 | 0.0005 | 0 | 0.0002 | 0 | 0.00447 | 0 | 0.0002 | 0.0004 | 0.0001 | 0.0016 | 0 | 0.0016 | 0.0001 | - | - | 20160907073715AP50974620620
40460 Jydsk Aluminium Industri A/S | 520 | 520 |  | 2016-09-07 | Sign:brielm | 1 | - | 9.4492 | 0.3178 | 0.0274 | 0.2592 | 0.0409 | 0 | 0.0265 | 0.0374 | 0.0024 | 0.0014 | 0.0032 | 0 | 0 | 0.01597 | 0.0002 | 0.0004 | 0 | 0.0001 | 0.002 | 0 | 0.001 | 0.0001 | - | - | 20160907135932AP51198520520
sr skövde | 536 | 536 | - | 2016-09-06 | Fack 2 Sign:magnni | 1 | 78.29% | 8.0409 | 1.1621 | 1.9588 | 0.187 | 0.0353 | 0.0172 | 0.3324 | 0.0875 | 0.022 | 0.0142 | 0.0305 | 0 | 0 | 0.08065 | 0.0003 | 0.0021 | 0 | 0.0005 | 0.0037 | 0 | 0.0011 | 0.0001 | - | - | 20160906074409AP51103536536
40002 H.J. Hansen Gjenvindingsind. | 320 | 217 | - | 2016-09-06 | prov1 Hög Zn Sign:magnni | 1 | 72.99% | 0.3285 | 0.487 | 0.1883 | 0.6801 | 0.8991 | 0 | 0.1221 | 0.0204 | 0.0055 | 0.0045 | 0.0147 | 0 | 0 | 0.03774 | 0.0009 | 0.0004 | 0 | 0.0002 | 0.0022 | 0 | 0.001 | 0.0001 | - | - | 20160906073925AP51013320217
40002 H.J. Hansen Gjenvindingsind. | 320 | 217 | - | 2016-09-06 | Prov2 Hög Cu Zn Sign:magnni | 1 | 67.13% | 0.2535 | 0.4842 | 0.2632 | 0.6745 | 0.8944 | 0 | 0.2201 | 0.0196 | 0.0087 | 0.004 | 0.0141 | 0.0001 | 0 | 0.03876 | 0.001 | 0.0005 | 0.0001 | 0.0003 | 0.0023 | 0 | 0.001 | 0.0001 | - | - | 20160906074135AP51013320217
40149 Stena Recycling AB Växjö | 532 | 532 |  | 2016-09-06 | Sign:brielm | 1 | - | 0.6828 | 0.2909 | 0.0558 | 0.4518 | 1.8286 | 0 | 0.0479 | 0.0153 | 0.0055 | 0.0014 | 0.0449 | 0 | 0 | 0.02214 | 0.0004 | 0.0047 | 0.0002 | 0.0002 | 0.0014 | 0.0001 | 0.0015 | 0.0001 | - | - | 20160906115128AP51041532532
40166 Stena Recycling AB Kalmar | 532 | 532 |  | 2016-09-06 | Sign:brielm | 1 | - | 7.6984 | 0.5451 | 0.3911 | 0.1576 | 0.3683 | 0.0157 | 0.1771 | 0.0726 | 0.0282 | 0.0061 | 0.0359 | 0.0005 | 0.0013 | 0.02933 | 0.0004 | 0.0106 | 0.001 | 0.0002 | 0.0029 | 0 | 0.0012 | 0.0001 | - | - | 20160906151524AP51135532532
40180 Stena Recycling OY | 532 | 532 |  | 2016-09-05 | Sign:brielm | 1 | - | 8.3631 | 0.7655 | 1.1304 | 0.211 | 0.0813 | 0.0131 | 1.4404 | 0.0205 | 0.03 | 0.0101 | 0.0207 | 0.0045 | 0 | 0.04608 | 0.0003 | 0.0144 | 0.0004 | 0.0004 | 0.0042 | 0.0006 | 0.0013 | 0.0001 | - | - | 20160905093731AP50973532532
40180 Stena Recycling OY | 532 | 532 |  | 2016-09-05 | Sign:brielm | 1 | - | 0.7251 | 0.2659 | 0.4737 | 0.3295 | 0.5831 | 0.0009 | 0.7159 | 0.0215 | 0.0142 | 0.0395 | 0.0529 | 0 | 0 | 0.01577 | 0.001 | 0.0147 | 0 | 0.0003 | 0.024 | 0.0001 | 0.0012 | 0.0001 | - | - | 20160905170551AP50975532532
40197 Skogslunds Metallgjuteri AB | 532 | 520 |  | 2016-09-05 | Sign:brielm | 1 | - | 10.1697 | 0.4522 | 0.1525 | 0.1633 | 0.0431 | 0 | 0.1185 | 0.0104 | 0.0111 | 0.0032 | 0.0109 | 0 | 0 | 0.02408 | 0.0002 | 0.0009 | 0 | 0.0002 | 0.0017 | 0 | 0.0011 | 0.0001 | - | - | 20160905084237AP50387532520
40229 Stena Recycling AB Bollnäs | 532 | 520 |  | 2016-09-05 | Sign:brielm | 1 | - | 3.1891 | 0.5597 | 0.129 | 0.3919 | 0.3317 | 0.0033 | 0.1027 | 0.0453 | 0.0058 | 0.0035 | 0.0541 | 0 | 0 | 0.0385 | 0.0013 | 0.0027 | 0.0004 | 0.0001 | 0.0027 | 0 | 0.0011 | 0.0001 | - | - | 20160905113231AP51040532520
40460 Jydsk Aluminium Industri A/S | 520 | 520 |  | 2016-09-05 | Sign:brielm | 1 | - | 9.4665 | 0.2937 | 0.0256 | 0.2664 | 0.0759 | 0 | 0.0239 | 0.0449 | 0.0022 | 0.0015 | 0.0023 | 0 | 0 | 0.01471 | 0.0003 | 0.0001 | 0 | 0.0001 | 0.0023 | 0 | 0.001 | 0.0001 | - | - | 20160905084405AP51082520520
40137 STÅL & METALL AB | 501 | 501 |  | 2016-09-02 | Sign:brielm | 1 | - | 0.5029 | 0.198 | 0.0265 | 0.0722 | 0.2608 | 0 | 0.0097 | 0.0083 | 0.0009 | 0.0013 | 0 | 0 | 0 | 0.00665 | 0.0001 | 0.0005 | 0 | 0.0002 | 0.001 | 0 | 0.001 | 0.0001 | - | - | 20160902123729AP50729501501
40138 Stena Recycling AB Hallsta. | 532 | 529 |  | 2016-09-02 | Sign:brielm | 1 | - | 0.3163 | 0.2031 | 0.0148 | 0.0316 | 0.3163 | 0.0037 | 2.4728 | 0.0104 | 0.0004 | 0.0013 | 0.0007 | 0 | 0 | 0.00666 | 0.0001 | 0 | 0 | 0.0001 | 0.0778 | 0 | 0.001 | 0.0001 | - | - | 20160902082203AP51107532529
40150 Stena Recycling AB Värnamo | 532 | 532 |  | 2016-09-02 | Sign:brielm | 1 | - | 1.4158 | 0.8514 | 0.9291 | 0.3256 | 0.8178 | 0.0209 | 0.6835 | 0.0239 | 0.111 | 0.0058 | 0.0898 | 0 | 0 | 0.05488 | 0.0007 | 0.1349 | 0.0005 | 0.0003 | 0.0046 | 0.0001 | 0.0011 | 0.0001 | - | - | 20160902123958AP51080532532
40180 Stena Recycling OY | 532 | 529 |  | 2016-09-02 | Sign:brielm | 1 | - | 0.4348 | 0.2447 | 0.8962 | 0.2617 | 1.2954 | 0.0011 | 2.5137 | 0.0293 | 0.0334 | 0.0031 | 0.0414 | 0 | 0 | 0.01283 | 0.0005 | 0.0473 | 0.0008 | 0.0003 | 0.0415 | 0.0002 | 0.001 | 0.0001 | - | - | 20160902095348AP50947532529
40243 Stena Recycling AB Vetlanda | 501 | 501 |  | 2016-09-02 | Sign:brielm | 1 | - | 0.7287 | 0.2562 | 0.0644 | 0.2422 | 0.2219 | 0 | 0.0535 | 0.0143 | 0.0018 | 0.0015 | 0.0064 | 0 | 0 | 0.01426 | 0.0002 | 0.0004 | 0.0002 | 0.0002 | 0.0025 | 0 | 0.0009 | 0.0001 | - | - | 20160902105227AP51110501501
Skövde | 532 | 532 |  | 2016-09-01 | Sign:brielm | 1 | - | 7.1584 | 0.8313 | 2.1123 | 0.34 | 0.2943 | 0.0434 | 0.9103 | 0.0333 | 0.092 | 0.0153 | 0.0496 | 0 | 0 | 0.0515 | 0.0011 | 0.1007 | 0 | 0.0008 | 0.0072 | 0.0001 | 0.0011 | 0.0001 | - | - | 20160901143624AP51103532532
40180 Stena Recycling OY | 532 | 532 |  | 2016-09-01 | Sign:brielm | 1 | - | 2.4776 | 0.2703 | 0.9318 | 0.3273 | 0.9422 | 0 | 0.0796 | 0.0418 | 0.0139 | 0.0035 | 0.0188 | 0 | 0.0001 | 0.01444 | 0.0005 | 0.0147 | 0.0002 | 0.0003 | 0.004 | 0.0001 | 0.001 | 0.0001 | - | - | 20160901084416AP50974532532
40233 Fundo Components AB | 532 | 520 |  | 2016-09-01 | Sign:brielm | 1 | - | 8.4081 | 0.301 | 0.0551 | 0.1475 | 0.0597 | 0 | 0.0363 | 0.11 | 0.004 | 0.0016 | 0.0071 | 0 | 0 | 0.01307 | 0.0002 | 0.0006 | 0.0001 | 0.0003 | 0.002 | 0 | 0.0009 | 0.0001 | - | - | 20160901124321AP50378532520
40066 Stena Recycling A/S | 532 | 532 |  | 2016-08-26 | Sign:brielm | 1 | - | 1.4332 | 0.3349 | 0.4455 | 0.3115 | 0.8089 | 0 | 0.2913 | 0.0201 | 0.0517 | 0.0036 | 0.0436 | 0 | 0 | 0.01905 | 0.0004 | 0.0617 | 0 | 0.0002 | 0.0036 | 0.0002 | 0.0012 | 0.0001 | - | - | 20160826081432AP50090532532
40106 Stena aluminium ab | 345 | 345 | - | 2016-08-26 | Slaggkyl 345 Sign:magnni | 1 | 78.2% | 4.4738 | 1.3098 | 2.7204 | 0.1299 | 0.0016 | 0.1006 | 1.1032 | 0.0288 | 0.0689 | 0.032 | 0.0414 | 0 | 0 | 0.09375 | 0.0004 | 0.0082 | 0 | 0.0006 | 0.0046 | 0 | 0.0011 | 0.0001 | - | - | 20160826074238345345
40106 Stena aluminium ab | 346 | 346 | - | 2016-08-26 | Slaggkyl 346 Sign:magnni | 1 | 72.24% | 3.8868 | 1.1723 | 2.179 | 0.1178 | 0.0064 | 0.0931 | 0.9123 | 0.0296 | 0.0553 | 0.0244 | 0.0351 | 0 | 0 | 0.08046 | 0.0004 | 0.006 | 0 | 0.0006 | 0.0043 | 0 | 0.001 | 0.0001 | - | - | 20160826074108346346
40165 Stena Recycling AB Jönköping | 532 | 532 |  | 2016-08-26 | Sign:brielm | 1 | - | 3.7098 | 0.4041 | 1.0018 | 0.1947 | 1.2952 | 0.0079 | 2.1831 | 0.0249 | 0.0189 | 0.008 | 0.067 | 0 | 0.0004 | 0.02071 | 0.0005 | 0.0017 | 0.0004 | 0.0004 | 0.0223 | 0.0002 | 0.0012 | 0.0001 | - | - | 20160826110338AP50970532532
40292 Stena Recycling AB Veddesta | 600 | 600 | cu | 2016-08-26 | prov 1 krossade fälgar Högt utbyte Hög Cu Sign:magnni | 1 | 94.71% | 8.0955 | 0.1503 | 0.056 | 0.0331 | 0.1065 | 0 | 0.0191 | 0.0995 | 0.0023 | 0.0012 | 0.0019 | 0.0001 | 0.0004 | 0.0018 | 0.0001 | 0 | 0 | 0.0001 | 0.0015 | 0 | 0.001 | 0.0001 | - | - | 20160826141855AP50794600600CU
40292 Stena Recycling AB Veddesta | 600 | 600 | cu | 2016-08-26 | Prov2 Högt utbyte kossade fälgar Högt Cu Mn Sign:magnni | 1 | 95.08% | 7.9203 | 0.1662 | 0.0761 | 0.0589 | 0.1592 | 0 | 0.0293 | 0.0912 | 0.0037 | 0.0011 | 0.0085 | 0 | 0.0005 | 0.00439 | 0.0001 | 0 | 0 | 0.0001 | 0.0016 | 0 | 0.001 | 0.0001 | - | - | 20160826141903AP50794600600CU
40292 Stena Recycling AB Veddesta | 600 | 600 | cu | 2016-08-26 | Prov3 kossade fälgar Högt utbyte Högt Cu Sign:magnni | 1 | 94.81% | 7.7535 | 0.1444 | 0.0629 | 0.0385 | 0.1333 | 0 | 0.024 | 0.098 | 0.0027 | 0.0008 | 0.0013 | 0 | 0.0018 | 0.00244 | 0 | 0.0001 | 0 | 0.0002 | 0.0013 | 0 | 0.0009 | 0.0001 | - | - | 20160826142135AP50794600600CU
40106 Stena aluminium ab | 600 | 600 | cu | 2016-08-25 | Kossade fälgar Hög Cu Sign:magnni | 1 | 95.06% | 8.3721 | 0.1481 | 0.0682 | 0.0321 | 0.0705 | 0 | 0.022 | 0.0943 | 0.0025 | 0.0012 | 0 | 0 | 0.0008 | 0.00135 | 0 | 0.0001 | 0 | 0.0001 | 0.0016 | 0 | 0.0009 | 0.0001 | - | - | 20160825074521600600CU
40106 Stena aluminium ab | 600 | 600 | cu | 2016-08-25 | Hela fälgar 384kg saxmuren Hög Cu Ni Sign:magnni | 1 | 93.23% | 7.8211 | 0.1351 | 0.15 | 0.0256 | 0.0559 | 0.0567 | 0.024 | 0.099 | 0.0061 | 0.0013 | 0 | 0.0002 | 0.0004 | 0.00142 | 0 | 0.0001 | 0.0001 | 0.0003 | 0.0016 | 0 | 0.001 | 0.0001 | - | - | 20160825074911600600CU
40128 Stena Recycling AB Karlskoga | 532 | 532 |  | 2016-08-25 | Sign:brielm | 1 | - | 1.8534 | 0.3397 | 0.2782 | 0.4151 | 1.3516 | 0 | 0.4546 | 0.0323 | 0.0107 | 0.0064 | 0.0431 | 0.0003 | 0 | 0.02075 | 0.0007 | 0.0043 | 0.0006 | 0.0001 | 0.0031 | 0.0002 | 0.0011 | 0.0001 | - | - | 20160825091734AP50815532532
40149 Stena Recycling AB Växjö | 501 | 501 |  | 2016-08-25 | Sign:brielm | 1 | - | 0.6043 | 0.2067 | 0.0168 | 0.1081 | 0.3433 | 0 | 0.0148 | 0.0125 | 0.0015 | 0.0012 | 0.0026 | 0.0001 | 0 | 0.00743 | 0.0001 | 0.0001 | 0.0002 | 0.0001 | 0.0014 | 0 | 0.001 | 0.0001 | - | - | 20160825124843AP50560501501
40160 Stena Recycling AB Borlänge | 532 | 532 |  | 2016-08-25 | Sign:brielm | 1 | - | 0.6685 | 0.2891 | 0.5206 | 0.2084 | 1.1537 | 0 | 1.5282 | 0.0239 | 0.0104 | 0.0033 | 0.0809 | 0 | 0 | 0.01561 | 0.0005 | 0.0142 | 0.0002 | 0.0002 | 0.0062 | 0.0002 | 0.0012 | 0.0001 | - | - | 20160825091625AP50793532532
40162 Stena Recycling AB Eskilstuna | 532 | 532 |  | 2016-08-25 | Sign:brielm | 1 | - | 3.2154 | 0.3778 | 0.433 | 0.3463 | 0.5283 | 0.0028 | 1.0878 | 0.0277 | 0.0369 | 0.006 | 0.0421 | 0 | 0 | 0.02281 | 0.0007 | 0.0155 | 0.0003 | 0.0001 | 0.0275 | 0.0001 | 0.0012 | 0.0001 | - | - | 20160825124754AP50814532532
40243 Stena Recycling AB Vetlanda | 502 | 502 | 504 | 2016-08-25 | Fack 28 Sign:magnni | 1 | 86.99% | 0.6278 | 0.1987 | 0.0189 | 0.1524 | 0.1891 | 0 | 0.017 | 0.0095 | 0.0009 | 0.0012 | 0.0104 | 0.0006 | 0 | 0.00955 | 0 | 0.0004 | 0.0001 | 0.0001 | 0.0014 | 0 | 0.001 | 0.0001 | - | - | 20160825075318AP50552502502504
40106 Stena aluminium ab | 323 | 360 | x | 2016-08-24 | Eget pressat 323 Mek Fe 27,8kg=5,29% Hög Zn Sign:magnni | 1 | 85.36% | 0.8234 | 0.3938 | 0.443 | 0.3241 | 0.2126 | 0.0046 | 0.874 | 0.0128 | 0.0214 | 0.0041 | 0.0082 | 0.0001 | 0 | 0.02546 | 0.0005 | 0.0005 | 0 | 0.0003 | 0.0059 | 0 | 0.0011 | 0.0001 | - | - | 20160824074434323360X
40123 IL Recycling Service AB | 532 | 532 |  | 2016-08-24 | Sign:brielm | 1 | - | 0.854 | 0.3325 | 0.4938 | 0.3561 | 1.0102 | 0 | 1.5518 | 0.0137 | 0.0152 | 0.0033 | 0.0858 | 0 | 0 | 0.01914 | 0.0006 | 0.0152 | 0.0001 | 0.0001 | 0.0057 | 0.0001 | 0.0014 | 0.0001 | - | - | 20160824144954AP50813532532
40137 STÅL & METALL AB | 104 | 104 | - | 2016-08-24 | fack 16 gröna plåtar Sign:magnni | 1 | 92.83% | 0.1902 | 0.3058 | 0.0262 | 0.0278 | 0.0283 | 0 | 0.0251 | 0.0073 | 0.001 | 0.0012 | 0 | 0 | 0 | 0.01531 | 0 | 0.0007 | 0 | 0.0001 | 0.0009 | 0 | 0.0009 | 0.0001 | - | - | 20160824075002AP50728104104
40215 Stena Recycling AS | 622 | 624 | - | 2016-08-24 | Lågt utbyte 6kg salt till smältning. Mycket smått Sign:magnni | 1 | 53.83% | 0.0936 | 0.2486 | 0.0043 | 0.0157 | 0.002 | 0 | 0.0128 | 0.0043 | 0.0009 | 0.0012 | 0 | 0.0001 | 0 | 0.00876 | 0.0001 | 0.0002 | 0 | 0.0001 | 0.0017 | 0 | 0.001 | 0.0001 | - | - | 20160824074736AP49979622624
40233 Fundo Components AB | 532 | 520 |  | 2016-08-24 | Sign:brielm | 1 | - | 9.02948 | 0.29871 | 0.09869 | 0.18455 | 0.09263 | 0.00743 | 0.05252 | 0.11707 | 0.00439 | 0.0017 | 0.01089 | 2e-05 | 0.00028 | 0.00139 | 0.00142 | 0.00081 | 9e-05 | 2e-05 | 0.00205 | 1e-05 | 0 | 0 | - | - | 20160824100448AP50376532520
40460 Jydsk Aluminium Industri A/S | 520 | 520 |  | 2016-08-24 | Sign:brielm | 1 | - | 9.64583 | 0.24249 | 0.02428 | 0.2682 | 0.04801 | 0.00543 | 0.02325 | 0.04989 | 0.00198 | 0.00095 | 0.00522 | 6e-05 | 0.00022 | 0.00098 | 0.00141 | 0.00031 | 7e-05 | 0 | 0.00195 | 1e-05 | 0 | 0 | - | - | 20160824100323AP50623520520
40124 Metallfabriken Ljunghäll AB | 427 | 425 | - | 2016-08-23 | Högt utbyte Högt Fe Sign:magnni | 1 | 62.03% | 8.6606 | 1.4554 | 1.9173 | 0.464 | 0.0183 | 0.0191 | 0.6748 | 0.0351 | 0.0396 | 0.0167 | 0.1297 | 0 | 0 | 0.10375 | 0.0009 | 0.0047 | 0 | 0.0007 | 0.0057 | 0 | 0.0013 | 0.0001 | - | - | 20160823074706AP50372427425
40124 Metallfabriken Ljunghäll AB | 646 | 646 | - | 2016-08-23 | Högt utbyte Sign:magnni Gabbur | 1 | 86.22% | 9.5794 | 0.995 | 2.317 | 0.2745 | 0.0697 | 0.0264 | 0.761 | 0.0294 | 0.0466 | 0.0215 | 0.0482 | 0.0001 | 0 | 0.06241 | 0.0005 | 0.0042 | 0.0002 | 0.0008 | 0.0058 | 0 | 0.0011 | 0.0001 | - | - | 20160823074634AP50372646646
40142 Stena Recycling AB Ljungby | 532 | 532 |  | 2016-08-23 | Sign:brielm | 1 | - | 7.0713 | 0.4131 | 0.8149 | 0.1667 | 0.0424 | 0.0042 | 0.4865 | 0.0494 | 0.0265 | 0.0597 | 0.0232 | 0.0002 | 0 | 0.02086 | 0.0003 | 0.0153 | 0 | 0.0003 | 0.003 | 0 | 0.001 | 0.0001 | - | - | 20160823153213AP50730532532
40164 Stena Recycling AB Tingstad | 532 | 532 |  | 2016-08-23 | Sign:brielm | 1 | - | 1.3148 | 0.3941 | 0.265 | 0.4941 | 0.5496 | 0 | 0.3217 | 0.0191 | 0.0603 | 0.0067 | 0.0651 | 0 | 0 | 0.02711 | 0.0008 | 0.0829 | 0.0001 | 0.0002 | 0.0044 | 0 | 0.0012 | 0.0001 | - | - | 20160823085348AP50722532532
40165 Stena Recycling AB Jönköping | 532 | 532 |  | 2016-08-23 | Sign:brielm | 1 | - | 3.0421 | 0.448 | 0.3306 | 0.4813 | 0.6061 | 0 | 0.3421 | 0.0219 | 0.1286 | 0.0081 | 0.0572 | 0 | 0 | 0.02902 | 0.0008 | 0.2199 | 0.0001 | 0.0002 | 0.0039 | 0.0001 | 0.0012 | 0.0001 | - | - | 20160823085121AP50544532532
40169 Stena Recycling AB Malmö | 532 | 532 |  | 2016-08-23 | Sign:brielm | 1 | - | 1.5744 | 0.2853 | 0.2205 | 0.2945 | 0.7 | 0 | 0.185 | 0.0171 | 0.0164 | 0.0072 | 0.0277 | 0 | 0 | 0.0158 | 0.0004 | 0.0089 | 0 | 0.0002 | 0.0019 | 0 | 0.0012 | 0.0001 | - | - | 20160823140844AP50674532532
40174 Stena Recycling AB Uddevalla | 532 | 532 |  | 2016-08-23 | Sign:brielm | 1 | - | 0.7869 | 0.6293 | 0.6224 | 0.3075 | 0.9167 | 0.0178 | 1.9626 | 0.027 | 0.0239 | 0.0033 | 0.1439 | 0.0004 | 0 | 0.03895 | 0.001 | 0.0324 | 0.0003 | 0.0002 | 0.007 | 0.0001 | 0.0013 | 0.0001 | - | - | 20160823085009AP50721532532
Stål&Metall | 532 | 529 |  | 2016-08-22 | Sign:brielm | 1 | - | 0.6254 | 0.5004 | 0.8492 | 0.2839 | 0.3515 | 0.014 | 2.4449 | 0.0266 | 0.0621 | 0.0123 | 0.1169 | 0 | 0 | 0.0309 | 0.0006 | 0.0692 | 0.0001 | 0.0002 | 0.0278 | 0.0001 | 0.0012 | 0.0001 | - | - | 20160822111454AP50882532529
40038 SCANPAN A/S | 621 | 621 | - | 2016-08-22 | Hög Ni stekpannor fack 24 Sign:magnni Gabbur | 1 | 86.72% | 9.8527 | 0.8059 | 0.1228 | 0.2102 | 0.1187 | 0.0723 | 0.0836 | 0.0424 | 0.0105 | 0.0033 | 0.0402 | 0 | 0.001 | 0.05188 | 0.0005 | 0.0019 | 0.0001 | 0.0003 | 0.0028 | 0 | 0.001 | 0.0001 | - | - | 20160822075027AP50669621621
40091 Nord-Schrott GmbH & Co KG | 310 | 312 | - | 2016-08-22 | Lågt utbyte prov2 Sign:magnni Gabbur | 1 | 82.06% | 4.363 | 0.4795 | 0.8248 | 0.1425 | 0.7731 | 0.0535 | 0.8925 | 0.0229 | 0.0451 | 0.0252 | 0.025 | 0 | 0 | 0.02565 | 0.0004 | 0.0035 | 0.0002 | 0.0014 | 0.0028 | 0 | 0.001 | 0.0001 | - | - | 20160822074403AP50181310312
40121 Svenska Metallkretsen AB | 317 | 317 | Zn | 2016-08-22 | Hög Zn Sign:magnni Gabbur | 1 | 54.6% | 0.531 | 0.5317 | 0.8842 | 0.5831 | 0.2418 | 0.0166 | 1.0613 | 0.0178 | 0.0394 | 0.0251 | 0.0199 | 0 | 0 | 0.03962 | 0.0011 | 0.0004 | 0 | 0.0007 | 0.0016 | 0 | 0.001 | 0.0001 | - | - | 20160822074831AP49914317317ZN
40137 STÅL & METALL AB | 532 | 532 |  | 2016-08-22 | Sign:brielm | 1 | - | 0.7257 | 0.3278 | 0.3274 | 0.2705 | 0.876 | 0 | 0.4898 | 0.0172 | 0.0318 | 0.0033 | 0.0366 | 0 | 0 | 0.01877 | 0.0005 | 0.0199 | 0.0001 | 0.0002 | 0.0041 | 0 | 0.0012 | 0.0001 | - | - | 20160822111557AP50728532532
40155 Stena Recycling AB Västervik | 532 | 532 |  | 2016-08-22 | Sign:brielm | 1 | - | 7.7669 | 0.6383 | 1.2553 | 0.3673 | 0.257 | 0.0164 | 0.4482 | 0.0261 | 0.0506 | 0.0123 | 0.0371 | 0 | 0 | 0.03795 | 0.0005 | 0.0392 | 0.0002 | 0.0005 | 0.0041 | 0 | 0.0011 | 0.0001 | - | - | 20160822094609AP50672532532
40166 Stena Recycling AB Kalmar | 532 | 501 |  | 2016-08-22 | Sign:brielm | 1 | - | 4.0153 | 0.3393 | 0.1567 | 0.3127 | 1.3435 | 0 | 0.0771 | 0.0547 | 0.0659 | 0.0029 | 0.0446 | 0 | 0.0006 | 0.01787 | 0.0005 | 0.0912 | 0.0003 | 0.0002 | 0.0019 | 0.0004 | 0.001 | 0.0001 | - | - | 20160822094853AP50684532501
40243 Stena Recycling AB Vetlanda | 501 | 501 |  | 2016-08-22 | Sign:brielm | 1 | - | 0.6973 | 0.2017 | 0.0219 | 0.2001 | 0.1539 | 0 | 0.014 | 0.0041 | 0.0019 | 0.0013 | 0.0029 | 0 | 0 | 0.00911 | 0.0002 | 0.0003 | 0 | 0.0001 | 0.0011 | 0 | 0.0014 | 0.0001 | - | - | 20160822094813AP50554501501
40460 Jydsk Aluminium Industri A/S | 520 | 520 |  | 2016-08-22 | Sign:brielm | 1 | - | 9.6468 | 0.3231 | 0.0289 | 0.25 | 0.0248 | 0 | 0.0291 | 0.0333 | 0.0028 | 0.0012 | 0.0033 | 0 | 0 | 0.01703 | 0.0003 | 0.0005 | 0 | 0.0002 | 0.002 | 0 | 0.0009 | 0.0001 | - | - | 20160822094408AP50622520520
40106 Stena aluminium ab | 222 | 222 | - | 2016-08-19 | prov 1 eget pressat Sign:magnni | 1 | 89.4% | 0.3655 | 0.3977 | 0.0416 | 0.2525 | 0.8929 | 0 | 0.0484 | 0.013 | 0.0029 | 0.0019 | 0.0225 | 0 | 0 | 0.02329 | 0.0002 | 0.0005 | 0 | 0.0001 | 0.0017 | 0.0001 | 0.001 | 0.0001 | - | - | 20160819074255222222
40106 Stena aluminium ab | 222 | 222 | - | 2016-08-19 | Prov2 eget pressat Sign:magnni | 1 | 88.99% | 0.2718 | 0.5395 | 0.0276 | 0.1733 | 0.5749 | 0 | 0.0401 | 0.0129 | 0.0016 | 0.0016 | 0.0146 | 0 | 0 | 0.03448 | 0.0001 | 0.0004 | 0 | 0.0001 | 0.0014 | 0.0001 | 0.001 | 0.0001 | - | - | 20160819074418222222
40106 Stena aluminium ab | 222 | 222 | - | 2016-08-19 | Prov3 Eget pressat Sign:magnni | 1 | 90.23% | 0.247 | 0.3338 | 0.0336 | 0.2667 | 1.7577 | 0 | 0.0272 | 0.0159 | 0.0019 | 0.0014 | 0.0303 | 0.0003 | 0 | 0.02097 | 0.0002 | 0.001 | 0 | 0.0002 | 0.0014 | 0.0001 | 0.001 | 0.0001 | - | - | 20160819074647222222
40038 SCANPAN A/S | 520 | 520 |  | 2016-08-18 | Sign:brielm | 1 | - | 10.517 | 0.7392 | 0.1419 | 0.1971 | 0.048 | 0.0047 | 0.1036 | 0.0371 | 0.0115 | 0.0045 | 0.0264 | 0 | 0.0004 | 0.04411 | 0.0002 | 0.0036 | 0 | 0.0003 | 0.0032 | 0 | 0.001 | 0.0001 | - | - | 20160818085517AP50669520520
40066 Stena Recycling A/S | 660 | 661 | Zn | 2016-08-18 | Lågt utbyte Prov2 80%fraggat 15,2Kg Mek Fe Sign:magnni Gabbur | 1 | 75.79% | 7.5726 | 0.528 | 1.4225 | 0.1519 | 0.3683 | 0.0707 | 4.0736 | 0.0393 | 0.099 | 0.028 | 0.016 | 0 | 0 | 0.02963 | 0.0002 | 0.0026 | 0 | 0.0021 | 0.0053 | 0 | 0.001 | 0.0001 | - | - | 20160818075626AP50022660661ZN
40066 Stena Recycling A/S | 660 | 661 | Zn | 2016-08-18 | fraggat blandat med 660 Mek Fe 47,1kg Lågt utbyte Hög Zn prov1 5o% fraggat Sign:magnni Gabbur | 1 | 78.34% | 7.1622 | 0.5031 | 1.2862 | 0.1499 | 0.2923 | 0.0612 | 2.0735 | 0.0359 | 0.063 | 0.0232 | 0.017 | 0 | 0 | 0.02661 | 0.0004 | 0.0022 | 0 | 0.0011 | 0.0053 | 0 | 0.001 | 0.0001 | - | - | 20160818075322AP49806660661ZN
40156 Stena Recycling AB Gävle | 532 | 532 |  | 2016-08-18 | Sign:brielm | 1 | - | 0.8637 | 0.3974 | 0.437 | 0.3901 | 0.3873 | 0 | 0.4651 | 0.0192 | 0.0247 | 0.0574 | 0.0244 | 0 | 0 | 0.02556 | 0.0007 | 0.0421 | 0 | 0.0002 | 0.0106 | 0 | 0.0011 | 0.0001 | - | - | 20160818075837AP50618532532
40467 Skrotfrag AB | 312 | 312 | - | 2016-08-18 | Lågt utbyte sista i fack 31 Sign:magnni | 1 | 77.29% | 4.4257 | 0.4499 | 0.9041 | 0.188 | 0.2912 | 0.0317 | 0.5623 | 0.0274 | 0.0425 | 0.0204 | 0.0168 | 0 | 0 | 0.02575 | 0.0002 | 0.0017 | 0 | 0.0008 | 0.0033 | 0 | 0.001 | 0.0001 | - | - | 20160818075157AP50656312312
40066 Stena Recycling A/S | 320 | 217 | - | 2016-08-17 | Lågt utbyte prov2 Högt Fe Zn Sign:magnni Gabbur | 1 | 65.12% | 0.2526 | 0.5171 | 0.1722 | 0.6962 | 0.6901 | 0 | 0.0845 | 0.0205 | 0.0052 | 0.0036 | 0.0148 | 0.0005 | 0 | 0.0408 | 0.0013 | 0.0006 | 0.0001 | 0.0003 | 0.0024 | 0 | 0.001 | 0.0001 | - | - | 20160817074526AP48957320217
40066 Stena Recycling A/S | 320 | 217 | - | 2016-08-17 | Prov1 bennos lågt utbyte hög Zn Sign:magnni Gabbur | 1 | 66.35% | 0.2388 | 0.4818 | 0.1598 | 0.6839 | 0.8292 | 0 | 0.0934 | 0.0197 | 0.0046 | 0.0031 | 0.0146 | 0 | 0 | 0.03921 | 0.0011 | 0.0006 | 0 | 0.0003 | 0.0023 | 0 | 0.001 | 0.0001 | - | - | 20160817074828AP48957320217
40101 Siegfried Jacob GmbH & Co. KG | 312 | 327 | x | 2016-08-17 | hög ZN Sign:magnni | 1 | 73.74% | 0.5188 | 0.5942 | 1.302 | 0.1849 | 0.0123 | 0.0116 | 1.6439 | 0.0145 | 0.0597 | 0.0332 | 0.0076 | 0 | 0 | 0.03734 | 0.0003 | 0.0004 | 0 | 0.0014 | 0.0013 | 0 | 0.001 | 0.0001 | - | - | 20160817074428AP49707312327X
40149 Stena Recycling AB Växjö | 501 | 501 |  | 2016-08-17 | Sign:brielm | 1 | - | 0.609 | 0.2003 | 0.0128 | 0.149 | 0.1221 | 0 | 0.015 | 0.0104 | 0.0017 | 0.0014 | 0.0022 | 0 | 0 | 0.00842 | 0.0002 | 0.0007 | 0 | 0.0002 | 0.0013 | 0 | 0.001 | 0.0001 | - | - | 20160817105909AP50559501501
40180 Stena Recycling OY | 320 | 217 | - | 2016-08-16 | Prov1 lågt utbyte Högt Fe Zn Sign:magnni Gabbur | 1 | 64.73% | 0.256 | 0.5026 | 0.1718 | 0.697 | 0.8349 | 0 | 0.0656 | 0.0206 | 0.0052 | 0.0035 | 0.0152 | 0.0001 | 0 | 0.03932 | 0.001 | 0.0008 | 0.0001 | 0.0002 | 0.0026 | 0 | 0.001 | 0.0001 | - | - | 20160816073856AP50481320217
40180 Stena Recycling OY | 320 | 217 | - | 2016-08-16 | Prov3 lågt utbyte Högt Zn Sign:magnni Gabbur | 1 | 65.41% | 0.2542 | 0.4742 | 0.1677 | 0.6796 | 0.8101 | 0 | 0.0641 | 0.0197 | 0.0045 | 0.003 | 0.0144 | 0 | 0 | 0.03932 | 0.001 | 0.0008 | 0.0016 | 0.0002 | 0.0024 | 0 | 0.001 | 0.0001 | - | - | 20160816074442AP50481320217
40180 Stena Recycling OY | 320 | 217 | - | 2016-08-16 | Prov2 Lågt utbyte Högt Zn Sign:magnni Gabbur | 1 | 65.77% | 0.2422 | 0.4983 | 0.1698 | 0.6909 | 0.8148 | 0 | 0.062 | 0.0203 | 0.0071 | 0.0032 | 0.0143 | 0 | 0 | 0.04007 | 0.0009 | 0.0009 | 0 | 0.0002 | 0.0025 | 0 | 0.001 | 0.0001 | - | - | 20160816074122AP50481320217
40460 Jydsk Aluminium Industri A/S | 520 | 520 |  | 2016-08-16 | Sign:brielm | 1 | - | 9.5005 | 0.3469 | 0.0306 | 0.2304 | 0.0168 | 0 | 0.03 | 0.0287 | 0.003 | 0.0013 | 0.0038 | 0 | 0 | 0.01884 | 0.0002 | 0.0007 | 0 | 0.0002 | 0.002 | 0 | 0.0009 | 0.0001 | - | - | 20160816103105AP50327520520
40091 Nord-Schrott GmbH & Co KG | 659 | 659 | - | 2016-08-15 | Högt utbyte Sign:magnni | 1 | 96.04% | 2.8587 | 0.3099 | 0.5124 | 0.2617 | 0.4261 | 0.016 | 0.1517 | 0.0171 | 0.0126 | 0.0056 | 0.0152 | 0 | 0 | 0.01786 | 0.0002 | 0.0007 | 0 | 0.0004 | 0.0018 | 0 | 0.001 | 0.0001 | - | - | 20160815074227AP50601659659
40130 SR Halmstad NF | 650 | 650 | - | 2016-08-15 | Tankfacket Sign:magnni | 1 | 86.85% | 4.7649 | 0.4449 | 0.9256 | 0.1585 | 0.2682 | 0.0372 | 0.9057 | 0.0312 | 0.0348 | 0.0152 | 0.0186 | 0 | 0 | 0.02555 | 0.0002 | 0.0029 | 0 | 0.0009 | 0.0051 | 0 | 0.001 | 0.0001 | - | - | 20160815074449AP49549650650
40161 Stena Recycling AB Borås | 532 | 532 |  | 2016-08-15 | Sign:brielm | 1 | - | 1.3333 | 0.3142 | 0.1701 | 0.4356 | 0.3982 | 0 | 0.324 | 0.0178 | 0.0455 | 0.0034 | 0.0258 | 0 | 0 | 0.02162 | 0.0005 | 0.0334 | 0 | 0.0003 | 0.0026 | 0 | 0.0011 | 0.0001 | - | - | 20160815080533AP50660532532
40177 Stena Recycling AB Åstorp | 329 | 329 | - | 2016-08-15 | pressade kapsyler Hög Zn SN? Sign:magnni | 1 | 52.94% | 0.7349 | 0.684 | 0.3237 | 0.0693 | 0.0162 | 0 | 0.8207 | 0.0206 | 0.0072 | 0.3804 | 0.0039 | 0.0005 | 0 | 0.04511 | 0.0003 | 0.0026 | 0 | 0.0006 | 0.0012 | 0 | 0.0011 | 0.0001 | - | - | 20160815073849AP48686329329
40106 Stena aluminium ab | 502 | 502 | x | 2016-08-12 | Fack 5 Hög Cu Sign:magnni | 1 | 89.32% | 3.4896 | 0.3504 | 0.1254 | 0.2326 | 0.4959 | 0 | 0.1386 | 0.02 | 0.0077 | 0.0012 | 0.0216 | 0 | 0 | 0.02278 | 0.0001 | 0.0067 | 0.0001 | 0.0003 | 0.0021 | 0 | 0.001 | 0.0001 | - | - | 20160812074336502502X
40106 Stena aluminium ab | 504 | 504 | - | 2016-08-12 | Lågt utbyte fack 4 Sign:magnni | 1 | 84.43% | 2.2137 | 0.2314 | 0.0494 | 0.1626 | 0.0716 | 0 | 0.0302 | 0.0138 | 0.0023 | 0.0004 | 0.0043 | 0.0001 | 0 | 0.0108 | 0 | 0.0022 | 0 | 0.0002 | 0.0012 | 0 | 0.0009 | 0.0001 | - | - | 20160812073937504504
40106 Stena aluminium ab | 536 | 536 | - | 2016-08-12 | fack 1 Hög Mg Sign:magnni | 1 | 75.32% | 2.3553 | 0.4606 | 0.9012 | 0.2912 | 0.9951 | 0 | 1.2973 | 0.0244 | 0.0577 | 0.0058 | 0.0547 | 0 | 0 | 0.03179 | 0.0003 | 0.0206 | 0.0001 | 0.0005 | 0.0055 | 0.0001 | 0.001 | 0.0001 | - | - | 20160812074453536536
40136 Stena Recycling AB Arvika | 532 | 532 |  | 2016-08-12 | Sign:brielm | 1 | - | 8.5895 | 0.3444 | 0.1338 | 0.1644 | 0.1646 | 0 | 0.0784 | 0.104 | 0.0186 | 0.0034 | 0.0119 | 0 | 0.0013 | 0.01679 | 0.0002 | 0.0216 | 0.0002 | 0.0003 | 0.0024 | 0 | 0.001 | 0.0001 | - | - | 20160812141635AP50418532532
40233 Fundo Components AB | 532 | 532 |  | 2016-08-12 | Sign:brielm | 1 | - | 8.749 | 0.3912 | 0.262 | 0.1979 | 0.1837 | 0 | 0.1064 | 0.1255 | 0.0069 | 0.0026 | 0.0121 | 0 | 0.0045 | 0.0231 | 0.0001 | 0.0011 | 0.0003 | 0.0003 | 0.0023 | 0 | 0.001 | 0.0001 | - | - | 20160812141349AP50375532532
40091 Nord-Schrott GmbH & Co KG | 310 | 312 | - | 2016-08-11 | Lågt utbyte fack 37 Sign:magnni Gabbur | 1 | 82.73% | 4.4227 | 0.4884 | 0.9202 | 0.1453 | 0.8675 | 0 | 1.0545 | 0.0211 | 0.0514 | 0.024 | 0.0233 | 0 | 0 | 0.02713 | 0.0003 | 0.0034 | 0.0002 | 0.0016 | 0.0028 | 0 | 0.001 | 0.0001 | - | - | 20160811074027AP50177310312
40101 Siegfried Jacob GmbH & Co. KG | 312 | 327 | Zn | 2016-08-11 | Lågt utbyte eget pressat Hög Zn prov2 Sign:magnni Gabbur | 1 | 70.22% | 0.4378 | 0.7543 | 2.126 | 0.1798 | 0.0231 | 0 | 2.0448 | 0.0173 | 0.0715 | 0.0328 | 0.0544 | 0.0031 | 0 | 0.0526 | 0.0007 | 0.0002 | 0.0002 | 0.0013 | 0.0012 | 0 | 0.0011 | 0.0001 | - | - | 20160811074718AP49707312327ZN
40101 Siegfried Jacob GmbH & Co. KG | 312 | 327 | - | 2016-08-11 | Lågt utbyte Hög Zn pressade paket Sign:magnni Gabbur | 1 | 71.48% | 0.4848 | 0.5452 | 1.717 | 0.1821 | 0.0368 | 0 | 1.9372 | 0.0147 | 0.0663 | 0.0328 | 0.0077 | 0 | 0 | 0.0357 | 0.0004 | 0.0001 | 0 | 0.0015 | 0.0012 | 0 | 0.001 | 0.0001 | - | - | 20160811074348AP49706312327
40130 SR Halmstad NF | 650 | 650 | - | 2016-08-10 | Lågt utbyte fack 34 prov2 Sign:magnni | 1 | 85.8% | 4.972 | 0.451 | 0.9105 | 0.1603 | 0.3457 | 0.0323 | 0.9663 | 0.03 | 0.0375 | 0.0124 | 0.0182 | 0 | 0 | 0.02528 | 0.0002 | 0.0025 | 0 | 0.0009 | 0.0055 | 0 | 0.001 | 0.0001 | - | - | 20160810074312AP49546650650
40130 SR Halmstad NF | 650 | 650 | - | 2016-08-10 | Lågt utbyte box ladan prov3 Sign:magnni | 1 | 85.52% | 4.3386 | 0.4219 | 0.8823 | 0.1538 | 0.3693 | 0.0312 | 1.1412 | 0.0272 | 0.0352 | 0.0141 | 0.0183 | 0 | 0 | 0.02386 | 0.0001 | 0.0021 | 0 | 0.0009 | 0.0054 | 0 | 0.001 | 0.0001 | - | - | 20160810074726AP49518650650
40130 SR Halmstad NF | 650 | 650 | - | 2016-08-10 | Lågt utbyte fack 34 prov1 Sign:magnni | 1 | 84.67% | 4.2651 | 0.4175 | 0.9076 | 0.1587 | 0.2832 | 0.0297 | 0.7694 | 0.0303 | 0.031 | 0.0101 | 0.0179 | 0 | 0 | 0.02263 | 0.0002 | 0.0019 | 0 | 0.0008 | 0.0053 | 0 | 0.001 | 0.0001 | - | - | 20160810073951AP49545650650
40149 Stena Recycling AB Växjö | 501 | 501 |  | 2016-08-10 | Sign:brielm | 1 | - | 0.8272 | 0.2085 | 0.0197 | 0.0859 | 0.0201 | 0 | 0.0118 | 0.0086 | 0.0007 | 0.001 | 0 | 0 | 0 | 0.00828 | 0 | 0.0005 | 0 | 0.0001 | 0.0011 | 0 | 0.001 | 0.0001 | - | - | 20160810112812AP50558501501
40066 Stena Recycling A/S | 312 | 310 | - | 2016-08-09 | högt utbyte sj plan prov1 Sign:magnni Gabbur | 1 | 88.05% | 0.6412 | 0.2992 | 0.1071 | 0.1376 | 0.252 | 0 | 0.4697 | 0.0091 | 0.0156 | 0.0038 | 0.0102 | 0 | 0 | 0.01537 | 0.0001 | 0.0008 | 0.0001 | 0.0003 | 0.0027 | 0 | 0.001 | 0.0001 | - | - | 20160809073612AP50525312310
40066 Stena Recycling A/S | 312 | 310 | - | 2016-08-09 | Högt utbyte prov2 Sign:magnni Gabbur | 1 | 87.56% | 0.6375 | 0.2888 | 0.1508 | 0.1352 | 0.4045 | 0 | 0.4523 | 0.0107 | 0.0237 | 0.0031 | 0.0103 | 0 | 0 | 0.01472 | 0.0001 | 0.0008 | 0 | 0.0002 | 0.0028 | 0 | 0.001 | 0.0001 | - | - | 20160809074015AP50526312310
40066 Stena Recycling A/S | 312 | 310 | - | 2016-08-09 | Högt utbyte prov3 Sign:magnni Gabbur | 1 | 88.57% | 0.5508 | 0.2697 | 0.1125 | 0.1242 | 0.3084 | 0 | 0.5387 | 0.0111 | 0.0286 | 0.0028 | 0.0093 | 0 | 0 | 0.01383 | 0 | 0.0005 | 0 | 0.0003 | 0.003 | 0 | 0.001 | 0.0001 | - | - | 20160809074108AP50527312310
40460 Jydsk Aluminium Industri A/S | 520 | 520 |  | 2016-08-09 | Sign:brielm | 1 | - | 9.6924 | 0.3658 | 0.0331 | 0.2327 | 0.0337 | 0 | 0.0352 | 0.0313 | 0.0033 | 0.0017 | 0.0036 | 0 | 0 | 0.01946 | 0.0003 | 0.0007 | 0 | 0.0002 | 0.0023 | 0 | 0.001 | 0.0001 | - | - | 20160809092724AP50616520520
40091 Nord-Schrott GmbH & Co KG | 532 | 532 |  | 2016-08-08 | Sign:brielm | 1 | - | 1.6801 | 0.3944 | 0.8773 | 0.2697 | 1.0148 | 0 | 0.5481 | 0.0239 | 0.0961 | 0.0061 | 0.0441 | 0 | 0 | 0.02226 | 0.0006 | 0.0561 | 0.0001 | 0.0003 | 0.0049 | 0.0001 | 0.001 | 0.0001 | - | - | 20160808151301AP50172532532
40240 TSR Recycling GmbH & Co. KG | 532 | 532 |  | 2016-08-08 | Sign:brielm | 1 | - | 0.7354 | 0.4512 | 0.9162 | 0.4105 | 1.6405 | 0 | 1.1162 | 0.0306 | 0.0403 | 0.0046 | 0.0712 | 0 | 0 | 0.02866 | 0.0008 | 0.0028 | 0.0006 | 0.0002 | 0.005 | 0.0002 | 0.0012 | 0.0001 | - | - | 20160808100354AP49889532532
40149 Stena Recycling AB Växjö | 501 | 501 |  | 2016-07-28 | Sign:brielm | 1 | - | 0.5772 | 0.2202 | 0.0221 | 0.0984 | 0.105 | 0 | 0.0189 | 0.0111 | 0.0072 | 0.0014 | 0.0079 | 0.0001 | 0 | 0.00849 | 0.0002 | 0.0101 | 0 | 0.0002 | 0.0012 | 0 | 0.001 | 0.0001 | - | - | 20160728090412AP50606501501
40160 Stena Recycling AB Borlänge | 532 | 532 |  | 2016-07-27 | Sign:brielm | 1 | - | 0.5856 | 0.2859 | 0.5071 | 0.1897 | 0.4736 | 0 | 1.6771 | 0.0217 | 0.0062 | 0.0021 | 0.0823 | 0 | 0 | 0.01436 | 0.0004 | 0.0022 | 0 | 0.0003 | 0.0068 | 0.0001 | 0.0011 | 0.0001 | - | - | 20160727131356AP50588532532
40091 Nord-Schrott GmbH & Co KG | 532 | 532 |  | 2016-07-18 | Sign:brielm | 1 | - | 0.9688 | 0.3434 | 0.8183 | 0.3206 | 1.2239 | 0 | 0.7005 | 0.0232 | 0.0681 | 0.0113 | 0.0605 | 0 | 0 | 0.01918 | 0.0005 | 0.0503 | 0.0001 | 0.0003 | 0.0057 | 0.0001 | 0.0011 | 0.0001 | - | - | 20160718141628AP50171532532
40243 Stena Recycling AB Vetlanda | 501 | 501 |  | 2016-07-14 | Sign:brielm | 1 | - | 0.6724 | 0.209 | 0.0388 | 0.17 | 0.3587 | 0 | 0.0219 | 0.0068 | 0.0016 | 0.0012 | 0.0031 | 0 | 0 | 0.00801 | 0.0002 | 0.0005 | 0 | 0.0003 | 0.0013 | 0 | 0.0014 | 0.0001 | - | - | 20160714084724AP50429501501
40148 Stena Recycling AB Skövde | 532 | 532 |  | 2016-07-12 | Sign:brielm | 1 | - | 8.4412 | 0.9352 | 2.4524 | 0.2738 | 0.2902 | 0.0592 | 0.9668 | 0.0369 | 0.0659 | 0.0183 | 0.0396 | 0 | 0 | 0.05512 | 0.0007 | 0.0377 | 0 | 0.0009 | 0.0077 | 0 | 0.0011 | 0.0001 | - | - | 20160712085912AP50425532532
40149 Växjö | 501 | 501 |  | 2016-07-12 | Sign:brielm | 1 | - | 1.1163 | 0.2765 | 0.0442 | 0.2441 | 0.3163 | 0 | 0.0565 | 0.0133 | 0.0062 | 0.0017 | 0.0053 | 0.0002 | 0 | 0.01499 | 0.0007 | 0.0029 | 0.0001 | 0.0002 | 0.0014 | 0 | 0.001 | 0.0001 | - | - | 20160712103003AP50563501501
40150 Stena Recycling AB Värnamo | 532 | 532 |  | 2016-07-11 | Sign:brielm | 1 | - | 0.7623 | 0.4234 | 0.6123 | 0.4665 | 0.8664 | 0.003 | 0.4752 | 0.0218 | 0.0413 | 0.0036 | 0.0483 | 0 | 0 | 0.02817 | 0.0007 | 0.052 | 0.0011 | 0.0002 | 0.0092 | 0.0001 | 0.0013 | 0.0001 | - | - | 20160711135123AP50465532532
40460 Jydsk Aluminium Industri A/S | 520 | 520 |  | 2016-07-11 | Sign:brielm | 1 | - | 9.4506 | 0.418 | 0.0256 | 0.2528 | 0.0282 | 0 | 0.0312 | 0.0299 | 0.0026 | 0.0013 | 0.0018 | 0 | 0 | 0.02304 | 0.0004 | 0.0003 | 0 | 0.0003 | 0.0026 | 0 | 0.001 | 0.0001 | - | - | 20160711122706AP50326520520
40460 Jydsk Aluminium Industri A/S | 520 | 520 |  | 2016-07-11 | Sign:brielm | 1 | - | 9.1512 | 0.308 | 0.0227 | 0.2036 | 0.2267 | 0 | 0.0286 | 0.0394 | 0.0022 | 0.0012 | 0.0011 | 0.0004 | 0.0035 | 0.01412 | 0.0003 | 0.0003 | 0 | 0.0003 | 0.0025 | 0 | 0.001 | 0.0001 | - | - | 20160711122512AP50325520520
40130 SR Halmstad NF | 327 | 327 | - | 2016-07-08 | provtaget på blött material Lågt utbyte hög Mg Sign:magnni | 1 | 65.25% | 2.0796 | 0.382 | 0.6989 | 0.2316 | 1.5837 | 0.0122 | 0.4124 | 0.0172 | 0.0203 | 0.0112 | 0.014 | 0 | 0 | 0.02144 | 0.0004 | 0.0019 | 0 | 0.0006 | 0.0034 | 0 | 0.0011 | 0.0001 | - | - | 20160708075236AP49533327327
40142 Stena Recycling AB Ljungby | 532 | 532 |  | 2016-07-08 | Sign:brielm | 1 | - | 0.3148 | 0.3113 | 0.0601 | 0.422 | 3.7051 | 0 | 0.1858 | 0.0205 | 0.0031 | 0.0019 | 0.0613 | 0.003 | 0 | 0.01973 | 0.0007 | 0.0018 | 0.0008 | 0.0003 | 0.0043 | 0.0001 | 0.0015 | 0.0001 | - | - | 20160708094648AP50473532532
40169 Stena Recycling AB Malmö | 536 | 532 | - | 2016-07-08 | Löst briketterat lågt utbyte Sign:magnni | 1 | 49.2% | 9.0419 | 0.7775 | 1.9677 | 0.2187 | 0.0046 | 0.0469 | 0.9179 | 0.0437 | 0.0684 | 0.0197 | 0.0335 | 0 | 0 | 0.04629 | 0.0005 | 0.0035 | 0 | 0.0011 | 0.0075 | 0 | 0.0011 | 0.0001 | - | - | 20160708074819AP50306536532
40215 Stena Recycling AS | 623 | 623 | - | 2016-07-08 | ej använt salt Sign:magnni | 1 | 65.62% | 0.107 | 0.4629 | 0.0127 | 0.0148 | 0.0096 | 0 | 0.0186 | 0.0052 | 0.0012 | 0.0013 | 0 | 0.0009 | 0 | 0.02855 | 0 | 0.0011 | 0 | 0.0002 | 0.0013 | 0 | 0.0009 | 0.0001 | - | - | 20160708075407AP50284623623
40138 Stena Recycling AB Hallsta. | 532 | 532 |  | 2016-07-07 | Sign:brielm | 1 | - | 0.4282 | 0.2353 | 0.0695 | 0.0825 | 0.6062 | 0.0029 | 2.1693 | 0.0132 | 0.0008 | 0.0014 | 0.0117 | 0 | 0 | 0.00954 | 0.0002 | 0.0003 | 0 | 0.0002 | 0.064 | 0 | 0.0012 | 0.0001 | - | - | 20160707152922AP50071532532
40148 Stena Recycling AB Skövde | 121 | 121 | 2 | 2016-07-07 | ompressat för provtagning Sign:magnni | 1 | 88.95% | 0.0712 | 0.1504 | 0.0054 | 0.0163 | 0.0033 | 0 | 0.021 | 0.0081 | 0.0028 | 0.0011 | 0 | 0.0001 | 0 | 0.0017 | 0.0004 | 0.0008 | 0 | 0.0002 | 0.0008 | 0 | 0.001 | 0.0001 | - | - | 20160707074212AP5027912112102
40170 Stena Recycling AB Norrköping | 501 | 501 |  | 2016-07-07 | Sign:brielm | 1 | - | 0.5777 | 0.2253 | 0.0159 | 0.1014 | 0.2096 | 0 | 0.0051 | 0.0123 | 0.0009 | 0.0011 | 0.0004 | 0 | 0 | 0.00871 | 0.0002 | 0.0004 | 0 | 0.0002 | 0.0012 | 0 | 0.001 | 0.0001 | - | - | 20160707134817AP50222501501
40240 TSR Recycling GmbH & Co. KG | 325 | 360 | - | 2016-07-07 | Prov2 Lågt utbyte Mek Fe 38,2kg=7,46% Hög Zn Sign:magnni | 1 | 76.56% | 0.3859 | 0.3694 | 0.1647 | 0.1369 | 0.8052 | 0 | 0.613 | 0.014 | 0.0075 | 0.0047 | 0.0439 | 0 | 0 | 0.02151 | 0.0002 | 0.001 | 0 | 0.0002 | 0.0011 | 0.0001 | 0.0011 | 0.0001 | - | - | 20160707074659AP50185325360
40240 TSR Recycling GmbH & Co. KG | 325 | 360 | - | 2016-07-07 | Prov1 lågt utbyte mek fe 44,4kg=8,7% Högt Fe Zn Sign:magnni | 1 | 76.28% | 0.2191 | 1.3441 | 0.2586 | 0.2216 | 0.4569 | 0 | 0.5017 | 0.0154 | 0.0205 | 0.0052 | 0.0251 | 0 | 0 | 0.10117 | 0.0003 | 0.001 | 0 | 0.0003 | 0.0045 | 0 | 0.0012 | 0.0001 | - | - | 20160707074531AP50185325360
Technoworld | 352 | 352 | - | 2016-07-06 | kontrollprov Sign:magnni | 1 | 77% | 0.5733 | 0.253 | 0.0915 | 0.1217 | 0.4616 | 0 | 0.3585 | 0.0119 | 0.0751 | 0.0012 | 0.0032 | 0 | 0 | 0.01464 | 0 | 0.0009 | 0 | 0.0007 | 0.0023 | 0 | 0.001 | 0.0001 | - | - | 20160706075033AP49993352352
40101 Siegfried Jacob GmbH & Co. KG | 325 | 325 | - | 2016-07-06 | kontrollprov. Hög Zn Pb Sign:magnni | 1 | 84.36% | 0.5733 | 0.253 | 0.0915 | 0.1217 | 0.4616 | 0 | 0.3585 | 0.0119 | 0.0751 | 0.0012 | 0.0032 | 0 | 0 | 0.01464 | 0 | 0.0009 | 0 | 0.0007 | 0.0023 | 0 | 0.001 | 0.0001 | - | - | 20160706075033AP49689325325
40130 SR Halmstad NF | 650 | 650 | - | 2016-07-06 | kontrollprov transnr 1163706 Sign:magnni | 1 | 86.29% | 4.5682 | 0.4266 | 0.8962 | 0.1481 | 0.2712 | 0.0381 | 0.9235 | 0.0284 | 0.0383 | 0.0134 | 0.0158 | 0.0008 | 0 | 0.02547 | 0.0002 | 0.0029 | 0 | 0.0012 | 0.0046 | 0 | 0.001 | 0.0001 | - | - | 20160706074922AP49507650650
40142 Stena Recycling AB Ljungby | 532 | 501 |  | 2016-07-06 | Sign:brielm | 1 | - | 0.276 | 0.3584 | 0.1029 | 0.441 | 3.394 | 0 | 0.0666 | 0.0231 | 0.006 | 0.0019 | 0.0585 | 0.0035 | 0 | 0.02552 | 0.0005 | 0.0021 | 0.0014 | 0.0003 | 0.0015 | 0 | 0.0015 | 0.0001 | - | - | 20160706142516AP50474532501
40149 Stena Recycling AB Växjö | 501 | 501 |  | 2016-07-06 | Sign:brielm | 1 | - | 0.77961 | 0.29055 | 0.02167 | 0.11952 | 0.15229 | 0.003 | 0.02146 | 0.00919 | 0.00159 | 0.00072 | 0.00286 | 2e-05 | 3e-05 | 0.0004 | 0.00114 | 0.00051 | 7e-05 | 0 | 0.00134 | 1e-05 | 0.00016 | 0 | - | - | 20160706092701AP50435501501
40106 Stena aluminium ab | 504 | 536 | - | 2016-07-05 | feltippat flak i p504 Sign:magnni | 1 | 82.55% | 2.3432 | 0.2895 | 0.3428 | 0.163 | 0.2526 | 0 | 0.2016 | 0.012 | 0.0141 | 0.0022 | 0.0171 | 0 | 0 | 0.01409 | 0.0001 | 0.0119 | 0 | 0.0002 | 0.0026 | 0 | 0.001 | 0.0001 | - | - | 20160705074332504536
40170 Stena Recycling AB Norrköping | 200 | 200 | - | 2016-07-05 | Högt utbyte lågt fe Hög Mn Mg Sign:magnni | 1 | 92.61% | 0.1127 | 0.2501 | 0.0058 | 0.0512 | 0.0565 | 0 | 0.0087 | 0.0106 | 0.0005 | 0.0009 | 0 | 0 | 0 | 0.01196 | 0 | 0.001 | 0 | 0.0003 | 0.0013 | 0 | 0.001 | 0.0001 | - | - | 20160705074727AP50221200200
40180 Stena Recycling OY | 502 | 502 | 504 | 2016-07-05 | Lågt utbyte Sign:magnni | 1 | 76.76% | 0.487 | 0.2613 | 0.0257 | 0.1024 | 0.3192 | 0 | 0.0309 | 0.0143 | 0.0015 | 0.0018 | 0.0114 | 0 | 0 | 0.01242 | 0 | 0.0009 | 0 | 0.0002 | 0.0018 | 0 | 0.0009 | 0.0001 | - | - | 20160705074627AP50262502502504
40091 Nord-Schrott GmbH & Co KG | 104 | 104 | - | 2016-07-04 | kontrollprov Sign:magnni | 1 | 94.16% | 0.1326 | 0.3195 | 0.0073 | 0.03 | 0.0408 | 0 | 0.0203 | 0.0078 | 0.001 | 0.0013 | 0 | 0.0001 | 0 | 0.01634 | 0 | 0.0011 | 0 | 0.0002 | 0.0009 | 0 | 0.001 | 0.0001 | - | - | 20160704074026AP50252104104
40151 Stena Recycling AB Karlshamn | 225 | 225 | - | 2016-07-04 | Högt utbyte Högt Fe Sign:magnni | 1 | 91.25% | 0.697 | 0.5856 | 0.0837 | 0.0663 | 0.2433 | 0 | 0.0513 | 0.0186 | 0.0007 | 0.0013 | 0.0061 | 0 | 0 | 0.03884 | 0 | 0.0011 | 0.0002 | 0.0003 | 0.0013 | 0 | 0.0011 | 0.0001 | - | - | 20160704074437AP50318225225
40153 Stena Recycling AB Skänninge | 532 | 532 |  | 2016-07-04 | Sign:brielm | 1 | - | 1.3789 | 0.457 | 0.7812 | 0.4259 | 1.3676 | 0.0044 | 0.6812 | 0.0226 | 0.0608 | 0.0047 | 0.0735 | 0 | 0 | 0.02951 | 0.0006 | 0.0308 | 0 | 0.0003 | 0.0057 | 0.0001 | 0.0012 | 0.0001 | - | - | 20160704160329AP50203532532
40180 Stena Recycling OY | 532 | 532 |  | 2016-07-04 | Sign:brielm | 1 | - | 1.559 | 0.3394 | 0.2265 | 0.2677 | 0.781 | 0 | 0.4804 | 0.0096 | 0.0094 | 0.0029 | 0.039 | 0 | 0 | 0.01953 | 0.0005 | 0.0012 | 0 | 0.0002 | 0.0041 | 0.0001 | 0.0013 | 0.0001 | - | - | 20160704100959AP50264532532
40180 Stena Recycling OY | 532 | 532 |  | 2016-07-04 | Sign:brielm | 1 | - | 0.7207 | 0.2707 | 0.1655 | 0.3002 | 0.7925 | 0 | 0.4447 | 0.0184 | 0.0152 | 0.0049 | 0.053 | 0 | 0 | 0.01527 | 0.0006 | 0.0185 | 0 | 0.0002 | 0.0126 | 0.0001 | 0.0013 | 0.0001 | - | - | 20160704100707AP50261532532
40180 Stena Recycling OY | 532 | 532 |  | 2016-07-04 | Sign:brielm | 1 | - | 0.5328 | 0.3804 | 0.9422 | 0.3678 | 0.9105 | 0.0034 | 1.9205 | 0.03 | 0.1824 | 0.0042 | 0.0517 | 0 | 0 | 0.023 | 0.0006 | 0.1036 | 0 | 0.0003 | 0.032 | 0.0001 | 0.0011 | 0.0001 | - | - | 20160704101128AP50263532532
40240 TSR Recycling GmbH & Co. KG | 504 | 504 | - | 2016-07-04 | Nya briketter utbyte? Sign:magnni | 1 | 80.4% | 6.5307 | 0.2258 | 0.028 | 0.0422 | 0.0657 | 0 | 0.0196 | 0.0976 | 0.0026 | 0.0014 | 0.0014 | 0.0004 | 0 | 0.00578 | 0.0001 | 0.0003 | 0.0002 | 0.0003 | 0.0017 | 0 | 0.0009 | 0.0001 | - | - | 20160704100407AP49767504504
40460 Jydsk Aluminium Industri A/S | 520 | 520 |  | 2016-07-04 | Sign:brielm | 1 | - | 8.9264 | 0.3546 | 0.0262 | 0.2052 | 0.0516 | 0 | 0.0336 | 0.0424 | 0.0028 | 0.0013 | 0.0018 | 0 | 0 | 0.01821 | 0.0003 | 0.0006 | 0 | 0.0003 | 0.0024 | 0 | 0.001 | 0.0001 | - | - | 20160704120004AP50324520520
40091 Nord-Schrott GmbH & Co KG | 666 | 666 | - | 2016-07-01 | Fack 41 Hög Mg Sign:magnni | 1 | 84.03% | 7.4802 | 0.4359 | 0.9407 | 0.1985 | 1.6194 | 0.0301 | 0.9621 | 0.0493 | 0.0419 | 0.0119 | 0.0198 | 0.0001 | 0 | 0.0228 | 0.0005 | 0.0035 | 0 | 0.0021 | 0.0039 | 0 | 0.0011 | 0.0001 | - | - | 20160701073902AP50276666666
40121 Svenska Metallkretsen AB | 317 | 317 | - | 2016-07-01 | kontrollprov juli Sign:magnni | 1 | 54.78% | 0.3554 | 0.5095 | 0.6493 | 0.5641 | 0.3832 | 0.0137 | 1.217 | 0.0159 | 0.0266 | 0.0256 | 0.0144 | 0 | 0 | 0.03831 | 0.0008 | 0.0005 | 0 | 0.0008 | 0.0014 | 0 | 0.001 | 0.0001 | - | - | 20160701074154AP49911317317
40177 Stena Recycling AB Åstorp | 532 | 532 |  | 2016-07-01 | Sign:brielm | 1 | - | 0.6842 | 0.369 | 0.5565 | 0.3038 | 1.0578 | 0.0007 | 1.2349 | 0.0197 | 0.0284 | 0.0121 | 0.066 | 0 | 0 | 0.02301 | 0.0007 | 0.0299 | 0 | 0.0003 | 0.0131 | 0.0001 | 0.0013 | 0.0001 | - | - | 20160701113842AP50432532532
40303 Falkenberg Recycling AB | 320 | 217 | - | 2016-07-01 | Nya burkar ompressade här Lågt utbyte Hög Si Zn Sign:magnni | 1 | 68.82% | 0.3505 | 0.4895 | 0.1885 | 0.7297 | 0.7089 | 0 | 0.067 | 0.0184 | 0.0059 | 0.0054 | 0.0152 | 0.0001 | 0 | 0.03872 | 0.0011 | 0.0008 | 0 | 0.0003 | 0.0023 | 0 | 0.001 | 0.0001 | - | - | 20160701073605AP50292320217
40091 Nord-Schrott GmbH & Co KG | 532 | 532 |  | 2016-06-30 | Sign:brielm | 1 | - | 2.0955 | 0.3132 | 0.4901 | 0.3636 | 1.7384 | 0 | 0.6229 | 0.0219 | 0.0278 | 0.0033 | 0.0681 | 0 | 0 | 0.01785 | 0.0007 | 0.0239 | 0 | 0.0002 | 0.0046 | 0.0003 | 0.0011 | 0.0001 | - | - | 20160630102755AP49622532532
40106 Stena aluminium ab | 346 | 346 | - | 2016-06-30 | slaggkyl Sign:magnni | 1 | 71.92% | 2.55888 | 1.51424 | 1.846 | 0.17998 | 0.00258 | 0.09548 | 0.67471 | 0.02708 | 0.03829 | 0.01905 | 0.06257 | 0.00017 | 4e-05 | 0.00375 | 0.00139 | 0.0098 | 0.00018 | 0.0001 | 0.00605 | 1e-05 | 7e-05 | 0 | - | - | 20160630074628346346
40130 SR Halmstad NF | 650 | 650 | - | 2016-06-30 | kontrollprov Transnr 1163121 Sign:magnni | 1 | 90.31% | 3.90749 | 0.44207 | 1.04236 | 0.17632 | 0.24992 | 0.03258 | 1.14566 | 0.02439 | 0.037 | 0.01186 | 0.01418 | 3e-05 | 4e-05 | 0.00184 | 0.00119 | 0.00262 | 8e-05 | 0.00082 | 0.00559 | 2e-05 | 0.00013 | 0 | - | - | 20160630074349AP50126650650
40165 Stena Recycling AB Jönköping | 425 | 425 | - | 2016-06-30 | Tenhult skim kontrollprov Sign:magnni | 1 | 65.82% | 8.22934 | 0.63921 | 1.81109 | 0.32178 | 0.02141 | 0.02064 | 0.91618 | 0.03385 | 0.02857 | 0.01677 | 0.02033 | 8e-05 | 5e-05 | 0.00178 | 0.00128 | 0.00431 | 6e-05 | 0.00034 | 0.00499 | 1e-05 | 0 | 0 | - | - | 20160630074134AP50256425425
40167 Stena Recycling AB Karlstad | 532 | 532 |  | 2016-06-30 | Sign:brielm | 1 | - | 1.81881 | 0.32603 | 1.24522 | 0.53579 | 0.79062 | 0.00928 | 1.25318 | 0.03823 | 0.0064 | 0.00267 | 0.0647 | 3e-05 | 8e-05 | 0.00119 | 0.00125 | 0.00235 | 0.00031 | 3e-05 | 0.01269 | 0.00032 | 0 | 0 | - | - | 20160630093021AP50329532532
40170 Stena Recycling AB Norrköping | 501 | 501 |  | 2016-06-30 | Sign:brielm | 1 | - | 0.7011 | 0.208 | 0.0333 | 0.1535 | 0.3226 | 0 | 0.0511 | 0.012 | 0.0023 | 0.0013 | 0.0051 | 0 | 0 | 0.0086 | 0.0002 | 0.0024 | 0 | 0.0002 | 0.0012 | 0 | 0.0012 | 0.0001 | - | - | 20160630154711AP50080501501
40460 Jydsk Aluminium Industri A/S | 520 | 520 |  | 2016-06-30 | Sign:brielm | 1 | - | 9.89058 | 0.37574 | 0.03312 | 0.29609 | 0.09993 | 0.00517 | 0.04136 | 0.02867 | 0.00341 | 0.00119 | 0.00462 | 5e-05 | 0.00038 | 0.00098 | 0.00132 | 0.00029 | 8e-05 | 0 | 0.0023 | 0 | 0 | 0 | - | - | 20160630092758AP50319520520
Technoworld | 352 | 352 | - | 2016-06-29 | Lågt utbyte Sign:magnni | 1 | 75.55% | 5.1851 | 0.527 | 1.1904 | 0.125 | 0.4283 | 0.0611 | 0.6497 | 0.023 | 0.0593 | 0.0413 | 0.0244 | 0 | 0 | 0.03108 | 0.0003 | 0.0047 | 0 | 0.0014 | 0.0032 | 0 | 0.001 | 0.0001 | - | - | 20160629074051AP49992352352
40066 Stena Recycling A/S | 532 | 532 |  | 2016-06-29 | Sign:brielm | 1 | - | 0.7692 | 0.3005 | 0.3269 | 0.4129 | 0.7709 | 0 | 0.2774 | 0.0231 | 0.0589 | 0.0041 | 0.0451 | 0 | 0 | 0.02053 | 0.0005 | 0.0482 | 0 | 0.0003 | 0.0047 | 0.0002 | 0.0012 | 0.0001 | - | - | 20160629100132AP50023532532
40106 Stena aluminium ab | 345 | 345 | - | 2016-06-29 | Slaggkyl 345 Sign:magnni | 1 | 85.32% | 3.1123 | 1.0723 | 1.7968 | 0.1228 | 0.0015 | 0.1178 | 0.8127 | 0.0262 | 0.0601 | 0.0251 | 0.0513 | 0 | 0 | 0.07735 | 0.0001 | 0.0176 | 0 | 0.0004 | 0.0068 | 0 | 0.001 | 0.0001 | - | - | 20160629074323345345
40142 Stena Recycling AB Ljungby | 532 | 532 |  | 2016-06-29 | Sign:brielm | 1 | - | 0.1228 | 0.232 | 0.0154 | 0.3811 | 4.1284 | 0 | 0.4093 | 0.0179 | 0.0027 | 0.0021 | 0.0591 | 0.0012 | 0 | 0.01382 | 0.0006 | 0.0018 | 0 | 0.0003 | 0.0059 | 0 | 0.0011 | 0.0001 | - | - | 20160629151928AP50322532532
40165 Stena Recycling AB Jönköping | 532 | 532 |  | 2016-06-29 | Sign:brielm | 1 | - | 6.0412 | 0.5632 | 1.2691 | 0.2005 | 0.8153 | 0.0167 | 1.9724 | 0.0221 | 0.0417 | 0.0138 | 0.0659 | 0 | 0.002 | 0.03015 | 0.0005 | 0.0034 | 0.0003 | 0.0006 | 0.0105 | 0.0001 | 0.0012 | 0.0001 | - | - | 20160629113912AP50010532532
40180 Stena Recycling OY | 221 | 221 | x | 2016-06-29 | Lågt utbyte prov2 Hög Zn prov 1 82% utbyte Sign:magnni | 1 | 73% | 0.1507 | 0.6948 | 0.029 | 0.0281 | 0.0109 | 0 | 0.348 | 0.0083 | 0.002 | 0.0017 | 0 | 0 | 0 | 0.04607 | 0 | 0.0011 | 0 | 0.0002 | 0.0011 | 0 | 0.001 | 0.0001 | - | - | 20160629073707AP49976221221X
40233 Fundo Components AB | 532 | 501 |  | 2016-06-29 | Sign:brielm | 1 | - | 8.5997 | 0.3265 | 0.0537 | 0.1639 | 0.1666 | 0 | 0.043 | 0.1159 | 0.0036 | 0.0018 | 0.0085 | 0 | 0.0035 | 0.01564 | 0.0002 | 0.0009 | 0.0001 | 0.0002 | 0.0023 | 0 | 0.001 | 0.0001 | - | - | 20160629100437AP50183532501
40239 Lantz Järn & Metall | 532 | 532 |  | 2016-06-29 | Sign:brielm | 1 | - | 0.8793 | 0.3888 | 0.7755 | 0.4782 | 0.5988 | 0 | 0.2416 | 0.0187 | 0.0595 | 0.0057 | 0.0959 | 0 | 0 | 0.02739 | 0.0007 | 0.077 | 0 | 0.0002 | 0.0022 | 0.0001 | 0.0012 | 0.0001 | - | - | 20160629100333AP50118532532
40243 Stena Recycling AB Vetlanda | 501 | 501 |  | 2016-06-29 | Sign:brielm | 1 | - | 0.661 | 0.2142 | 0.0273 | 0.143 | 0.2558 | 0 | 0.0138 | 0.006 | 0.0009 | 0.0012 | 0.0027 | 0 | 0 | 0.00912 | 0.0002 | 0.0007 | 0 | 0.0002 | 0.001 | 0 | 0.0012 | 0.0001 | - | - | 20160629100601AP50315501501
40091 Nord-Schrott GmbH & Co KG | 532 | 532 |  | 2016-06-28 | Sign:brielm | 1 | - | 0.5395 | 0.2966 | 0.4914 | 0.4624 | 2.3393 | 0 | 0.2023 | 0.0208 | 0.0484 | 0.0184 | 0.0741 | 0 | 0 | 0.02019 | 0.0007 | 0.037 | 0 | 0.0003 | 0.0033 | 0.0004 | 0.0013 | 0.0001 | - | - | 20160628133335AP49621532532
40106 Stena aluminium ab | 502 | 502 | x | 2016-06-28 | krossade spånor blandade leverantörer. Lågt utbyte fack 5 Hög Si Cu Sign:magnni | 1 | 78.9% | 2.4888 | 0.2965 | 0.1907 | 0.1602 | 0.2097 | 0 | 0.1431 | 0.0184 | 0.0076 | 0.0019 | 0.0181 | 0 | 0 | 0.01522 | 0.0001 | 0.0064 | 0 | 0.0002 | 0.0028 | 0 | 0.001 | 0.0001 | - | - | 20160628074028502502X
40106 Stena aluminium ab | 536 | 536 | - | 2016-06-28 | krossade spånor Högt utbyte fack1 Hög Mn Sign:magnni | 1 | 81.6% | 2.0063 | 0.3967 | 0.9217 | 0.262 | 0.5702 | 0.0048 | 1.4694 | 0.023 | 0.0467 | 0.0068 | 0.0776 | 0 | 0 | 0.02414 | 0.0003 | 0.0455 | 0 | 0.0003 | 0.012 | 0.0001 | 0.0011 | 0.0001 | - | - | 20160628074303536536
40130 SR Halmstad NF | 327 | 327 | - | 2016-06-28 | Lågt utbyte Hög Mg Transnr1162631 Sign:magnni | 1 | 69.64% | 2.0582 | 0.3936 | 0.5037 | 0.2073 | 2.286 | 0.0097 | 0.5299 | 0.0173 | 0.018 | 0.0182 | 0.0168 | 0 | 0 | 0.02117 | 0.0003 | 0.002 | 0 | 0.0008 | 0.0038 | 0 | 0.0011 | 0.0001 | - | - | 20160628074622AP50097327327
40137 STÅL & METALL AB | 501 | 501 |  | 2016-06-28 | Sign:brielm | 1 | - | 0.5733 | 0.2371 | 0.03089 | 0.10521 | 0.31014 | 0.00495 | 0.00993 | 0.00912 | 0.00155 | 0.00072 | 0.00347 | 1e-05 | 3e-05 | 0.00055 | 0.00119 | 0.00056 | 7e-05 | 0 | 0.00086 | 0 | 0.00063 | 0 | - | - | 20160628120433AP50216501501
40149 Stena Recycling AB Växjö | 501 | 501 |  | 2016-06-28 | Sign:brielm | 1 | - | 0.92182 | 0.2524 | 0.01045 | 0.13771 | 0.1329 | 0.00323 | 0.00669 | 0.00359 | 0.00129 | 0.00072 | 0.00343 | 2e-05 | 3e-05 | 0.00049 | 0.00108 | 5e-05 | 6e-05 | 0 | 0.0008 | 0 | 0.00091 | 0 | - | - | 20160628120322AP50299501501
40460 Jydsk Aluminium Industri A/S | 520 | 520 |  | 2016-06-28 | Sign:brielm | 1 | - | 9.373 | 0.3534 | 0.0349 | 0.2394 | 0.0591 | 0 | 0.0376 | 0.0433 | 0.0036 | 0.0016 | 0.0031 | 0 | 0 | 0.01895 | 0.0003 | 0.0008 | 0 | 0.0003 | 0.0025 | 0 | 0.001 | 0.0001 | - | - | 20160628133413AP50293520520
40101 Siegfried Jacob GmbH & Co. KG | 115 | 218 | - | 2016-06-27 | Brinner mycket. 3,5tim 525kg Hög Fe Cu Mn Mg Sign:magnni | 1 | 57.14% | 0.1656 | 0.4533 | 0.1101 | 0.2497 | 0.0772 | 0 | 0.0248 | 0.0144 | 0.0016 | 0.0024 | 0.0052 | 0 | 0 | 0.03144 | 0.0007 | 0.0011 | 0 | 0.0013 | 0.0013 | 0 | 0.001 | 0.0001 | - | - | 20160627073956AP50105115218
40180 Stena Recycling OY | 221 | 221 | x | 2016-06-27 | Högt utbyte Hög Zn ompressat här Sign:magnni | 1 | 81.98% | 0.1592 | 0.7476 | 0.0358 | 0.0274 | 0.0036 | 0 | 0.3436 | 0.0067 | 0.0036 | 0.0019 | 0 | 0 | 0 | 0.05114 | 0 | 0.0011 | 0 | 0.0002 | 0.0009 | 0 | 0.001 | 0.0001 | - | - | 20160627074332AP49976221221X
40243 Stena Recycling AB Vetlanda | 502 | 536 | - | 2016-06-27 | Hög Si Fe Cu Zn okrossade cu si spånor Sign:magnni | 1 | 89.88% | 6.2118 | 0.5691 | 1.5628 | 0.2003 | 0.1296 | 0.0187 | 0.8062 | 0.0192 | 0.0342 | 0.0127 | 0.0252 | 0 | 0 | 0.0324 | 0.0002 | 0.008 | 0 | 0.0007 | 0.0094 | 0 | 0.001 | 0.0001 | - | - | 20160627073718AP50245502536
40091 Nord-Schrott GmbH & Co KG | 666 | 666 | - | 2016-06-22 | kontroll zn Hög Mg Sign:magnni | 1 | 84.57% | 6.8061 | 0.5087 | 0.9144 | 0.2331 | 0.5351 | 0.0475 | 1.5597 | 0.036 | 0.056 | 0.0152 | 0.0269 | 0 | 0 | 0.03114 | 0.0004 | 0.0036 | 0 | 0.0012 | 0.0046 | 0 | 0.0011 | 0.0001 | - | - | 20160622074801AP50145666666
40128 Stena Recycling AB Karlskoga | 532 | 532 |  | 2016-06-22 | Sign:brielm | 1 | - | 0.8984 | 0.3227 | 0.1157 | 0.4571 | 0.5846 | 0.0006 | 0.9622 | 0.0138 | 0.0052 | 0.0033 | 0.1005 | 0 | 0 | 0.02187 | 0.0007 | 0.0021 | 0 | 0.0002 | 0.0264 | 0 | 0.0014 | 0.0001 | - | - | 20160622083024AP50081532532
40130 SR Halmstad NF | 327 | 327 | - | 2016-06-22 | Lågt utbyte,Gummi plast mm. Hög Mg transnr 50096 Sign:magnni | 1 | 68.29% | 1.453 | 0.3682 | 0.4551 | 0.2443 | 2.3913 | 0.0019 | 0.3285 | 0.0151 | 0.0133 | 0.0141 | 0.0131 | 0 | 0 | 0.02164 | 0.0004 | 0.0017 | 0 | 0.0006 | 0.0034 | 0 | 0.0011 | 0.0001 | - | - | 20160622075053AP50096327327
40243 Stena Recycling AB Vetlanda | 501 | 501 |  | 2016-06-22 | Sign:brielm | 1 | - | 0.64025 | 0.23105 | 0.02763 | 0.13674 | 0.22006 | 0.00414 | 0.01374 | 0.00653 | 0.0013 | 0.0008 | 0.00508 | 2e-05 | 3e-05 | 0.0005 | 0.00109 | 0.0001 | 0.00027 | 0 | 0.00086 | 0 | 0.00038 | 0 | - | - | 20160622082925AP50245501501
40266 Nya Gjuteribolaget i Bredaryd | 601 | 601 | - | 2016-06-22 | kontrollprov Sign:magnni | 1 | 89.62% | 9.0433 | 0.8168 | 1.6332 | 0.2163 | 0.0535 | 0.0268 | 0.8 | 0.0328 | 0.0464 | 0.0169 | 0.0304 | 0 | 0 | 0.04919 | 0.0002 | 0.0052 | 0 | 0.0007 | 0.005 | 0 | 0.001 | 0.0001 | - | - | 20160622074433AP50146601601
40460 Jydsk Aluminium Industri A/S | 520 | 520 |  | 2016-06-22 | Sign:brielm | 1 | - | 9.78259 | 0.3201 | 0.0316 | 0.27263 | 0.22716 | 0.00519 | 0.04242 | 0.02741 | 0.00305 | 0.00106 | 0.0047 | 0.0001 | 0.00252 | 0.00104 | 0.00123 | 0.00032 | 0.00016 | 0 | 0.00281 | 0 | 0 | 0 | - | - | 20160622083159AP50142520520
40149 Stena Recycling AB Växjö | 501 | 501 |  | 2016-06-21 | Sign:brielm | 1 | - | 0.2346 | 0.3838 | 0.1056 | 0.4409 | 4.0688 | 0 | 0.24 | 0.0184 | 0.0039 | 0.0025 | 0.0746 | 0.0008 | 0 | 0.0247 | 0.0006 | 0.0021 | 0 | 0.0003 | 0.0018 | 0.0001 | 0.0014 | 0.0001 | - | - | 20160621092746AP50225501501
40149 Stena Recycling AB Växjö | 532 | 532 |  | 2016-06-21 | Sign:brielm | 1 | - | 0.9495 | 0.3347 | 0.5333 | 0.4103 | 0.5607 | 0 | 0.056 | 0.0227 | 0.0348 | 0.0027 | 0.0482 | 0 | 0 | 0.02176 | 0.0006 | 0.0474 | 0 | 0.0002 | 0.003 | 0 | 0.0012 | 0.0001 | - | - | 20160621092935AP50114532532
40215 Stena Recycling AS | 536 | 536 | - | 2016-06-21 | Lågt utbyte prov2 Sign:magnni | 1 | 71.23% | 0.8998 | 0.5452 | 1.319 | 0.3712 | 0.1561 | 0.0306 | 0.7096 | 0.0186 | 0.1014 | 0.0105 | 0.0766 | 0 | 0 | 0.03674 | 0.0006 | 0.0583 | 0 | 0.0004 | 0.0036 | 0 | 0.0012 | 0.0001 | - | - | 20160621074438AP50070536536
40215 Stena Recycling AS | 536 | 536 | - | 2016-06-21 | Högt utbyte Prov3 Sign:magnni | 1 | 79.81% | 0.8325 | 0.2642 | 0.4247 | 0.1314 | 0.1205 | 0 | 0.2765 | 0.0105 | 0.0175 | 0.0044 | 0.0187 | 0 | 0 | 0.01333 | 0 | 0.013 | 0 | 0.0003 | 0.0018 | 0 | 0.001 | 0.0001 | - | - | 20160621074625AP50070536536
40215 Stena Recycling AS | 536 | 536 | - | 2016-06-21 | Lågt utbyte prov1 Sign:magnni | 1 | 71.54% | 0.7789 | 0.3141 | 0.6604 | 0.2185 | 0.2392 | 0 | 0.5889 | 0.0145 | 0.0335 | 0.0048 | 0.0303 | 0 | 0 | 0.01739 | 0.0002 | 0.0362 | 0 | 0.0002 | 0.0029 | 0 | 0.001 | 0.0001 | - | - | 20160621074129AP50070536536
40106 Stena aluminium ab | 323 | 323 | - | 2016-06-20 | pressat bottenskrap från egensortering. Sista flaket. Sign:magnni | 1 | 79.13% | 2.3047 | 0.4418 | 0.7912 | 0.185 | 0.2907 | 0.0101 | 2.1267 | 0.0212 | 0.0497 | 0.0147 | 0.0123 | 0 | 0 | 0.02668 | 0.0004 | 0.0021 | 0 | 0.0007 | 0.0019 | 0 | 0.0011 | 0.0001 | - | - | 20160620075347323323
40106 Stena aluminium ab | 323 | 323 | - | 2016-06-20 | pressat bottenskrap från egensortering prov 2 på sistaflak Sign:magnni | 1 | 80.38% | 2.0776 | 0.4437 | 0.6653 | 0.1728 | 0.259 | 0.0127 | 2.3712 | 0.0203 | 0.0209 | 0.0056 | 0.0109 | 0 | 0 | 0.02639 | 0.0003 | 0.0021 | 0 | 0.001 | 0.0025 | 0 | 0.0011 | 0.0001 | - | - | 20160620075616323323
40130 SR Halmstad NF | 650 | 650 | - | 2016-06-20 | Kontrollprov transnr 1161615 Sign:magnni | 1 | 87.71% | 4.492 | 0.4154 | 0.912 | 0.1489 | 0.2351 | 0.0337 | 0.9294 | 0.0296 | 0.0374 | 0.0109 | 0.0171 | 0 | 0 | 0.02237 | 0.0002 | 0.0033 | 0 | 0.0008 | 0.0053 | 0 | 0.0011 | 0.0001 | - | - | 20160620075132AP49488650650
40155 Stena Recycling AB Västervik | 532 | 532 |  | 2016-06-20 | Sign:brielm | 1 | - | 5.8591 | 0.5583 | 0.9147 | 0.4057 | 0.3909 | 0.01 | 0.3466 | 0.0306 | 0.0477 | 0.011 | 0.0414 | 0 | 0 | 0.03531 | 0.0006 | 0.0438 | 0 | 0.0005 | 0.0037 | 0 | 0.0011 | 0.0001 | - | - | 20160620131231AP50037532532
40156 Stena Recycling AB Gävle | 532 | 532 |  | 2016-06-20 | Sign:brielm | 1 | - | 0.7283 | 0.3862 | 0.3123 | 0.4435 | 1.0499 | 0 | 0.5749 | 0.0166 | 0.0425 | 0.003 | 0.0776 | 0 | 0 | 0.0258 | 0.0005 | 0.0676 | 0 | 0.0002 | 0.0129 | 0.0001 | 0.0012 | 0.0001 | - | - | 20160620110823AP50056532532
40215 Stena Recycling AS | 532 | 532 |  | 2016-06-20 | Sign:brielm | 1 | - | 0.8156 | 0.4548 | 0.5127 | 0.3626 | 0.8761 | 0.0178 | 1.5913 | 0.0239 | 0.0045 | 0.0058 | 0.132 | 0 | 0 | 0.03022 | 0.0006 | 0.0012 | 0 | 0.0003 | 0.0109 | 0.0001 | 0.0014 | 0.0001 | - | - | 20160620085656AP50069532532
40243 Stena Recycling AB Vetlanda | 501 | 501 |  | 2016-06-20 | Sign:brielm | 1 | - | 0.51457 | 0.25738 | 0.01181 | 0.07378 | 0.35949 | 0.00525 | 0.01322 | 0.01363 | 0.00158 | 0.00068 | 0.00466 | 5e-05 | 3e-05 | 0.00058 | 0.00106 | 0.00019 | 0.0002 | 0 | 0.00099 | 1e-05 | 0.0004 | 0 | - | - | 20160620110857AP49927501501
40149 Stena Recycling AB Växjö | 501 | 501 |  | 2016-06-17 | Sign:brielm | 1 | - | 0.45688 | 0.21592 | 0.00862 | 0.02399 | 0.26719 | 0.00363 | 0.0033 | 0.01108 | 0.00098 | 0.00052 | 0.00078 | 3e-05 | 3e-05 | 0.00034 | 0.00111 | 0 | 8e-05 | 0 | 0.00099 | 1e-05 | 0.00043 | 0 | - | - | 20160617084828AP50072501501
40160 Stena Recycling AB Borlänge | 532 | 532 |  | 2016-06-17 | Sign:brielm | 1 | - | 0.6948 | 0.5496 | 0.5559 | 0.1012 | 1.0138 | 0 | 1.8526 | 0.0231 | 0.0045 | 0.0027 | 0.0842 | 0.0002 | 0 | 0.03207 | 0.0003 | 0.0048 | 0 | 0.0002 | 0.0085 | 0.0005 | 0.0027 | 0.0001 | - | - | 20160617094448AP49997532532
40162 Stena Recycling AB Eskilstuna | 532 | 532 |  | 2016-06-17 | Sign:brielm | 1 | - | 1.5155 | 0.3343 | 0.3613 | 0.3971 | 0.5645 | 0.001 | 1.099 | 0.023 | 0.0658 | 0.0053 | 0.0581 | 0 | 0 | 0.02092 | 0.0008 | 0.0518 | 0.0005 | 0.0002 | 0.0286 | 0.0001 | 0.0013 | 0.0001 | - | - | 20160617094255AP50065532532
40239 Lantz Järn & Metall | 532 | 532 |  | 2016-06-17 | Sign:brielm | 1 | - | 0.772 | 0.3412 | 0.7684 | 0.3438 | 0.7161 | 0 | 1.0639 | 0.0211 | 0.0742 | 0.0085 | 0.0535 | 0 | 0 | 0.02088 | 0.0004 | 0.0865 | 0 | 0.0003 | 0.0124 | 0.0001 | 0.0013 | 0.0001 | - | - | 20160617145312AP49417532532
40148 Stena Recycling AB Skövde | 532 | 532 |  | 2016-06-16 | Sign:brielm | 1 | - | 8.3494 | 0.8842 | 2.5935 | 0.2533 | 0.3524 | 0.0544 | 1.071 | 0.0357 | 0.0752 | 0.0179 | 0.0399 | 0 | 0 | 0.05252 | 0.0006 | 0.0509 | 0 | 0.0008 | 0.0071 | 0 | 0.0011 | 0.0001 | - | - | 20160616133334AP50074532532
40171 Oskarshamn | 532 | 532 |  | 2016-06-16 | Sign:brielm | 1 | - | 9.1412 | 0.4987 | 0.3655 | 0.1684 | 0.1466 | 0.0014 | 0.1501 | 0.0551 | 0.0103 | 0.004 | 0.0215 | 0 | 0 | 0.02688 | 0.0002 | 0.0008 | 0 | 0.0003 | 0.0033 | 0 | 0.0011 | 0.0001 | - | - | 20160616151312AP50045532532
40299 Stena Recycling AB Tomelilla | 532 | 532 |  | 2016-06-16 | Sign:brielm | 1 | - | 5.3099 | 0.3542 | 0.8644 | 0.2305 | 0.1466 | 0 | 0.0838 | 0.0423 | 0.0057 | 0.0031 | 0.0187 | 0 | 0 | 0.01877 | 0.0003 | 0.0031 | 0 | 0.0003 | 0.0179 | 0 | 0.001 | 0.0001 | - | - | 20160616143139AP50067532532
40340 Stena Recycling AB Kristiansta | 532 | 532 |  | 2016-06-16 | Sign:brielm | 1 | - | 6.7649 | 0.3867 | 0.3806 | 0.1524 | 0.0957 | 0 | 0.071 | 0.0388 | 0.0467 | 0.0167 | 0.0126 | 0 | 0 | 0.01995 | 0.0005 | 0.0192 | 0 | 0.0003 | 0.0018 | 0 | 0.0009 | 0.0001 | - | - | 20160616102649AP50112532532
40460 Jydsk Aluminium Industri A/S | 520 | 520 |  | 2016-06-16 | Sign:brielm | 1 | - | 9.91746 | 0.32536 | 0.03093 | 0.26913 | 0.01286 | 0.00488 | 0.04566 | 0.03156 | 0.00365 | 0.00113 | 0.00503 | 1e-05 | 4e-05 | 0.00085 | 0.00132 | 0.00047 | 4e-05 | 0 | 0.00359 | 0 | 0 | 0 | - | - | 20160616085646AP49788520520
40002 H.J. Hansen Gjenvindingsind. | 504 | 504 | - | 2016-06-15 | ombriketterade löspressade briketter Sign:magnni | 1 | 86.79% | 0.5896 | 0.2017 | 0.0269 | 0.0375 | 0.0866 | 0 | 0.015 | 0.0063 | 0.0011 | 0.0008 | 0 | 0 | 0 | 0.00702 | 0 | 0.0007 | 0 | 0.0003 | 0.0018 | 0 | 0.0009 | 0.0001 | - | - | 20160615074236AP49740504504
40106 Stena aluminium ab | 102 | 102 | - | 2016-06-15 | Blanda lina Eget pressat Hög Si Mg Sign:magnni | 1 | 93.4% | 0.3058 | 0.1734 | 0.0231 | 0.0142 | 0.0867 | 0 | 0.0115 | 0.0002 | 0.0013 | 0.0013 | 0 | 0 | 0 | 0.00322 | 0 | 0.0006 | 0 | 0.0002 | 0.0004 | 0 | 0.0016 | 0.0001 | - | - | 20160615073658102102
40137 STÅL & METALL AB | 501 | 501 |  | 2016-06-15 | Sign:brielm | 1 | - | 0.4986 | 0.2062 | 0.0856 | 0.0871 | 0.2584 | 0 | 0.1987 | 0.0093 | 0.0003 | 0.001 | 0.0038 | 0 | 0 | 0.0079 | 0 | 0.0005 | 0 | 0.0002 | 0.0062 | 0 | 0.0011 | 0.0001 | - | - | 20160615111926AP50106501501
40180 Stena Recycling OY | 502 | 504 | - | 2016-06-15 | Ej briketterat här. Okrossade Sign:magnni | 1 | 88.78% | 0.4664 | 0.2161 | 0.0161 | 0.0921 | 0.3291 | 0 | 0.0273 | 0.0148 | 0.0011 | 0.0013 | 0.009 | 0 | 0 | 0.00856 | 0 | 0.0006 | 0 | 0.0002 | 0.0017 | 0 | 0.0009 | 0.0001 | - | - | 20160615073904AP49682502504
40106 Stena aluminium ab | 601 | 601 | - | 2016-06-14 | blandade leverantörer Sign:magnni | 1 | 92.91% | 9.2679 | 0.6944 | 1.0044 | 0.1938 | 0.1264 | 0.0112 | 0.5452 | 0.0523 | 0.031 | 0.0105 | 0.0231 | 0 | 0 | 0.04102 | 0.0001 | 0.0027 | 0 | 0.0012 | 0.0041 | 0 | 0.001 | 0.0001 | - | - | 20160614074519601601
40106 Stena aluminium ab | 661 | 661 | - | 2016-06-14 | osorterat 660 blandat med 666 (5%) Sign:magnni | 1 | 85.69% | 7.1832 | 0.4833 | 1.0036 | 0.2309 | 0.4255 | 0.0321 | 2.057 | 0.0444 | 0.0968 | 0.0148 | 0.0184 | 0 | 0 | 0.02772 | 0.0003 | 0.0061 | 0 | 0.002 | 0.0052 | 0 | 0.0011 | 0.0001 | - | - | 20160614074632661661
40123 IL Recycling Service AB | 532 | 532 |  | 2016-06-14 | Sign:brielm | 1 | - | 0.8496 | 0.3325 | 0.6539 | 0.3031 | 1.079 | 0 | 2.0186 | 0.022 | 0.0303 | 0.0085 | 0.0964 | 0 | 0 | 0.02022 | 0.0003 | 0.0387 | 0 | 0.0004 | 0.0081 | 0.0001 | 0.0014 | 0.0001 | - | - | 20160614143536AP50054532532
40130 SR Halmstad Frag | 650 | 650 | - | 2016-06-14 | Kontrollprov trans nr1161360 Sign:magnni | 1 | 86.03% | 4.363 | 0.4004 | 0.8437 | 0.1395 | 0.3079 | 0.0288 | 1.0633 | 0.0338 | 0.0352 | 0.0132 | 0.018 | 0 | 0 | 0.0227 | 0 | 0.0027 | 0 | 0.001 | 0.0049 | 0 | 0.001 | 0.0001 | - | - | 20160614074903AP49484650650
40149 Stena Recycling AB Växjö | 501 | 501 |  | 2016-06-14 | Sign:brielm | 1 | - | 0.53418 | 0.22932 | 0.00505 | 0.05616 | 0.24779 | 0.00234 | 0.00372 | 0.00731 | 0.00094 | 0.00057 | 0.00113 | 6e-05 | 3e-05 | 0.00037 | 0.00097 | 1e-05 | 0.00013 | 0 | 0.00099 | 0 | 0.00089 | 0 | - | - | 20160614095918AP50068501501
40243 Stena Recycling AB Vetlanda | 501 | 501 |  | 2016-06-14 | Sign:brielm | 1 | - | 0.70656 | 0.23262 | 0.04128 | 0.21534 | 0.24561 | 0.00405 | 0.0083 | 0.00908 | 0.0013 | 0.00075 | 0.00449 | 1e-05 | 3e-05 | 0.00053 | 0.00105 | 4e-05 | 6e-05 | 0 | 0.00089 | 0 | 0.00037 | 0 | - | - | 20160614095756AP49926501501
40091 Nord-Schrott GmbH & Co KG | 532 | 532 |  | 2016-06-13 | Sign:brielm | 1 | - | 1.8858 | 0.6157 | 0.7878 | 0.3477 | 0.9935 | 0.0083 | 0.7618 | 0.0275 | 0.0639 | 0.0077 | 0.1004 | 0.0003 | 0 | 0.03948 | 0.0005 | 0.0364 | 0.0006 | 0.0003 | 0.0059 | 0.0001 | 0.0013 | 0.0001 | - | - | 20160613143658AP49620532532
40091 Nord-Schrott GmbH & Co KG | 659 | 659 | 601 | 2016-06-13 | Högt utbyte Sign:magnni | 1 | 93.73% | 9.1592 | 0.7248 | 0.6947 | 0.1479 | 0.2419 | 0.0084 | 0.5461 | 0.0496 | 0.0199 | 0.0076 | 0.0301 | 0 | 0 | 0.04281 | 0.0001 | 0.0015 | 0 | 0.0005 | 0.0042 | 0 | 0.001 | 0.0001 | - | - | 20160613074932AP50050659659601
40091 Nord-Schrott GmbH & Co KG | 666 | 666 | - | 2016-06-13 | Hög Zn Sign:magnni | 1 | 84.83% | 8.1997 | 0.5892 | 1.0976 | 0.1827 | 0.4988 | 0.0549 | 2.3586 | 0.0367 | 0.1376 | 0.0398 | 0.0252 | 0 | 0 | 0.03553 | 0.0003 | 0.0087 | 0 | 0.0015 | 0.004 | 0.0001 | 0.0011 | 0.0001 | - | - | 20160613075137AP49583666666
40106 Stena aluminium ab | 323 | 321 | - | 2016-06-13 | Eget pressat detta prov hade kunnat gå som 321 Sign:magnni | 1 | 88.25% | 0.3993 | 0.3052 | 0.0453 | 0.25 | 0.4219 | 0 | 0.115 | 0.0135 | 0.0039 | 0.0015 | 0.0051 | 0.0001 | 0 | 0.0198 | 0.0001 | 0.0011 | 0 | 0.0003 | 0.0036 | 0 | 0.0011 | 0.0001 | - | - | 20160613075433323321
40179 Stena Recycling AB Övik. | 532 | 520 |  | 2016-06-13 | Sign:brielm | 1 | - | 8.0665 | 0.2779 | 0.1556 | 0.1206 | 0.3195 | 0 | 0.0658 | 0.0733 | 0.0201 | 0.0025 | 0.0125 | 0 | 0.0005 | 0.01155 | 0.0002 | 0.014 | 0 | 0.0003 | 0.0024 | 0 | 0.0009 | 0.0001 | - | - | 20160613164705AP50043532520
40233 Fundo Components AB | 532 | 532 |  | 2016-06-13 | Sign:brielm | 1 | - | 8.7649 | 0.3505 | 0.2496 | 0.1774 | 0.2143 | 0 | 0.087 | 0.1151 | 0.0066 | 0.0028 | 0.0133 | 0 | 0.0036 | 0.01875 | 0 | 0.0015 | 0.0001 | 0.0004 | 0.0023 | 0 | 0.001 | 0.0001 | - | - | 20160613085649AP49783532532
40002 H.J. Hansen Gjenvindingsind. | 502 | 501 | 504 | 2016-06-10 | Lågt utbyte löst spån . Ska briketteras om Sign:magnni | 1 | 75.46% | 0.5044 | 0.22419 | 0.01388 | 0.03598 | 0.2202 | 0.00366 | 0.00864 | 0.00765 | 0.00135 | 0.00058 | 0.00106 | 0.00095 | 3e-05 | 0.00011 | 0.00102 | 0 | 0.00034 | 0 | 0.00198 | 1e-05 | 0.00025 | 0 | - | - | 20160610074444AP49740502501504
40130 SR Halmstad Frag | 650 | 650 | - | 2016-06-10 | Fack 37 Hög Zn Transnr 1160951 Sign:magnni | 1 | 88.78% | 5.75654 | 0.47902 | 1.31714 | 0.18951 | 0.28732 | 0.06121 | 1.22724 | 0.03404 | 0.0412 | 0.01684 | 0.0153 | 0.00038 | 3e-05 | 0.00238 | 0.00126 | 0.00398 | 0.0001 | 0.00073 | 0.00519 | 3e-05 | 0.00011 | 0 | - | - | 20160610073854AP49480650650
40138 Stena Recycling AB Hallsta. | 427 | 420 | j | 2016-06-10 | ABB skim Sign:magnni | 1 | 65.23% | 0.05678 | 0.09901 | 0.00245 | 0.00151 | 0.00051 | 0.00323 | 0.00822 | 0.00645 | 0.00081 | 0.00056 | 0.0008 | 8e-05 | 2e-05 | 0 | 0.00107 | 0 | 7e-05 | 0 | 0.00058 | 0 | 0.00056 | 0 | - | - | 20160610074218AP50025427420J
40149 Stena Recycling AB Växjö | 501 | 501 |  | 2016-06-10 | Sign:brielm | 1 | - | 0.8207 | 0.347 | 0.0077 | 0.0525 | 0.1231 | 0 | 0.0079 | 0.0108 | 0.001 | 0.0013 | 0 | 0 | 0 | 0.01692 | 0 | 0.0009 | 0 | 0.0001 | 0.0015 | 0 | 0.001 | 0.0001 | - | - | 20160610092007AP49975501501
40276 Kvistgaard Jern og Metal A/S | 501 | 501 |  | 2016-06-10 | Sign:brielm | 1 | - | 0.7435 | 0.311 | 0.0301 | 0.1143 | 0.0649 | 0 | 0.0216 | 0.009 | 0.0025 | 0.0015 | 0 | 0 | 0 | 0.01626 | 0 | 0.0012 | 0 | 0.0002 | 0.0011 | 0 | 0.001 | 0.0001 | - | - | 20160610134535AP49982501501
40101 Siegfried Jacob GmbH & Co. KG | 322 | 322 | x | 2016-06-09 | Prov 2 13,7 Kg mek Fe Hög Zn Pb Sign:magnni | 1 | 87.97% | 0.4696 | 0.3398 | 0.0902 | 0.2342 | 0.609 | 0 | 0.6196 | 0.0148 | 0.1335 | 0.0027 | 0.0114 | 0 | 0 | 0.02093 | 0.0002 | 0.0009 | 0 | 0.0003 | 0.0021 | 0 | 0.001 | 0.0001 | - | - | 20160609075236AP48769322322X
40187 Hans Andersson Metal AB | 532 | 532 |  | 2016-06-09 | Sign:brielm | 1 | - | 7.6526 | 0.6388 | 1.7568 | 0.2504 | 0.4353 | 0.0532 | 0.8073 | 0.0472 | 0.0843 | 0.0198 | 0.0268 | 0 | 0.0001 | 0.03877 | 0.0004 | 0.0543 | 0.0002 | 0.0009 | 0.0052 | 0 | 0.0011 | 0.0001 | - | - | 20160609093126AP49879532532
40215 Stena Recycling AS | 621 | 624 | - | 2016-06-09 | Lågt utbyte grusliknade. Sign:magnni | 1 | 55.06% | 0.1196 | 0.834 | 0.0008 | 0.0139 | 0.0023 | 0 | 0.0045 | 0.0056 | 0.0022 | 0.0018 | 0 | 0 | 0 | 0.0587 | 0 | 0.0011 | 0 | 0.0002 | 0.0016 | 0 | 0.001 | 0.0001 | - | - | 20160609075036AP49779621624
40365 European Finnish Metals Ltd Oy | 423 | 421 | - | 2016-06-09 | Högt utbyte Sign:magnni | 1 | 54.93% | 0.5409 | 0.2784 | 0.0199 | 0.0807 | 0.0308 | 0 | 0.0232 | 0.0166 | 0.002 | 0.0018 | 0.0039 | 0.0002 | 0 | 0.01454 | 0.0003 | 0.0014 | 0 | 0.0002 | 0.0014 | 0 | 0.0011 | 0.0001 | - | - | 20160609075409AP50013423421
40460 Jydsk Aluminium Industri A/S | 520 | 520 |  | 2016-06-09 | Sign:brielm | 1 | - | 7.7543 | 0.4838 | 0.0363 | 0.209 | 0.1239 | 0 | 0.039 | 0.0264 | 0.0029 | 0.0017 | 0.0037 | 0.0002 | 0.0001 | 0.02803 | 0.0002 | 0.0012 | 0 | 0.0002 | 0.0025 | 0 | 0.0013 | 0.0001 | - | - | 20160609113343AP49787520520
40101 Siegfried Jacob GmbH & Co. KG | 322 | 322 | - | 2016-06-08 | prov1 Sign:magnni | 1 | 87.33% | 0.2307 | 0.3281 | 0.0621 | 0.1531 | 0.6494 | 0 | 0.2356 | 0.0146 | 0.0179 | 0.0028 | 0.0137 | 0 | 0 | 0.01846 | 0.0002 | 0.0021 | 0 | 0.0003 | 0.0052 | 0.0001 | 0.0011 | 0.0001 | - | - | 20160608073807AP48769322322
40149 Stena Recycling AB Växjö | 501 | 501 |  | 2016-06-08 | Sign:brielm | 1 | - | 0.8583 | 0.4174 | 0.006 | 0.2226 | 0.1888 | 0 | 0.0053 | 0.0078 | 0.001 | 0.0013 | 0.0018 | 0 | 0 | 0.02584 | 0.0001 | 0.0006 | 0 | 0.0002 | 0.0013 | 0 | 0.001 | 0.0001 | - | - | 20160608160423AP49928501501
40150 Stena Recycling AB Värnamo | 532 | 532 |  | 2016-06-08 | Sign:brielm | 1 | - | 0.8626 | 0.5214 | 0.9182 | 0.4047 | 0.5578 | 0.0011 | 0.42 | 0.0196 | 0.0876 | 0.0048 | 0.0486 | 0 | 0 | 0.03461 | 0.0006 | 0.128 | 0 | 0.0003 | 0.0026 | 0.0001 | 0.0013 | 0.0001 | - | - | 20160608094826AP50032532532
40170 Stena Recycling AB Norrköping | 501 | 501 |  | 2016-06-08 | Sign:brielm | 1 | - | 0.6601 | 0.3204 | 0.0327 | 0.1524 | 0.2703 | 0 | 0.0198 | 0.0105 | 0.0038 | 0.0017 | 0.0046 | 0 | 0 | 0.01746 | 0.0003 | 0.0039 | 0 | 0.0002 | 0.0013 | 0 | 0.001 | 0.0001 | - | - | 20160608161001AP49980501501
40177 Stena Recycling AB Åstorp | 329 | 318 | x | 2016-06-08 | Högt utbyte Hög Zn Sn Sign:magnni | 1 | 70.44% | 0.6864 | 0.6759 | 0.2973 | 0.0723 | 0.0216 | 0 | 0.6897 | 0.0172 | 0.0051 | 0.3162 | 0.0021 | 0 | 0 | 0.04704 | 0.0001 | 0.0016 | 0 | 0.0002 | 0.0011 | 0 | 0.0011 | 0.0001 | - | - | 20160608074304AP48685329318X
40187 Hans Andersson Metal AB | 115 | 113 | - | 2016-06-08 | Högt utbyte brinner mycket.eget pressat Sign:magnni | 1 | 70.12% | 0.0641 | 0.1594 | 0.0027 | 0.0152 | 0.0013 | 0 | 0.0299 | 0.0079 | 0.0017 | 0.0015 | 0 | 0 | 0 | 0.00295 | 0.0003 | 0.0009 | 0 | 0.0002 | 0.0009 | 0 | 0.0009 | 0.0001 | - | - | 20160608073541AP49683115113
40187 Hans Andersson Metal AB | 532 | 532 |  | 2016-06-08 | Sign:brielm | 1 | - | 8.6077 | 0.7404 | 1.9699 | 0.282 | 0.4833 | 0.0606 | 0.8429 | 0.0513 | 0.0935 | 0.0209 | 0.0345 | 0 | 0 | 0.04553 | 0.0002 | 0.0604 | 0 | 0.0011 | 0.0056 | 0 | 0.0011 | 0.0001 | - | - | 20160608081917AP49878532532
40197 Skogslunds Metallgjuteri AB | 532 | 520 |  | 2016-06-08 | Sign:brielm | 1 | - | 10.4692 | 0.4621 | 0.1752 | 0.208 | 0.0279 | 0 | 0.1063 | 0.0203 | 0.0099 | 0.0026 | 0.0164 | 0 | 0 | 0.02604 | 0.0002 | 0.0035 | 0 | 0.0003 | 0.0024 | 0 | 0.001 | 0.0001 | - | - | 20160608095132AP48902532520
40071 Bradal Produkthandel ApS | 532 | 501 |  | 2016-06-07 | Sign:brielm | 1 | - | 0.4512 | 0.293 | 0.0512 | 0.4741 | 3.5239 | 0 | 0.0514 | 0.0268 | 0.0051 | 0.0026 | 0.0855 | 0 | 0 | 0.01933 | 0.0006 | 0.0036 | 0 | 0.0002 | 0.0017 | 0.0007 | 0.0014 | 0.0001 | - | - | 20160607124812AP50008532501
40091 Nord-Schrott GmbH & Co KG | 532 | 532 |  | 2016-06-07 | Sign:brielm | 1 | - | 1.1762 | 0.368 | 0.3518 | 0.417 | 1.382 | 0 | 0.21 | 0.0252 | 0.0471 | 0.0062 | 0.0746 | 0.0022 | 0 | 0.02351 | 0.0007 | 0.0032 | 0.003 | 0.0002 | 0.0033 | 0.0001 | 0.0011 | 0.0001 | - | - | 20160607151402AP49619532532
40165 Stena Recycling AB Jönköping | 662 | 663 | - | 2016-06-07 | Svänghjul mängder av Fe samt magneter Sign:magnni | 1 | 72.66% | 9.49811 | 0.71294 | 2.06152 | 0.2193 | 0.00274 | 0.04081 | 1.12755 | 0.02777 | 0.05509 | 0.01999 | 0.02632 | 8e-05 | 6e-05 | 0.00191 | 0.00138 | 0.00395 | 0.00011 | 0.00057 | 0.00579 | 0 | 0 | 0 | - | - | 20160607074211AP49944662663
40240 TSR Recycling GmbH & Co. KG | 312 | 312 | - | 2016-06-07 | Mek Fe 8,2kg Prov2 pressat för att kunna köra provet Sign:magnni | 1 | 82.81% | 0.535 | 0.42856 | 0.29136 | 0.33787 | 0.64638 | 0.00861 | 0.5945 | 0.0142 | 0.06532 | 0.01136 | 0.0105 | 8e-05 | 3e-05 | 0.00323 | 0.00147 | 0.00114 | 0.00013 | 0.00024 | 0.00208 | 5e-05 | 0 | 0 | - | - | 20160607074535AP49036312312
Skövde | 532 | 532 |  | 2016-06-03 | Sign:brielm | 1 | - | 9.2571 | 0.8655 | 2.6352 | 0.2669 | 0.2197 | 0.0566 | 0.8019 | 0.0387 | 0.0664 | 0.0184 | 0.0317 | 0 | 0 | 0.05322 | 0.0005 | 0.0274 | 0 | 0.0008 | 0.0071 | 0 | 0.0011 | 0.0001 | - | - | 20160603080511AP49978532532
40121 Svenska Metallkretsen AB | 317 | 317 | - | 2016-06-03 | Hög Zn Sn brinner mycket Sign:magnni | 1 | 54.18% | 0.3475 | 0.504 | 0.6789 | 0.5847 | 0.4381 | 0.0067 | 1.1895 | 0.0162 | 0.0413 | 0.0551 | 0.014 | 0 | 0 | 0.04057 | 0.0008 | 0.0006 | 0 | 0.0065 | 0.0014 | 0 | 0.0011 | 0.0001 | - | - | 20160603074615AP49909317317
40130 SR Halmstad Frag | 650 | 650 | - | 2016-06-03 | transnr 1160105 Sign:magnni | 1 | 87.45% | 5.4643 | 0.4391 | 0.9608 | 0.1492 | 0.2471 | 0.0428 | 0.9124 | 0.0341 | 0.0388 | 0.0133 | 0.0164 | 0 | 0 | 0.02582 | 0.0002 | 0.0028 | 0 | 0.0013 | 0.006 | 0 | 0.001 | 0.0001 | - | - | 20160603074843AP49746650650
40150 Stena Recycling AB Värnamo | 532 | 532 |  | 2016-06-03 | Sign:brielm | 1 | - | 0.8616 | 0.5001 | 0.6515 | 0.4278 | 0.7555 | 0.0006 | 0.7445 | 0.0223 | 0.1322 | 0.0047 | 0.0692 | 0 | 0 | 0.03384 | 0.0007 | 0.1868 | 0 | 0.0002 | 0.0044 | 0.0002 | 0.0013 | 0.0001 | - | - | 20160603145116AP49949532532
40240 TSR Recycling GmbH & Co. KG | 504 | 504 | - | 2016-06-03 | Lågt utbyte brann våldsamt i början.förmodlingen olja.hög Ti Sign:magnni | 1 | 86.18% | 6.6827 | 0.2201 | 0.023 | 0.0317 | 0.18 | 0 | 0.0161 | 0.1037 | 0.0025 | 0.0015 | 0.0002 | 0.0008 | 0.0003 | 0.00562 | 0.0003 | 0.0006 | 0.0009 | 0.0002 | 0.0021 | 0 | 0.0009 | 0.0001 | - | - | 20160603074227AP49766504504
40106 Stena aluminium ab | 222 | 222 | - | 2016-06-02 | Högt utbyte prov4 Sign:magnni | 1 | 92.09% | 0.3968 | 0.3139 | 0.0487 | 0.3726 | 0.89 | 0 | 0.0391 | 0.0156 | 0.0035 | 0.0019 | 0.0124 | 0 | 0 | 0.02083 | 0.0003 | 0.0016 | 0 | 0.0002 | 0.0011 | 0.0001 | 0.0011 | 0.0001 | - | - | 20160602074008222222
40136 Stena Recycling AB Arvika | 532 | 520 |  | 2016-06-02 | Sign:brielm | 1 | - | 1.0352 | 0.3452 | 0.1163 | 0.4209 | 0.7298 | 0 | 0.1854 | 0.0149 | 0.0041 | 0.0021 | 0.0336 | 0 | 0 | 0.02314 | 0.0004 | 0.0014 | 0 | 0.0003 | 0.0021 | 0 | 0.0013 | 0.0001 | - | - | 20160602093652AP49814532520
40151 Stena Recycling AB Karlshamn | 203 | 203 | - | 2016-06-02 | högt utbyte Sign:magnni | 1 | 97.01% | 0.6217 | 0.1819 | 0.085 | 0.0716 | 0.4116 | 0 | 0.0073 | 0.0161 | 0.0004 | 0.0008 | 0.0067 | 0 | 0 | 0.00617 | 0 | 0.001 | 0 | 0.0002 | 0.001 | 0 | 0.0012 | 0.0001 | - | - | 20160602074517AP49919203203
40215 Stena Recycling AS | 623 | 621 | x | 2016-06-02 | Högt utbyte inget salt behövs klassas på fullskaletest Sign:magnni | 1 | 82.82% | 0.0745 | 0.3288 | 0.0011 | 0.0126 | 0.0032 | 0 | 0.006 | 0.0069 | 0.0008 | 0.0012 | 0 | 0.0003 | 0 | 0.01734 | 0 | 0.001 | 0 | 0.0002 | 0.0014 | 0 | 0.0009 | 0.0001 | - | - | 20160602074245AP49245623621X
40243 Stena Recycling AB Vetlanda | 501 | 501 |  | 2016-06-02 | Sign:brielm | 1 | - | 0.8916 | 0.2671 | 0.0253 | 0.1581 | 0.2592 | 0 | 0.008 | 0.0081 | 0.001 | 0.0013 | 0.0031 | 0 | 0 | 0.01377 | 0.0002 | 0.0006 | 0 | 0.0002 | 0.0011 | 0 | 0.0011 | 0.0001 | - | - | 20160602093416AP49925501501
40322 Hans Andersson Metal AB | 532 | 520 |  | 2016-06-02 | Sign:brielm | 1 | - | 3.9101 | 0.3428 | 0.1831 | 0.3416 | 0.7316 | 0 | 0.2606 | 0.0423 | 0.0159 | 0.0025 | 0.0476 | 0 | 0 | 0.02075 | 0.0004 | 0.0156 | 0 | 0.0002 | 0.0037 | 0.0001 | 0.0011 | 0.0001 | - | - | 20160602154201AP49827532520
40460 Jydsk Aluminium Industri A/S | 520 | 520 |  | 2016-06-02 | Sign:brielm | 1 | - | 9.5194 | 0.4838 | 0.0301 | 0.2312 | 0.2066 | 0 | 0.0433 | 0.0282 | 0.0026 | 0.0017 | 0.0026 | 0.0006 | 0.0049 | 0.0274 | 0.0002 | 0.0005 | 0 | 0.0003 | 0.0037 | 0 | 0.001 | 0.0001 | - | - | 20160602093434AP49786520520
Växjö | 501 | 501 |  | 2016-06-01 | Sign:Brielm | 1 | - | 0.7621 | 0.3694 | 0.0264 | 0.1058 | 0.1429 | 0 | 0.0112 | 0.0085 | 0.0022 | 0.0014 | 0.0026 | 0 | 0 | 0.02071 | 0.0002 | 0.0029 | 0 | 0.0002 | 0.0013 | 0 | 0.0011 | 0.0001 | - | - | 20160601125821AP49903501501
40130 SR Halmstad Frag | 327 | 318 | - | 2016-06-01 | Lågt utbyte mycket plast gummi trä hög Mg Sign:magnni | 1 | 66.6% | 1.5165 | 0.3453 | 0.4058 | 0.1938 | 1.4956 | 0.0019 | 0.2907 | 0.016 | 0.0135 | 0.011 | 0.0156 | 0 | 0 | 0.0191 | 0.0003 | 0.0017 | 0 | 0.0008 | 0.0033 | 0 | 0.0011 | 0.0001 | - | - | 20160601075005AP49501327318
40240 TSR Recycling GmbH & Co. KG | 312 | 312 | x | 2016-06-01 | Lågt utbyte prov avbrutet pgr strömavbrott. Materialet ompressat för provtagning Sign:magnni | 1 | 77.08% | 0.4968 | 0.4105 | 0.3107 | 0.2944 | 0.5405 | 0 | 0.5014 | 0.014 | 0.0174 | 0.0064 | 0.01 | 0 | 0 | 0.02553 | 0.0005 | 0.001 | 0 | 0.0011 | 0.0022 | 0 | 0.0011 | 0.0001 | - | - | 20160601074708AP49036312312X
40106 Stena aluminium ab | 222 | 222 | - | 2016-05-31 | Prov3 högt utbyte eget pressat Sign:magnni | 1 | 93.46% | 0.3634 | 0.3331 | 0.1158 | 0.2438 | 1.0689 | 0 | 0.074 | 0.015 | 0.0047 | 0.0014 | 0.0186 | 0 | 0 | 0.02162 | 0.0002 | 0.0038 | 0 | 0.0003 | 0.0011 | 0.0001 | 0.0011 | 0.0001 | - | - | 20160531074834222222
40106 Stena aluminium ab | 222 | 222 | - | 2016-05-31 | Prov2 högt utbyte Ca:30kg löst bottenskrap Sign:magnni | 1 | 90.06% | 0.2875 | 0.2968 | 0.0432 | 0.1804 | 1.2291 | 0 | 0.0586 | 0.0166 | 0.0045 | 0.0016 | 0.0203 | 0 | 0 | 0.01697 | 0.0001 | 0.001 | 0 | 0.0003 | 0.0011 | 0.0001 | 0.0011 | 0.0001 | - | - | 20160531074715222222
40149 Stena Recycling AB Växjö | 532 | 529 |  | 2016-05-31 | Inte en siffra rätt 520 529 501 Sign:Brielm | 1 | - | 0.1134 | 0.2576 | 1.3304 | 0.0545 | 2.0489 | 0 | 6.2856 | 0.0201 | 0.0013 | 0.0025 | 0.2003 | 0.0002 | 0 | 0.01117 | 0.0004 | 0.001 | 0.0004 | 0.0004 | 0.0106 | 0.0001 | 0.0017 | 0.0001 | - | - | 20160531114834AP49813532529
40229 Stena Recycling AB Bollnäs | 532 | 501 |  | 2016-05-31 | Sign:Brielm | 1 | - | 0.8573 | 0.2915 | 0.0915 | 0.3735 | 0.4544 | 0 | 0.1828 | 0.0187 | 0.006 | 0.0019 | 0.0447 | 0 | 0 | 0.01951 | 0.0005 | 0.0051 | 0 | 0.0002 | 0.0018 | 0 | 0.0011 | 0.0001 | - | - | 20160531135113AP49660532501
40460 Jydsk Aluminium Industri A/S | 520 | 520 |  | 2016-05-31 | Sign:Brielm | 1 | - | 8.4909 | 0.4861 | 0.0384 | 0.2042 | 0.155 | 0 | 0.0476 | 0.0259 | 0.0027 | 0.0013 | 0.003 | 0 | 0.0011 | 0.02964 | 0.0002 | 0.001 | 0 | 0.0003 | 0.0024 | 0 | 0.001 | 0.0001 | - | - | 20160531092209AP49214520520
60510 Stena Technoworld AB | 352 | 352 | - | 2016-05-31 | Lågt utbyte kom 05-27 Sign:magnni | 1 | 76.21% | 4.6555 | 0.4785 | 1.0479 | 0.1164 | 0.4203 | 0.0548 | 0.5544 | 0.0232 | 0.0478 | 0.0398 | 0.0238 | 0 | 0 | 0.02934 | 0.0002 | 0.0048 | 0 | 0.0012 | 0.0029 | 0 | 0.001 | 0.0001 | - | - | 20160531075155AP49590352352
40091 Nord-Schrott GmbH & Co KG | 532 | 532 |  | 2016-05-30 | Sign:Brielm | 1 | - | 1.2028 | 0.3738 | 0.8157 | 0.3205 | 0.433 | 0.0003 | 0.6611 | 0.0254 | 0.145 | 0.0051 | 0.0527 | 0 | 0 | 0.02306 | 0.0005 | 0.156 | 0 | 0.0002 | 0.0055 | 0.0002 | 0.0012 | 0.0001 | - | - | 20160530125128AP49095532532
40106 Stena aluminium ab | 222 | 222 | - | 2016-05-30 | Högt utbyte eget pressat Sign:magnni | 1 | 93.42% | 0.3044 | 0.31 | 0.0302 | 0.2981 | 0.9968 | 0 | 0.0174 | 0.015 | 0.0022 | 0.0018 | 0.0143 | 0 | 0 | 0.01983 | 0.0003 | 0.0009 | 0 | 0.0001 | 0.0011 | 0.0001 | 0.001 | 0.0001 | - | - | 20160530074444222222
40138 Stena Recycling AB Hallsta. | 532 | 532 |  | 2016-05-30 | Sign:Brielm | 1 | - | 9.2544 | 0.8566 | 2.0909 | 0.2664 | 0.1172 | 0.0461 | 0.8053 | 0.0544 | 0.0493 | 0.018 | 0.0413 | 0 | 0 | 0.05209 | 0.0004 | 0.0062 | 0 | 0.0009 | 0.0078 | 0 | 0.0011 | 0.0001 | - | - | 20160530081844AP49760532532
40143 Stena Recycling AB Halmstad | 650 | 650 | - | 2016-05-30 | högt utbyte pga torr period trans nr1159651 Sign:magnni | 1 | 91.02% | 4.6467 | 0.4399 | 0.8891 | 0.1524 | 0.3271 | 0.0344 | 0.7658 | 0.0311 | 0.0395 | 0.0107 | 0.0221 | 0 | 0 | 0.025 | 0.0002 | 0.0033 | 0 | 0.0013 | 0.004 | 0 | 0.0011 | 0.0001 | - | - | 20160530073907AP49742650650
40216 Hydro Vigelands Brug AS | 620 | 620 | - | 2016-05-30 | Renare än så här blir det inte Sign:magnni | 1 | 91.23% | 0.0114 | 0 | 0.0362 | 0.0123 | 0.0034 | 0 | 0.0018 | 0 | 0.0003 | 0.0007 | 0 | 0.0001 | 0 | 0 | 0 | 0.0007 | 0 | 0.0002 | 0.0003 | 0 | 0.0008 | 0.0001 | - | - | 20160530074114AP49398620620
40239 Lantz Järn & Metall | 532 | 532 |  | 2016-05-30 | Sign:Brielm | 1 | - | 0.7212 | 0.448 | 1.6162 | 0.3507 | 0.5076 | 0 | 0.8109 | 0.0261 | 0.168 | 0.0063 | 0.064 | 0 | 0 | 0.02838 | 0.0006 | 0.2368 | 0 | 0.0003 | 0.0039 | 0.0001 | 0.0012 | 0.0001 | - | - | 20160530081612AP49415532532
40091 Nord-Schrott GmbH & Co KG | 502 | 502 | - | 2016-05-27 | okrossade spånor Sign:magnni | 1 | 90.81% | 1.2935 | 0.2956 | 0.1051 | 0.522 | 0.3805 | 0 | 0.0614 | 0.0354 | 0.0073 | 0.0022 | 0.1034 | 0 | 0 | 0.02328 | 0.0003 | 0.0027 | 0 | 0.0002 | 0.0029 | 0 | 0.0011 | 0.0001 | - | - | 20160527074335AP49102502502
40180 Stena Recycling OY | 536 | 532 | - | 2016-05-27 | löspressade hög legerade brik ska blandas med lösspånor för att hålla ihop Sign:magnni | 1 | 57.54% | 13.4827 | 0.7345 | 4.2094 | 0.2487 | 0.0275 | 0.0459 | 0.7161 | 0.0433 | 0.0498 | 0.0189 | 0.0327 | 0 | 0 | 0.04301 | 0.0006 | 0.0053 | 0 | 0.0008 | 0.0074 | 0 | 0.0011 | 0.0001 | - | - | 20160527074627AP49410536532
40215 Stena Recycling AS | 213 | 213 | - | 2016-05-27 | blandade profiler Sign:magnni | 1 | 87.33% | 0.4321 | 0.1746 | 0.0279 | 0.0447 | 0.0895 | 0 | 0.0244 | 0.01 | 0.0011 | 0.0014 | 0.0002 | 0 | 0 | 0.00493 | 0 | 0.0007 | 0 | 0.0002 | 0.0014 | 0 | 0.001 | 0.0001 | - | - | 20160527074021AP49466213213
40233 Fundo Components AB | 532 | 532 |  | 2016-05-27 | Sign:Brielm | 1 | - | 8.3305 | 0.3242 | 0.095 | 0.1533 | 0.084 | 0 | 0.0464 | 0.1037 | 0.0051 | 0.002 | 0.0075 | 0 | 0 | 0.01615 | 0.0001 | 0.0013 | 0 | 0.0002 | 0.002 | 0 | 0.001 | 0.0001 | - | - | 20160527083905AP48901532532
40322 Hans Andersson Metal AB | 532 | 532 |  | 2016-05-27 | Sign:Brielm | 1 | - | 3.7215 | 0.3976 | 0.135 | 0.348 | 0.4277 | 0.017 | 0.2433 | 0.0447 | 0.0146 | 0.003 | 0.0545 | 0 | 0 | 0.02516 | 0.0005 | 0.0139 | 0.0001 | 0.0002 | 0.0028 | 0.0001 | 0.0011 | 0.0001 | - | - | 20160527151115AP49825532532
40091 Nord-Schrott GmbH & Co KG | 310 | 310 | - | 2016-05-26 | högt utbyte fack 33-34 Sign:magnni | 1 | 90.14% | 2.2425 | 0.3638 | 0.6113 | 0.1775 | 0.615 | 0.0179 | 0.9327 | 0.0184 | 0.0679 | 0.0135 | 0.0215 | 0 | 0 | 0.01985 | 0.0002 | 0.0066 | 0 | 0.0007 | 0.0046 | 0.0001 | 0.0011 | 0.0001 | - | - | 20160526073925AP49616310310
40128 Stena Recycling AB Karlskoga | 532 | 532 |  | 2016-05-26 | Sign:Brielm | 1 | - | 0.874 | 0.3777 | 0.1999 | 0.4587 | 1.5699 | 0 | 0.4016 | 0.0286 | 0.0147 | 0.0028 | 0.0513 | 0.0002 | 0 | 0.02633 | 0.0007 | 0.0057 | 0.0008 | 0.0002 | 0.0049 | 0.0001 | 0.0011 | 0.0001 | - | - | 20160526083614AP49629532532
40166 Stena Recycling AB Kalmar | 532 | 532 |  | 2016-05-26 | Sign:Brielm | 1 | - | 5.9954 | 1.0534 | 1.0263 | 0.2743 | 0.3761 | 0.0953 | 0.556 | 0.0434 | 0.0687 | 0.0117 | 0.0511 | 0 | 0 | 0.07009 | 0.0004 | 0.0239 | 0 | 0.0004 | 0.005 | 0 | 0.0012 | 0.0001 | - | - | 20160526103154AP49663532532
40167 Stena Recycling AB Karlstad | 532 | 532 |  | 2016-05-26 | Sign:Brielm | 1 | - | 2.7923 | 0.2965 | 1.662 | 0.4811 | 0.7074 | 0.0001 | 0.9644 | 0.0384 | 0.0098 | 0.0049 | 0.0585 | 0 | 0 | 0.01967 | 0.0006 | 0.002 | 0.0001 | 0.0003 | 0.0101 | 0.0002 | 0.0011 | 0.0001 | - | - | 20160526083723AP49448532532
40243 Stena Recycling AB Vetlanda | 501 | 501 |  | 2016-05-26 | Sign:Brielm | 1 | - | 0.67148 | 0.35331 | 0.02137 | 0.16085 | 0.35947 | 0.00457 | 0.00981 | 0.00727 | 0.00143 | 0.00076 | 0.00376 | 3e-05 | 3e-05 | 0.00073 | 0.00116 | 8e-05 | 0.0001 | 0 | 0.00092 | 0 | 0.00063 | 0 | - | - | 20160526083848AP49778501501
60510 Stena Technoworld AB | 352 | 352 | - | 2016-05-26 | kontrollprov Sign:magnni | 1 | 78.47% | 4.8048 | 0.4967 | 1.1031 | 0.1202 | 0.3817 | 0.0581 | 0.6104 | 0.0234 | 0.0555 | 0.0395 | 0.0241 | 0 | 0 | 0.02938 | 0.0002 | 0.0052 | 0 | 0.0013 | 0.003 | 0 | 0.001 | 0.0001 | - | - | 20160526074348AP49461352352
40091 Nord-Schrott GmbH & Co KG | 217 | 318 | - | 2016-05-25 | lättfraktion Sign:magnni | 1 | 69.1% | 0.78336 | 0.41191 | 0.46784 | 0.40427 | 0.39308 | 0.01084 | 1.09998 | 0.01548 | 0.03042 | 0.01032 | 0.01019 | 4e-05 | 3e-05 | 0.00162 | 0.00156 | 0.00114 | 0.0001 | 0.00053 | 0.00236 | 3e-05 | 0 | 0 | - | - | 20160525141736AP49580217318
40149 Stena Recycling AB Växjö | 501 | 501 |  | 2016-05-25 | Sign:Brielm | 1 | - | 0.7152 | 0.3984 | 0.0334 | 0.1137 | 0.2882 | 0 | 0.0455 | 0.0082 | 0.0013 | 0.0014 | 0.002 | 0 | 0 | 0.02273 | 0.0001 | 0.0006 | 0 | 0.0002 | 0.0015 | 0 | 0.0011 | 0.0001 | - | - | 20160525151952AP49774501501
40149 Stena Recycling AB Växjö | 501 | 532 |  | 2016-05-25 | Sign:Brielm | 1 | - | 2.2083 | 0.405 | 0.3983 | 0.3675 | 0.8025 | 0.0002 | 0.5388 | 0.0259 | 0.0109 | 0.0038 | 0.0378 | 0 | 0 | 0.02617 | 0.0004 | 0.0021 | 0 | 0.0002 | 0.0025 | 0.0001 | 0.0014 | 0.0001 | - | - | 20160525132123AP49365501532
40180 Stena Recycling OY | 532 | 532 |  | 2016-05-25 | Sign:Brielm | 1 | - | 0.5422 | 0.3041 | 0.598 | 0.3453 | 1.8442 | 0 | 1.5277 | 0.0264 | 0.0379 | 0.0031 | 0.0585 | 0 | 0 | 0.01825 | 0.0005 | 0.0466 | 0.0007 | 0.0003 | 0.0195 | 0.0001 | 0.001 | 0.0012 | - | - | 20160525125622AP49769532532
40187 Hans Andersson Metal AB | 532 | 532 |  | 2016-05-25 | Sign:Brielm | 1 | - | 8.5189 | 0.8345 | 1.9564 | 0.3266 | 0.0894 | 0.0631 | 0.8472 | 0.0547 | 0.119 | 0.0223 | 0.0416 | 0 | 0 | 0.05374 | 0.0005 | 0.1088 | 0 | 0.001 | 0.0054 | 0 | 0.0011 | 0.0001 | - | - | 20160525095329AP49593532532
40250 Stena Recycling AB Karlskrona | 532 | 532 |  | 2016-05-25 | Sign:Brielm | 1 | - | 0.9045 | 0.4445 | 0.5663 | 0.4794 | 0.5896 | 0.0082 | 0.4907 | 0.027 | 0.1012 | 0.0086 | 0.0717 | 0 | 0 | 0.03021 | 0.0007 | 0.0092 | 0.0002 | 0.0003 | 0.009 | 0.0001 | 0.0013 | 0.0001 | - | - | 20160525151745AP49647532532
40066 Stena Recycling A/S | 532 | 532 |  | 2016-05-24 | Sign:Brielm | 1 | - | 4.1276 | 0.5673 | 0.7444 | 0.3017 | 0.2048 | 0.0215 | 0.6322 | 0.0297 | 0.0229 | 0.0068 | 0.0487 | 0 | 0 | 0.03591 | 0.001 | 0.0123 | 0 | 0.0003 | 0.0084 | 0 | 0.0004 | 0.0001 | - | - | 20160524102216AP49077532532
40066 Stena Recycling A/S | 532 | 532 |  | 2016-05-24 | Sign:Brielm | 1 | - | 4.1276 | 0.5673 | 0.7444 | 0.3017 | 0.2048 | 0.0215 | 0.6322 | 0.0297 | 0.0229 | 0.0068 | 0.0487 | 0 | 0 | 0.03591 | 0.001 | 0.0123 | 0 | 0.0003 | 0.0084 | 0 | 0.0004 | 0.0001 | - | - | 20160524102216AP49652532532
40143 Stena Recycling AB Halmstad | 532 | 532 |  | 2016-05-24 | Sign:Brielm | 1 | - | 1.1884 | 0.2961 | 0.1559 | 0.1973 | 0.4063 | 0 | 0.3379 | 0.0136 | 0.0229 | 0.0017 | 0.0335 | 0 | 0 | 0.01555 | 0.0002 | 0.018 | 0 | 0.0002 | 0.0031 | 0 | 0.0004 | 0.0001 | - | - | 20160524152624AP49711532532
40148 Stena Recycling AB Skövde | 532 | 532 |  | 2016-05-24 | Sign:Brielm | 1 | - | 6.8162 | 0.904 | 2.0328 | 0.3863 | 0.2239 | 0.0395 | 0.7254 | 0.0302 | 0.1245 | 0.0154 | 0.0491 | 0 | 0 | 0.06024 | 0.0013 | 0.1569 | 0 | 0.0006 | 0.006 | 0 | 0.0005 | 0.0001 | - | - | 20160524142202AP49295532532
40151 Stena Recycling AB Karlshamn | 532 | 501 |  | 2016-05-24 | Sign:Brielm | 1 | - | 0.9398 | 0.2487 | 0.0274 | 0.4414 | 0.3244 | 0 | 0.021 | 0.0028 | 0.0032 | 0.0016 | 0.0131 | 0 | 0 | 0.01842 | 0.0004 | 0.0005 | 0 | 0.0002 | 0.0008 | 0 | 0.0007 | 0.0001 | - | - | 20160524142038AP49675532501
40160 Stena Recycling AB Borlänge | 532 | 532 |  | 2016-05-24 | Sign:Brielm | 1 | - | 0.5964 | 0.5464 | 2.5947 | 0.5428 | 0.5634 | 0.0057 | 0.6389 | 0.0271 | 0.6766 | 0.0181 | 0.0486 | 0 | 0 | 0.0427 | 0.0005 | 0.0546 | 0 | 0.0004 | 0.0125 | 0 | 0.0013 | 0.0001 | - | - | 20160524075504AP49607532532
40164 Stena Recycling AB Tingstad | 532 | 532 |  | 2016-05-24 | Sign:Brielm | 1 | - | 0.8716 | 0.3339 | 0.3394 | 0.3874 | 1.0141 | 0 | 0.739 | 0.0211 | 0.0642 | 0.0032 | 0.05 | 0 | 0 | 0.02089 | 0.0004 | 0.0785 | 0 | 0.0002 | 0.0033 | 0 | 0.0011 | 0.0001 | - | - | 20160524085816AP49635532532
40243 Stena Recycling AB Vetlanda | 501 | 501 |  | 2016-05-24 | Sign:Brielm | 1 | - | 0.8505 | 0.2626 | 0.0309 | 0.1873 | 0.3455 | 0 | 0.0097 | 0.007 | 0.0012 | 0.0012 | 0.0021 | 0 | 0 | 0.01378 | 0.0002 | 0.0006 | 0 | 0.0002 | 0.001 | 0 | 0.0012 | 0.0001 | - | - | 20160524091605AP49360501501
40322 Hans Andersson Metal AB | 532 | 532 |  | 2016-05-24 | Sign:Brielm | 1 | - | 4.3628 | 0.3908 | 0.3694 | 0.2947 | 0.7585 | 0.0038 | 0.8346 | 0.0501 | 0.0162 | 0.0041 | 0.0634 | 0.0023 | 0.0001 | 0.02299 | 0.0039 | 0.0155 | 0.0013 | 0.0003 | 0.0052 | 0.0001 | 0.0005 | 0.0001 | - | - | 20160524110228AP49628532532
40106 Stena aluminium ab | 346 | 346 | - | 2016-05-23 | Prov3 slaggkyl 346 Sign:magnni | 1 | 68.8% | 2.4594 | 1.2274 | 1.3956 | 0.1725 | 0.0028 | 0.0701 | 0.5205 | 0.0376 | 0.0565 | 0.0154 | 0.0391 | 0 | 0 | 0.101 | 0.0005 | 0.0077 | 0 | 0.0003 | 0.0038 | 0 | 0.0004 | 0.0001 | - | - | 20160523074434346346
40106 Stena aluminium ab | 347 | 347 | - | 2016-05-23 | slaggkyl prov2 Extremt Mek Fe Sign:magnni | 1 | 36.33% | 2.8328 | 1.584 | 1.5486 | 0.2023 | 0.0076 | 0.1144 | 0.5732 | 0.0372 | 0.0421 | 0.0206 | 0.1162 | 0.0001 | 0 | 0.12552 | 0.0004 | 0.0075 | 0 | 0.0005 | 0.0041 | 0 | 0.0004 | 0.0001 | - | - | 20160523073728347347
40169 Stena Recycling AB Malmö | 529 | 529 |  | 2016-05-23 | Sign:Brielm | 1 | - | 0.4916 | 0.2647 | 0.9057 | 0.1543 | 1.6004 | 0 | 4.5942 | 0.0353 | 0.0098 | 0.0027 | 0.1422 | 0 | 0 | 0.01367 | 0.0004 | 0.0047 | 0 | 0.0003 | 0.0218 | 0.0011 | 0.0015 | 0.0001 | - | - | 20160523143316AP49642529529
40180 Stena Recycling OY | 532 | 532 |  | 2016-05-23 | Sign:Brielm | 1 | - | 2.9485 | 0.3948 | 0.5843 | 0.1674 | 0.3407 | 0 | 0.3383 | 0.0184 | 0.0301 | 0.0039 | 0.0125 | 0 | 0 | 0.02139 | 0.0005 | 0.0341 | 0 | 0.0002 | 0.0022 | 0 | 0.0004 | 0.0001 | - | - | 20160523095625AP49411532532
40292 Stena Recycling AB Veddesta | 529 | 529 |  | 2016-05-23 | Sign:Brielm | 1 | - | 0.6944 | 0.3302 | 1.0605 | 0.31 | 1.3277 | 0 | 2.6907 | 0.0224 | 0.0436 | 0.0041 | 0.1214 | 0 | 0 | 0.0213 | 0.001 | 0.0568 | 0.0001 | 0.0003 | 0.0118 | 0.0005 | 0.0005 | 0.0001 | - | - | 20160523095244AP49585529529
40460 Jydsk Aluminium Industri A/S | 520 | 520 |  | 2016-05-23 | Sign:Brielm | 1 | - | 8.7684 | 0.4818 | 0.0273 | 0.1767 | 0.0505 | 0 | 0.0334 | 0.0509 | 0.0023 | 0.0016 | 0.002 | 0 | 0 | 0.02716 | 0.0002 | 0.0005 | 0 | 0.0002 | 0.0035 | 0 | 0.0004 | 0.0001 | - | - | 20160523095524AP48807520520
60510 Stena Technoworld AB | 352 | 352 | - | 2016-05-23 | Lågt utbyte prov1 Hög Mg Sign:magnni | 1 | 75.32% | 5.5163 | 0.5318 | 1.1196 | 0.125 | 0.5357 | 0.0642 | 0.6163 | 0.023 | 0.0528 | 0.0434 | 0.0241 | 0 | 0 | 0.03355 | 0.0002 | 0.0052 | 0 | 0.0013 | 0.0033 | 0 | 0.0004 | 0.0001 | - | - | 20160523074103AP49460352352
40148 Stena Recycling AB Skövde | 537 | 537 | - | 2016-05-20 | Fack 2 högt utbyte Sign:magnni | 1 | 81.48% | 8.0805 | 1.0255 | 1.7569 | 0.1661 | 0.0483 | 0.0175 | 0.3446 | 0.0823 | 0.0221 | 0.0124 | 0.0272 | 0 | 0 | 0.07059 | 0.0003 | 0.0027 | 0 | 0.0006 | 0.0039 | 0 | 0.0009 | 0.0001 | - | - | 20160520075105AP49299537537
40162 Stena Recycling AB Eskilstuna | 532 | 532 |  | 2016-05-20 | Sign:Brielm | 1 | - | 1.7701 | 0.348 | 0.4449 | 0.5149 | 0.705 | 0 | 0.1933 | 0.0237 | 0.0713 | 0.0065 | 0.0819 | 0 | 0 | 0.02651 | 0.0009 | 0.0115 | 0.0008 | 0.0003 | 0.0067 | 0 | 0.0009 | 0.0001 | - | - | 20160520081401AP49574532532
40166 Stena Recycling AB Kalmar | 823 | 640 | - | 2016-05-20 | 512 kg 640+50kg 823 kg, lågt utbyte si ej inlegerat blev slagg Sign:magnni | 1 | 86.12% | 0.0933 | 0.0554 | 0.0075 | 0.0134 | 0.0017 | 0 | 0.0187 | 0.0006 | 0.0013 | 0.0017 | 0 | 0.0002 | 0 | 0 | 0 | 0.0006 | 0 | 0.0001 | 0.0005 | 0 | 0.0006 | 0.0001 | - | - | 20160520074433AP49387823640
40187 Hans Andersson Metal AB | 660 | 661 | - | 2016-05-20 | fack 40 28,3kg mek Fe Sign:magnni Gabbur | 1 | 85.5% | 7.7318 | 0.4703 | 1.1528 | 0.1664 | 0.358 | 0.0337 | 0.7455 | 0.0465 | 0.0598 | 0.0562 | 0.0259 | 0 | 0 | 0.0269 | 0.0004 | 0.0029 | 0 | 0.0006 | 0.0043 | 0 | 0.0006 | 0.0001 | - | - | 20160520074818AP49588660661
40130 SR Halmstad Frag | 650 | 650 | - | 2016-05-19 | transnr 1158659. Låg si. Handsorterat Sign:magnni | 1 | 86.63% | 1.06597 | 0.35896 | 0.24397 | 0.23849 | 0.20288 | 0.00948 | 0.26491 | 0.01716 | 0.01345 | 0.00212 | 0.02244 | 3e-05 | 3e-05 | 0.00079 | 0.00113 | 0.00311 | 7e-05 | 0 | 0.00459 | 3e-05 | 6e-05 | 0 | - | - | 20160519074037AP49179650650
40148 Stena Recycling AB Skövde | 101 | 101 | - | 2016-05-19 | perfo stans via skövde filial Sign:magnni | 1 | 94.04% | 0.19937 | 0.32615 | 0.01285 | 0.04828 | 0.00176 | 0.00443 | 0.01705 | 0.0101 | 0.00129 | 0.00077 | 0.00413 | 1e-05 | 3e-05 | 0.00018 | 0.00103 | 0 | 6e-05 | 0 | 0.00088 | 1e-05 | 0.00036 | 0 | - | - | 20160519074337AP49587101101
40155 Stena Recycling AB Västervik | 532 | 532 |  | 2016-05-19 | Sign:Brielm | 1 | - | 8.6828 | 0.486 | 0.9835 | 0.3652 | 0.2113 | 0.0143 | 0.3669 | 0.0345 | 0.0275 | 0.0116 | 0.0313 | 0.0003 | 0 | 0.03069 | 0.0003 | 0.0059 | 0 | 0.0006 | 0.0042 | 0 | 0.001 | 0.0001 | - | - | 20160519084528AP49572532532
40460 Jydsk Aluminium Industri A/S | 622 | 621 | - | 2016-05-19 | Högt utbyte eget pressat Sign:magnni | 1 | 86.26% | 9.55138 | 0.24436 | 0.03154 | 0.24444 | 0.07489 | 0.00514 | 0.03665 | 0.04005 | 0.0029 | 0.00236 | 0.00551 | 5e-05 | 0.00092 | 0.00086 | 0.0012 | 0.00032 | 9e-05 | 0 | 0.00502 | 1e-05 | 0 | 0 | - | - | 20160519074638AP48788622621
40101 Siegfried Jacob GmbH & Co. KG | 321 | 321 | - | 2016-05-18 | Hittar ej mek fe Sign:magnni | 1 | 86.74% | 0.30741 | 0.35056 | 0.07874 | 0.30278 | 0.87852 | 0.00504 | 0.04605 | 0.01673 | 0.00393 | 0.00103 | 0.02324 | 8e-05 | 3e-05 | 0.00253 | 0.00125 | 0.00123 | 0.0002 | 0 | 0.00137 | 0.00011 | 0.00015 | 0 | - | - | 20160518074141AP48774321321
40121 Svenska Metallkretsen AB | 317 | 317 | - | 2016-05-18 | Lågt utbyte hög Cu Zn Pb Sn Brinner mycke Sign:magnni | 1 | 51.69% | 0.30622 | 0.54046 | 1.88613 | 0.65214 | 0.2385 | 0.04496 | 2.48851 | 0.01575 | 0.05791 | 0.06904 | 0.00202 | 0.0003 | 3e-05 | 0.00326 | 0.00217 | 0.00081 | 0.00015 | 0.00021 | 0.00133 | 1e-05 | 0 | 0 | - | - | 20160518073722AP48447317317
40138 Stena Recycling AB Hallsta. | 532 | 532 |  | 2016-05-18 | Sign:Brielm | 1 | - | 9.3615 | 0.8854 | 2.1079 | 0.265 | 0.0724 | 0.0434 | 0.8339 | 0.0525 | 0.0547 | 0.019 | 0.0427 | 0 | 0 | 0.05601 | 0.0003 | 0.0076 | 0 | 0.0009 | 0.0073 | 0 | 0.0011 | 0.0001 | - | - | 20160518092715AP49452532532
40148 Stena Recycling AB Skövde | 537 | 537 | - | 2016-05-18 | Prov 9 Högt utbyte Fack 2 Sign:magnni | 1 | 79.65% | 8.19526 | 0.97763 | 2.14137 | 0.17867 | 0.05868 | 0.02516 | 0.33007 | 0.07899 | 0.0222 | 0.00757 | 0.025 | 4e-05 | 0.00019 | 0.00141 | 0.00145 | 0.00155 | 0.00014 | 0.00023 | 0.00469 | 1e-05 | 2e-05 | 0 | - | - | 20160518074426AP49298537537
40164 Stena Recycling AB Tingstad | 532 | 532 |  | 2016-05-18 | Sign:Brielm | 1 | - | 0.7118 | 0.3291 | 0.1897 | 0.4249 | 2.2068 | 0 | 0.481 | 0.0226 | 0.0271 | 0.0026 | 0.0651 | 0 | 0 | 0.022 | 0.0004 | 0.0251 | 0.0001 | 0.0002 | 0.0029 | 0.0001 | 0.0011 | 0.0001 | - | - | 20160518140918AP49454532532
40187 Hans Andersson Metal AB | 532 | 532 |  | 2016-05-18 | Sign:Brielm | 1 | - | 1.605 | 0.3698 | 0.2602 | 0.4219 | 0.4291 | 0.0003 | 0.3481 | 0.0204 | 0.0131 | 0.0033 | 0.0529 | 0.0001 | 0 | 0.02566 | 0.0005 | 0.0053 | 0.0002 | 0.0003 | 0.0037 | 0 | 0.0021 | 0.0001 | - | - | 20160518102305AP49588532532
40233 Fundo Components AB | 532 | 532 |  | 2016-05-18 | Sign:Brielm | 1 | - | 8.7954 | 0.4212 | 0.197 | 0.2125 | 0.0235 | 0 | 0.0755 | 0.1262 | 0.0073 | 0.0028 | 0.0121 | 0 | 0 | 0.02432 | 0.0003 | 0.0011 | 0 | 0.0003 | 0.0021 | 0 | 0.001 | 0.0001 | - | - | 20160518092554AP48900532532
IAC | 627 | 425 | - | 2016-05-17 | Skim från Hultsfred Sign:magnni | 1 | 66.47% | 9.26004 | 0.47926 | 0.48268 | 0.41668 | 0.05624 | 0.01464 | 0.21751 | 0.02747 | 0.01279 | 0.0046 | 0.01865 | 0.00085 | 0.0004 | 0.00136 | 0.00138 | 0.00169 | 0.0003 | 7e-05 | 0.00432 | 1e-05 | 0 | 0 | - | - | 20160517075204AP49463627425
40091 Nord-Schrott GmbH & Co KG | 311 | 311 | - | 2016-05-17 | Högt utbyte Prov2 Sign:magnni | 1 | 93.4% | 0.77107 | 0.33456 | 0.07486 | 0.2392 | 0.3619 | 0.00644 | 0.15201 | 0.01237 | 0.00587 | 0.00138 | 0.0142 | 6e-05 | 3e-05 | 0.00075 | 0.00102 | 0.00026 | 0.00014 | 0 | 0.00161 | 3e-05 | 0.0001 | 0 | - | - | 20160517075007AP49331311311
40091 Nord-Schrott GmbH & Co KG | 532 | 532 |  | 2016-05-17 | Sign:Brielm | 1 | - | 0.8331 | 0.3127 | 0.5475 | 0.3744 | 1.6416 | 0 | 0.5132 | 0.0198 | 0.0568 | 0.0046 | 0.0607 | 0 | 0 | 0.01979 | 0.0005 | 0.056 | 0 | 0.0003 | 0.0053 | 0.0001 | 0.0011 | 0.0001 | - | - | 20160517124431AP49094532532
40137 STÅL & METALL AB | 312 | 327 | - | 2016-05-17 | Lågt utbyte elskrot samt gummi oträ Sign:magnni | 1 | 75.32% | 5.57776 | 0.49588 | 1.74232 | 0.22742 | 0.25376 | 0.05578 | 1.11596 | 0.03759 | 0.04575 | 0.01704 | 0.01316 | 3e-05 | 3e-05 | 0.00346 | 0.00118 | 0.00335 | 0.0001 | 0.00069 | 0.00692 | 4e-05 | 3e-05 | 0 | - | - | 20160517074816AP49469312327
40165 Stena Recycling AB Jönköping | 532 | 532 |  | 2016-05-17 | Sign:Brielm | 1 | - | 4.7104 | 0.4896 | 0.8922 | 0.1822 | 0.5502 | 0.011 | 1.2668 | 0.0191 | 0.0282 | 0.0105 | 0.0437 | 0 | 0.0006 | 0.0271 | 0.0006 | 0.0094 | 0 | 0.0004 | 0.0069 | 0.0001 | 0.0011 | 0.0001 | - | - | 20160517150704AP49439532532
40292 Stena Recycling AB Veddesta | 532 | 532 |  | 2016-05-16 | Sign:Brielm | 1 | - | 1.2741 | 0.3795 | 0.8937 | 0.3951 | 0.6792 | 0 | 1.3115 | 0.0302 | 0.1854 | 0.0067 | 0.0706 | 0.0001 | 0 | 0.02398 | 0.0008 | 0.1059 | 0.0004 | 0 | 0.0118 | 0.0003 | 0.0012 | 0.0001 | - | - | 20160516080741AP49389532532
40460 Jydsk Aluminium Industri A/S | 520 | 520 |  | 2016-05-16 | Sign:Brielm | 1 | - | 9.29776 | 0.31978 | 0.03078 | 0.26584 | 0.05748 | 0.00255 | 0.03706 | 0.03768 | 0.00247 | 0.00121 | 0.00261 | 0.00024 | 0.0003 | 0.00099 | 0.00131 | 0.00055 | 6e-05 | 0 | 0.00663 | 1e-05 | 0 | 0 | - | - | 20160516125416AP48806520520
40092 nord-schrott | 659 | 659 | - | 2016-05-13 | Låg si halt. Borde ligga på min 8% Högt utbyte Sign:magnni | 1 | 93.68% | 4.2629 | 0.6481 | 0.8356 | 0.1189 | 0.3665 | 0.0268 | 0.2925 | 0.02 | 0.0267 | 0.0102 | 0.0202 | 0.0003 | 0.0001 | 0.03869 | 0.0004 | 0.0017 | 0 | 0.0004 | 0.0024 | 0 | 0.001 | 0.0001 | - | - | 20160513073229AP49420659659
40187 Hans Andersson Metal AB | 140 | 140 | - | 2016-05-13 | Sign:magnni | 1 | 94.35% | 0.0688 | 0.1485 | 0.0322 | 0.0131 | 0.0014 | 0 | 0.0151 | 0.0002 | 0.0047 | 0.0018 | 0 | 0.0001 | 0.0001 | 0.00264 | 0 | 0.0005 | 0 | 0 | 0.0005 | 0 | 0.0014 | 0.0001 | - | - | 20160513074128AP49403140140
40215 Stena Recycling AS | 623 | 623 | - | 2016-05-13 | fack 100 test Sign:magnni | 1 | 67.6% | 0.0576 | 0.1689 | 0.0012 | 0.0127 | 0.0042 | 0 | 0.0052 | 0.0041 | 0.0014 | 0.002 | 0 | 0.0006 | 0.0001 | 0.00362 | 0 | 0.0003 | 0 | 0 | 0.0017 | 0 | 0.0008 | 0.0001 | - | - | 20160513073816AP49249623623
40239 Lantz Järn & Metall | 532 | 532 |  | 2016-05-13 | Sign:Brielm | 1 | - | 1.1526 | 0.4078 | 0.2686 | 0.5353 | 0.6496 | 0 | 0.2712 | 0.0224 | 0.1046 | 0.0058 | 0.0627 | 0 | 0 | 0.02937 | 0.0007 | 0.1553 | 0 | 0 | 0.0026 | 0.0002 | 0.0013 | 0.0001 | - | - | 20160513085826AP49418532532
40243 Stena Recycling AB Vetlanda | 501 | 501 |  | 2016-05-13 | Sign:Brielm | 1 | - | 0.78355 | 0.4523 | 0.02183 | 0.21813 | 0.17478 | 0.00406 | 0.01162 | 0.00614 | 0.00136 | 0.00085 | 0.00632 | 1e-05 | 3e-05 | 0.00054 | 0.00121 | 0.00026 | 8e-05 | 0 | 0.00112 | 0 | 0.00054 | 0 | - | - | 20160513085955AP49358501501
40243 Stena Recycling AB Vetlanda | 501 | 501 |  | 2016-05-13 | Sign:Brielm | 1 | - | 0.57023 | 0.41684 | 0.0166 | 0.07001 | 0.23685 | 0.00365 | 0.00917 | 0.01077 | 0.00128 | 0.00073 | 0.00359 | 1e-05 | 3e-05 | 0.00039 | 0.00106 | 9e-05 | 7e-05 | 0 | 0.00102 | 0 | 0.00035 | 0 | - | - | 20160513110323AP49359501501
40091 Nord-Schrott GmbH & Co KG | 311 | 311 | - | 2016-05-12 | Högt utbyte Prov1 Sign:magnni | 1 | 93.89% | 0.6636 | 0.2906 | 0.0888 | 0.1917 | 0.3769 | 0 | 0.2005 | 0.0093 | 0.0218 | 0.0177 | 0.0119 | 0.0006 | 0 | 0.01664 | 0.0001 | 0.0006 | 0 | 0.0001 | 0.0017 | 0 | 0.001 | 0.0001 | - | - | 20160512074336AP49331311311
40148 Stena Recycling AB Skövde | 121 | 121 | 2 | 2016-05-12 | Prov2 paket inhåller grus o spån. Sign:magnni | 1 | 88.93% | 0.0645 | 0.1417 | 0.0053 | 0.0148 | 0.001 | 0 | 0.0156 | 0.0076 | 0.002 | 0.0022 | 0 | 0 | 0.0002 | 0.00165 | 0.0002 | 0.0009 | 0 | 0 | 0.0009 | 0 | 0.0009 | 0.0001 | - | - | 20160512074845AP4913012112102
40161 Stena Recycling AB Borås | 532 | 532 |  | 2016-05-12 | Sign:Brielm | 1 | - | 0.9289 | 0.3706 | 0.2718 | 0.4436 | 0.2904 | 0 | 0.5577 | 0.0182 | 0.0349 | 0.0034 | 0.0451 | 0 | 0 | 0.02483 | 0.001 | 0.0355 | 0 | 0 | 0.0036 | 0 | 0.0012 | 0.0001 | - | - | 20160512082029AP49445532532
40215 Stena Recycling AS | 623 | 624 | x | 2016-05-12 | OMPROV Lågt utbyte handplockat prov.prov1 Sign:magnni | 1 | 35.68% | 0.1202 | 0.2898 | 0.0077 | 0.0146 | 0.0054 | 0 | 0.0191 | 0.0138 | 0.0026 | 0.0026 | 0 | 0.0017 | 0.0002 | 0.01278 | 0 | 0.0008 | 0.0001 | 0 | 0.002 | 0 | 0.0009 | 0.0001 | - | - | 20160512074502AP49249623624X
40460 Jydsk Aluminium Industri A/S | 520 | 520 |  | 2016-05-12 | Sign:Brielm | 1 | - | 9.1787 | 0.4563 | 0.0427 | 0.2534 | 0.154 | 0 | 0.0337 | 0.0206 | 0.0105 | 0.0028 | 0.0049 | 0 | 0.001 | 0.02515 | 0.0004 | 0.0135 | 0 | 0 | 0.0017 | 0 | 0.001 | 0.0001 | - | - | 20160512100927AP48805520520
40216 Hydro Vigelands Brug AS | 419 | 429 | - | 2016-05-11 | Prov2 lågt utbyte Sign:magnni | 1 | 29.06% | 0.0157 | 0 | 0.0165 | 0.0116 | 0.0023 | 0 | 0.0074 | 0 | 0.0011 | 0.0017 | 0 | 0.0002 | 0.0002 | 0 | 0 | 0.0004 | 0 | 0 | 0.0004 | 0 | 0.0008 | 0.0001 | - | - | 20160511074357AP48704419429
40467 Skrotfrag AB | 312 | 312 | - | 2016-05-11 | Sign:magnni | 1 | 83.06% | 4.2068 | 0.4398 | 1.0841 | 0.1854 | 0.4259 | 0.0335 | 0.757 | 0.0267 | 0.0423 | 0.0353 | 0.0185 | 0.0001 | 0.0001 | 0.02494 | 0.0004 | 0.0017 | 0 | 0.0005 | 0.0033 | 0 | 0.0009 | 0.0001 | - | - | 20160511074008AP48981312312
40137 STÅL & METALL AB | 312 | 327 | x | 2016-05-10 | Lågt utbyte mängder av el skrot samt gummi o trä Hög Zn Sign:magnni | 1 | 68.82% | 5.441 | 0.468 | 1.3338 | 0.1796 | 0.2111 | 0.0455 | 1.2114 | 0.0336 | 0.0526 | 0.019 | 0.0154 | 0 | 0 | 0.0273 | 0.0003 | 0.0024 | 0 | 0.001 | 0.0049 | 0 | 0.0011 | 0.0001 | - | - | 20160510074441AP49394312327X
40138 Stena Recycling AB Hallsta. | 532 | 532 |  | 2016-05-10 | Sign:Brielm | 1 | - | 0.5261 | 0.2511 | 0.0518 | 0.1101 | 0.5027 | 0.0019 | 1.8083 | 0.0116 | 0.0044 | 0.0025 | 0.0228 | 0 | 0 | 0.01077 | 0.0003 | 0.004 | 0 | 0 | 0.0535 | 0 | 0.0012 | 0.0001 | - | - | 20160510103801AP49399532532
40149 Stena Recycling AB Växjö | 501 | 501 |  | 2016-05-10 | Sign:Brielm | 1 | - | 0.6946 | 0.3304 | 0.0066 | 0.0331 | 0.1838 | 0 | 0.0077 | 0.01 | 0.001 | 0.0021 | 0 | 0 | 0.0001 | 0.01609 | 0 | 0.0005 | 0 | 0 | 0.0013 | 0 | 0.0009 | 0.0001 | - | - | 20160510103646AP49364501501
40150 Stena Recycling AB Värnamo | 532 | 532 |  | 2016-05-10 | Sign:Brielm | 1 | - | 0.825 | 0.4264 | 0.4924 | 0.5524 | 0.8044 | 0.0004 | 0.6909 | 0.0196 | 0.0782 | 0.0049 | 0.0449 | 0.0001 | 0 | 0.02862 | 0.0009 | 0.1212 | 0.0007 | 0 | 0.0091 | 0.0001 | 0.0013 | 0.0001 | - | - | 20160510104025AP49386532532
40169 Stena Recycling AB Malmö | 312 | 312 | - | 2016-05-10 | Prov2 fack32 Sign:magnni | 1 | 84.47% | 1.9015 | 0.3188 | 1.4191 | 0.1759 | 0.3501 | 0.0077 | 1.1743 | 0.0187 | 0.0351 | 0.0155 | 0.0174 | 0 | 0 | 0.01622 | 0.0004 | 0.0009 | 0 | 0.0004 | 0.006 | 0.0001 | 0.0011 | 0.0001 | - | - | 20160510073815AP49346312312
40169 Stena Recycling AB Malmö | 312 | 312 | - | 2016-05-10 | Prov1 fack32 Sign:magnni | 1 | 84.94% | 1.6659 | 0.2975 | 1.2323 | 0.1579 | 0.3655 | 0.0058 | 0.7399 | 0.0181 | 0.0542 | 0.0119 | 0.0168 | 0 | 0 | 0.01501 | 0.0003 | 0.0009 | 0 | 0.0002 | 0.006 | 0.0001 | 0.0011 | 0.0001 | - | - | 20160510074159AP49346312312
40460 Jydsk Aluminium Industri A/S | 520 | 520 |  | 2016-05-10 | Sign:Brielm | 1 | - | 8.7347 | 0.3863 | 0.0246 | 0.184 | 0.1936 | 0 | 0.0356 | 0.0437 | 0.0028 | 0.0026 | 0.0027 | 0.0003 | 0.0027 | 0.01971 | 0.0004 | 0.0005 | 0 | 0 | 0.003 | 0 | 0.0009 | 0.0001 | - | - | 20160510120047AP48804520520
40091 Nord-Schrott GmbH & Co KG | 600 | 600 | Cu | 2016-05-09 | Högt utbyte krossade fälgar Sign:magnni | 1 | 94.91% | 8.4586 | 0.1466 | 0.0812 | 0.0342 | 0.101 | 0.0007 | 0.0249 | 0.0919 | 0.0059 | 0.0022 | 0.0007 | 0.0001 | 0.0009 | 0.0072 | 0.0001 | 0.0002 | 0 | 0 | 0.0015 | 0 | 0.0009 | 0.0001 | - | - | 20160509074026AP49218600600CU
40106 Stena aluminium ab | 347 | 347 | - | 2016-05-09 | Prov 1 Extrema mängder Mek Fe Sign:magnni | 1 | 45.61% | 3.1578 | 2.1219 | 2.2753 | 0.2737 | 0.0031 | 0.1255 | 0.9507 | 0.0376 | 0.067 | 0.0322 | 0.1224 | 0.0001 | 0 | 0.1666 | 0.001 | 0.0153 | 0 | 0.0005 | 0.0054 | 0 | 0.0014 | 0.0001 | - | - | 20160509074318347347
40153 Stena Recycling AB Skänninge | 532 | 532 |  | 2016-05-09 | Sign:Brielm | 1 | - | 2.2925 | 0.4169 | 0.5253 | 0.4254 | 0.3837 | 0.0027 | 0.2336 | 0.0162 | 0.0287 | 0.0071 | 0.0262 | 0.0001 | 0.0001 | 0.02665 | 0.0007 | 0.0283 | 0 | 0 | 0.0031 | 0 | 0.0011 | 0.0001 | - | - | 20160509082725AP49311532532
40229 Stena Recycling AB Bollnäs | 532 | 520 |  | 2016-05-09 | Sign:Brielm | 1 | - | 5.8453 | 0.3372 | 0.1648 | 0.3032 | 0.4013 | 0 | 0.186 | 0.0864 | 0.0117 | 0.0045 | 0.0324 | 0 | 0.001 | 0.01951 | 0.0007 | 0.0123 | 0.0003 | 0 | 0.0031 | 0 | 0.001 | 0.0001 | - | - | 20160509143053AP49315532520
40369 Orion Metal Recycling nv | 312 | 312 | - | 2016-05-09 | Lågt utbyte Prov2 Hög Zn Pb Sign:magnni | 1 | 79.26% | 1.4737 | 0.3236 | 0.5905 | 0.1762 | 0.2666 | 0.0034 | 1.3111 | 0.0158 | 0.3305 | 0.0416 | 0.0133 | 0 | 0 | 0.02011 | 0.0002 | 0.0021 | 0 | 0.0007 | 0.0027 | 0 | 0.001 | 0.0001 | - | - | 20160509073637AP48621312312
40138 Stena Recycling AB Hallsta. | 532 | 532 |  | 2016-05-06 | Sign:brielm | 1 | - | 9.3103 | 0.7914 | 2.1228 | 0.2592 | 0.0859 | 0.0527 | 0.844 | 0.0505 | 0.0503 | 0.0191 | 0.041 | 0 | 0.0002 | 0.04682 | 0.0005 | 0.0072 | 0 | 0.0006 | 0.0087 | 0 | 0.0011 | 0.0001 | - | - | 20160506084103AP49332532532
40156 Stena Recycling AB Gävle | 532 | 532 |  | 2016-05-06 | Sign:Brielm | 1 | - | 1.2326 | 0.4833 | 0.6064 | 0.403 | 1.2077 | 0 | 0.3335 | 0.0169 | 0.0615 | 0.0067 | 0.0573 | 0.0002 | 0.0001 | 0.03042 | 0.0007 | 0.0797 | 0.0002 | 0 | 0.0026 | 0.0001 | 0.0012 | 0.0001 | - | - | 20160506094026AP49335532532
40216 Hydro Vigelands Brug AS | 419 | 419 | - | 2016-05-04 | Lågt utbyte salt behövs ej Sign:magnni | 1 | 29.63% | 0.0291 | 0 | 0.0178 | 0.0122 | 0.002 | 0 | 0.0051 | 0 | 0.0021 | 0.0017 | 0 | 0.0001 | 0.0002 | 0 | 0 | 0.0009 | 0 | 0 | 0.0003 | 0 | 0.0008 | 0.0001 | - | - | 20160504075231AP48704419419
40315 Curef GmbH | 221 | 324 | - | 2016-05-04 | grusplanen plåtpaket prov1 Hög Si Mn Mg klassas till 324 pga utbytet Sign:magnni | 1 | 82.28% | 0.5213 | 0.2479 | 0.2165 | 0.1567 | 0.8019 | 0 | 0.0261 | 0.0192 | 0.0037 | 0.0024 | 0.0082 | 0.0001 | 0 | 0.01252 | 0.0001 | 0.0007 | 0.0003 | 0 | 0.0015 | 0 | 0.001 | 0.0001 | - | - | 20160504074813AP49121221324
40315 Curef GmbH | 221 | 324 | - | 2016-05-04 | foliepaket prov2 blå Hög Mn Mg klassas till 324 pga utbytet Sign:magnni | 1 | 78.4% | 0.1122 | 0.382 | 0.0194 | 0.1287 | 0.2062 | 0 | 0.0171 | 0.0119 | 0.002 | 0.0026 | 0.003 | 0.0002 | 0.0002 | 0.02247 | 0.0001 | 0.0007 | 0.0002 | 0 | 0.0011 | 0 | 0.001 | 0.0001 | - | - | 20160504074622AP49121221324
40463 Sedenborgs Metallgjuteri AB | 520 | 520 |  | 2016-05-04 | Sign:brielm | 1 | - | 9.044 | 1.1034 | 0.0632 | 0.1377 | 0.0137 | 0 | 0.0513 | 0.0441 | 0.009 | 0.0036 | 0.0152 | 0 | 0 | 0.07589 | 0.0005 | 0.0013 | 0 | 0 | 0.0023 | 0 | 0.0011 | 0.0001 | - | - | 20160504123744AP49402520520
Jönköping | 532 | 532 |  | 2016-05-03 | Sign:brielm | 1 | - | 4.3686 | 0.5369 | 0.9492 | 0.2945 | 0.8612 | 0.0142 | 1.4599 | 0.0191 | 0.0703 | 0.013 | 0.059 | 0 | 0.0002 | 0.03076 | 0.0008 | 0.0457 | 0.0001 | 0.0002 | 0.0116 | 0.0001 | 0.0011 | 0.0001 | - | - | 20160503092826AP49390532532
40002 H.J. Hansen Gjenvindingsind. | 663 | 661 | - | 2016-05-03 | Flak 34,1kg Mek Fe Sign:magnni | 1 | 89.29% | 10.7036 | 0.4309 | 0.16 | 0.2577 | 0.1386 | 0.0021 | 0.122 | 0.0731 | 0.0195 | 0.0042 | 0.0114 | 0 | 0.0002 | 0.02294 | 0.0003 | 0.0014 | 0 | 0.0001 | 0.0035 | 0 | 0.001 | 0.0001 | - | - | 20160503074936AP49347663661
40240 TSR Recycling GmbH & Co. KG | 620 | 620 | - | 2016-05-03 | Hög Mn Sign:magnni | 1 | 90.88% | 9.5662 | 0.1399 | 0.02 | 0.532 | 0.0837 | 0 | 0.0131 | 0.0539 | 0.0027 | 0.0025 | 0 | 0.0001 | 0.0004 | 0.00969 | 0.0005 | 0.0002 | 0 | 0 | 0.0024 | 0 | 0.001 | 0.0001 | - | - | 20160503075602AP48934620620
40369 Orion Metal Recycling nv | 312 | 312 | - | 2016-05-03 | Fack33 Prov1 Hög Zn Pb Sign:magnni | 1 | 82.09% | 1.7679 | 0.3434 | 0.5355 | 0.1913 | 0.4111 | 0.007 | 1.318 | 0.0154 | 0.2973 | 0.0324 | 0.0135 | 0 | 0 | 0.021 | 0.0003 | 0.0019 | 0 | 0.0013 | 0.0033 | 0 | 0.0011 | 0.0001 | - | - | 20160503075319AP48621312312
40460 Jydsk Aluminium Industri A/S | 520 | 520 |  | 2016-05-03 | Sign:brielm | 1 | - | 8.8489 | 0.7985 | 0.0259 | 0.2292 | 0.0775 | 0 | 0.0295 | 0.0353 | 0.0031 | 0.0029 | 0.0042 | 0 | 0.0002 | 0.04966 | 0.0004 | 0.0005 | 0 | 0 | 0.0064 | 0 | 0.001 | 0.0001 | - | - | 20160503092629AP48803520520
40091 Nord-Schrott GmbH & Co KG | 310 | 310 | - | 2016-05-02 | Fack 34 Hög Mg Sign:magnni | 1 | 87.14% | 4.6624 | 0.4884 | 0.8511 | 0.1249 | 1.0209 | 0.0644 | 0.8572 | 0.0205 | 0.0483 | 0.0252 | 0.0238 | 0.0001 | 0 | 0.02699 | 0.0004 | 0.0034 | 0.0002 | 0.0011 | 0.0028 | 0 | 0.0011 | 0.0001 | - | - | 20160502074424AP49088310310
40091 Nord-Schrott GmbH & Co KG | 532 | 532 |  | 2016-05-02 | Sign:brielm | 1 | - | 1.3951 | 0.3669 | 0.5601 | 0.4363 | 1.5557 | 0 | 0.358 | 0.0243 | 0.1028 | 0.0063 | 0.0718 | 0 | 0 | 0.02428 | 0.0007 | 0.0189 | 0.0001 | 0 | 0.0056 | 0.0001 | 0.0012 | 0.0001 | - | - | 20160502135951AP49093532532
40106 Stena aluminium ab | 345 | 345 | - | 2016-05-02 | Prov 2 slaggkyl Sign:magnni | 1 | 77.21% | 3.1693 | 1.5814 | 1.8491 | 0.155 | 0.0022 | 0.1126 | 0.5187 | 0.0385 | 0.0849 | 0.0196 | 0.0543 | 0.0001 | 0.0001 | 0.11606 | 0.0006 | 0.0075 | 0 | 0.0001 | 0.0044 | 0 | 0.0012 | 0.0001 | - | - | 20160502074033345345
40106 Stena aluminium ab | 346 | 346 | - | 2016-05-02 | Prov2 Slaggkyl346 Sign:magnni | 1 | 60.73% | 3.1367 | 1.4856 | 2.1112 | 0.1339 | 0.0046 | 0.1188 | 0.8997 | 0.0379 | 0.0872 | 0.0223 | 0.0428 | 0.0001 | 0 | 0.10734 | 0.0007 | 0.0076 | 0.0002 | 0.0002 | 0.0061 | 0 | 0.0011 | 0.0001 | - | - | 20160502074207346346
40180 Stena Recycling OY | 532 | 520 |  | 2016-05-02 | Sign:brielm | 1 | - | 0.8634 | 0.2961 | 0.1641 | 0.4094 | 0.3355 | 0 | 0.1666 | 0.0219 | 0.0236 | 0.003 | 0.0404 | 0 | 0 | 0.02093 | 0.0008 | 0.0326 | 0 | 0 | 0.0031 | 0 | 0.0011 | 0.0001 | - | - | 20160502092534AP49261532520
40180 Stena Recycling OY | 532 | 532 |  | 2016-05-02 | Sign:brielm | 1 | - | 1.6968 | 0.3804 | 0.2933 | 0.246 | 0.6501 | 0.0007 | 0.5416 | 0.0146 | 0.0296 | 0.0044 | 0.0343 | 0 | 0.0001 | 0.02165 | 0.0005 | 0.0302 | 0.0001 | 0 | 0.0039 | 0.0001 | 0.0011 | 0.0001 | - | - | 20160502092808AP49262532532
40066 Stena Recycling A/S | 532 | 501 |  | 2016-04-29 | Sign:brielm | 1 | - | 0.5585 | 0.1922 | 0.1423 | 0.1631 | 0.0909 | 0 | 0.0262 | 0.0155 | 0.0223 | 0.0036 | 0.0123 | 0 | 0.0002 | 0.00833 | 0.0009 | 0.0318 | 0 | 0 | 0.0015 | 0 | 0.0009 | 0.0001 | - | - | 20160429094325AP48464532501
40137 STÅL & METALL AB | 501 | 501 |  | 2016-04-29 | Sign:brielm | 1 | - | 0.7314 | 0.3163 | 0.1656 | 0.091 | 0.2712 | 0 | 0.0101 | 0.0093 | 0.0016 | 0.0026 | 0.0057 | 0 | 0.0001 | 0.01591 | 0.0003 | 0.0004 | 0 | 0 | 0.0011 | 0 | 0.0012 | 0.0001 | - | - | 20160429103414AP49338501501
40168 Stena Recycling AB Linköping | 532 | 529 |  | 2016-04-29 | Sign:brielm | 1 | - | 0.6279 | 0.4733 | 1.0154 | 0.3135 | 1.3289 | 0.0199 | 2.6003 | 0.0259 | 0.09 | 0.0076 | 0.0789 | 0 | 0 | 0.02837 | 0.0006 | 0.063 | 0.0001 | 0.0001 | 0.0314 | 0.0001 | 0.0014 | 0.0001 | - | - | 20160429094819AP49290532529
40171 Stena Recycling AB Oskarshamn | 532 | 532 |  | 2016-04-29 | Sign:brielm | 1 | - | 9.2997 | 0.5268 | 0.3409 | 0.1678 | 0.097 | 0.0025 | 0.1342 | 0.0571 | 0.0125 | 0.0064 | 0.0239 | 0.001 | 0.0006 | 0.02913 | 0.0004 | 0.001 | 0.0005 | 0 | 0.0032 | 0 | 0.0027 | 0.0001 | - | - | 20160429153837AP49132532532
40216 Hydro Vigelands Brug AS | 426 | 426 | x | 2016-04-29 | Prov2 Fack28 behövs ej salt HögCu Lågt utbyte Sign:magnni | 1 | 42.78% | 1.3588 | 1.1034 | 22.2898 | 0.0238 | 0.0024 | 0.05 | 0.0497 | 0.0527 | 0.0207 | 0.0305 | 0.009 | 0.0001 | 0.0001 | 0.06644 | 0.0003 | 0.0014 | 0 | 0.0009 | 0.0075 | 0.0001 | 0.0012 | 0.0001 | - | - | 20160429074228AP48705426426X
40239 Lantz Järn & Metall | 532 | 532 |  | 2016-04-29 | Sign:brielm | 1 | - | 0.75 | 0.3824 | 0.9383 | 0.4325 | 0.7301 | 0 | 1.1034 | 0.0244 | 0.0869 | 0.009 | 0.0715 | 0 | 0 | 0.02426 | 0.0007 | 0.124 | 0 | 0 | 0.0127 | 0.0003 | 0.0014 | 0.0001 | - | - | 20160429094615AP49068532532
40378 B&B Recycling GmbH | 536 | 536 | - | 2016-04-29 | Prov 2 Högt utbyte Sign:magnni | 1 | 88.05% | 7.4006 | 0.5077 | 1.5225 | 0.178 | 0.0993 | 0.0188 | 0.3668 | 0.116 | 0.0124 | 0.0128 | 0.0139 | 0.0002 | 0.0007 | 0.02793 | 0.0004 | 0.0006 | 0.0002 | 0.0001 | 0.007 | 0 | 0.001 | 0.0001 | - | - | 20160429074506AP49133536536
40378 B&B Recycling GmbH | 536 | 536 | - | 2016-04-29 | Högt utbyte prov1 Sign:magnni | 1 | 87.28% | 7.387 | 0.5672 | 1.6053 | 0.177 | 0.0907 | 0.0195 | 0.3665 | 0.115 | 0.0128 | 0.0131 | 0.0141 | 0.0003 | 0.0007 | 0.03208 | 0.0004 | 0.0006 | 0.0002 | 0.0001 | 0.007 | 0 | 0.001 | 0.0001 | - | - | 20160429074827AP49133536536
40002 H.J. Hansen Gjenvindingsind. | 501 | 501 |  | 2016-04-28 | Mer skrot än spån Sign:brielm | 1 | - | 0.5665 | 0.3265 | 0.0143 | 0.0459 | 0.1638 | 0 | 0.0115 | 0.0089 | 0.0018 | 0.0025 | 0.0001 | 0 | 0.0001 | 0.01531 | 0.0002 | 0.0004 | 0 | 0 | 0.0016 | 0 | 0.001 | 0.0001 | - | - | 20160428111905AP49312501501
40091 Nord-Schrott GmbH & Co KG | 536 | 536 | - | 2016-04-28 | Lågt utbyte Hög Mg Sign:magnni | 1 | 67.96% | 0.8995 | 0.3202 | 0.6545 | 0.3374 | 0.8188 | 0.002 | 0.7399 | 0.0216 | 0.0954 | 0.0075 | 0.0561 | 0.0001 | 0 | 0.01954 | 0.0005 | 0.0407 | 0 | 0.0002 | 0.0055 | 0.0001 | 0.0011 | 0.0001 | - | - | 20160428074735AP49092536536
40137 STÅL & METALL AB | 532 | 501 |  | 2016-04-28 | Sign:brielm | 1 | - | 0.6294 | 0.2594 | 0.0963 | 0.1515 | 0.4356 | 0 | 0.0957 | 0.0116 | 0.0325 | 0.0031 | 0.0107 | 0 | 0.0001 | 0.0124 | 0.0001 | 0.0488 | 0 | 0 | 0.0018 | 0 | 0.0012 | 0.0001 | - | - | 20160428112034AP49320532501
40157 Stena Recycling AB Nyköping | 532 | 532 |  | 2016-04-28 | Sign:brielm | 1 | - | 1.1998 | 0.3991 | 0.3758 | 0.4481 | 0.5907 | 0 | 0.1788 | 0.0269 | 0.0256 | 0.0096 | 0.0372 | 0 | 0.0001 | 0.02721 | 0.0008 | 0.014 | 0 | 0 | 0.0021 | 0.0001 | 0.0012 | 0.0001 | - | - | 20160428151038AP49201532532
40164 Stena Recycling AB Tingstad | 532 | 532 |  | 2016-04-28 | Sign:brielm | 1 | - | 1.3545 | 0.5148 | 0.2379 | 0.4281 | 0.469 | 0.0097 | 0.3194 | 0.021 | 0.0278 | 0.0061 | 0.0421 | 0 | 0 | 0.03426 | 0.0007 | 0.0267 | 0 | 0 | 0.0038 | 0 | 0.0011 | 0.0001 | - | - | 20160428082345AP49273532532
40233 Fundo Components AB | 532 | 532 |  | 2016-04-28 | Sign:brielm | 1 | - | 8.0261 | 0.3381 | 0.132 | 0.1456 | 0.128 | 0 | 0.0609 | 0.108 | 0.0062 | 0.0035 | 0.0067 | 0.0002 | 0.0017 | 0.01615 | 0.0002 | 0.0016 | 0.0001 | 0 | 0.0026 | 0 | 0.001 | 0.0001 | - | - | 20160428121201AP48899532532
40243 Stena Recycling AB Vetlanda | 504 | 504 | - | 2016-04-28 | Hög Cu krossade spånor brik här Sign:magnni | 1 | 86.25% | 0.7244 | 0.206 | 0.0552 | 0.1675 | 0.1886 | 0 | 0.0337 | 0.0113 | 0.0025 | 0.0024 | 0.0025 | 0 | 0.0001 | 0.00943 | 0.0001 | 0.0005 | 0 | 0 | 0.0016 | 0 | 0.001 | 0.0001 | - | - | 20160428074944AP48637504504
40071 Bradal Produkthandel ApS | 532 | 532 |  | 2016-04-27 | Sign:brielm | 1 | - | 0.8975 | 0.3175 | 0.1844 | 0.4358 | 2.5312 | 0 | 0.4676 | 0.0298 | 0.0079 | 0.0046 | 0.0819 | 0 | 0.0001 | 0.0203 | 0.0007 | 0.0038 | 0.0003 | 0 | 0.0029 | 0.0003 | 0.0012 | 0.0001 | - | - | 20160427102915AP49306532532
40101 Siegfried Jacob GmbH & Co. KG | 322 | 322 | - | 2016-04-27 | Mek Fe 9,2kg Sign:magnni | 1 | 82.76% | 0.27274 | 0.63461 | 0.11627 | 0.17881 | 0.66005 | 0.00522 | 0.22954 | 0.01424 | 0.00661 | 0.00162 | 0.01796 | 0 | 3e-05 | 0.00207 | 0.00137 | 0.0006 | 0 | 0 | 0.00134 | 6e-05 | 0.00024 | 0 | - | - | 20160427074814AP48768322322
40142 Stena Recycling AB Ljungby | 532 | 532 |  | 2016-04-27 | Sign:brielm | 1 | - | 6.4421 | 0.3408 | 0.3406 | 0.2119 | 0.3157 | 0.0022 | 0.0796 | 0.0612 | 0.0102 | 0.0325 | 0.0271 | 0.0012 | 0.0001 | 0.01748 | 0.0003 | 0.0011 | 0.0002 | 0 | 0.0029 | 0 | 0.001 | 0.0001 | - | - | 20160427151821AP49235532532
40148 Stena Recycling AB Skövde | 536 | 536 | - | 2016-04-27 | krossade spånor brik här Sign:magnni | 1 | 81.8% | 8.7442 | 0.83764 | 2.74402 | 0.27833 | 0.03604 | 0.06169 | 0.6748 | 0.04902 | 0.03733 | 0.01601 | 0.02477 | 0 | 4e-05 | 0.00218 | 0.00153 | 0.00534 | 0 | 0.0004 | 0.00684 | 1e-05 | 0 | 0 | - | - | 20160427075042AP48656536536
40149 Stena Recycling AB Växjö | 501 | 501 |  | 2016-04-27 | Sign:brielm | 1 | - | 2.0511 | 0.3947 | 0.0305 | 0.0861 | 0.3272 | 0 | 0.0178 | 0.01 | 0.0017 | 0.0023 | 0.0005 | 0 | 0.0001 | 0.02027 | 0.0001 | 0.0001 | 0.0001 | 0 | 0.0013 | 0 | 0.0009 | 0.0001 | - | - | 20160427103011AP49111501501
40149 Stena Recycling AB Växjö | 532 | 532 |  | 2016-04-27 | Sign:brielm | 1 | - | 2.0838 | 0.5828 | 0.9376 | 0.0823 | 0.8058 | 0.5894 | 1.7123 | 0.0735 | 0.004 | 0.004 | 0.0771 | 0 | 0.0002 | 0.03029 | 0.0003 | 0.0008 | 0.0003 | 0.0001 | 0.0034 | 0 | 0.0012 | 0.0001 | - | - | 20160427152238AP49195532532
40160 Stena Recycling AB Borlänge | 532 | 532 |  | 2016-04-27 | Sign:brielm | 1 | - | 0.7458 | 0.3373 | 0.4582 | 0.2012 | 0.8658 | 0.0304 | 1.1082 | 0.0207 | 0.0107 | 0.0032 | 0.0566 | 0.0001 | 0 | 0.01791 | 0.0004 | 0.0072 | 0.0002 | 0 | 0.0051 | 0.0001 | 0.0012 | 0.0001 | - | - | 20160427112758AP49286532532
40162 Stena Recycling AB Eskilstuna | 532 | 532 |  | 2016-04-27 | Sign:brielm | 1 | - | 4.574 | 0.4199 | 0.3565 | 0.3352 | 0.1528 | 0.0001 | 0.3031 | 0.0298 | 0.0486 | 0.0054 | 0.0427 | 0 | 0.0001 | 0.02626 | 0.0008 | 0.0274 | 0 | 0 | 0.0058 | 0 | 0.0011 | 0.0001 | - | - | 20160427084114AP49119532532
40243 Stena Recycling AB Vetlanda | 501 | 501 |  | 2016-04-27 | Sign:brielm | 1 | - | 0.7333 | 0.282 | 0.0511 | 0.1876 | 0.5111 | 0 | 0.1173 | 0.0085 | 0.0018 | 0.0023 | 0.005 | 0 | 0.0001 | 0.01482 | 0.0002 | 0.0002 | 0.0001 | 0 | 0.0018 | 0 | 0.0011 | 0.0001 | - | - | 20160427084133AP49207501501
40101 Siegfried Jacob GmbH & Co. KG | 201 | 201 | - | 2016-04-26 | kontrollprov Sign:magnni | 1 | 79.09% | 0.5307 | 0.6575 | 0.0194 | 0.0262 | 0.0048 | 0 | 0.0339 | 0.0227 | 0.002 | 0.003 | 0 | 0.0002 | 0.0001 | 0.04259 | 0.0002 | 0.0005 | 0 | 0 | 0.0011 | 0 | 0.0009 | 0.0001 | - | - | 20160426073807AP49032201201
40121 Svenska Metallkretsen AB | 317 | 317 | - | 2016-04-26 | Klass1 prov2 Hög Zn Sn Sign:magnni | 1 | 56.2% | 0.2761 | 0.4978 | 0.6364 | 0.5721 | 0.3947 | 0.0034 | 0.7709 | 0.016 | 0.0169 | 0.1061 | 0.0126 | 0.0001 | 0 | 0.04151 | 0.0015 | 0.0002 | 0 | 0 | 0.0015 | 0 | 0.0011 | 0.0001 | - | - | 20160426074201AP49271317317
40121 Svenska Metallkretsen AB | 317 | 329 | x | 2016-04-26 | Klass2 prov2 lågt utbyte Hög Zn Cu Ni Sn Sign:magnni | 1 | 34.63% | 0.4987 | 0.6521 | 2.2097 | 0.4034 | 0.0411 | 0.0514 | 5.8261 | 0.0134 | 0.1479 | 0.2064 | 0.0068 | 0 | 0 | 0.04637 | 0.0009 | 0 | 0 | 0.0015 | 0.001 | 0 | 0.0011 | 0.0001 | - | - | 20160426074527AP49001317329X
40170 Stena Recycling AB Norrköping | 532 | 501 |  | 2016-04-26 | Sign:brielm | 1 | - | 0.6929 | 0.2421 | 0.1171 | 0.1662 | 0.5807 | 0 | 0.2679 | 0.012 | 0.0081 | 0.0025 | 0.0126 | 0 | 0.0001 | 0.01108 | 0.0003 | 0.0087 | 0.0002 | 0 | 0.0027 | 0.0001 | 0.0011 | 0.0001 | - | - | 20160426141729AP49203532501
40179 Stena Recycling AB Övik. | 532 | 520 |  | 2016-04-26 | Sign:brielm | 1 | - | 7.9062 | 0.365 | 0.2016 | 0.0606 | 0.2866 | 0 | 0.0532 | 0.066 | 0.0105 | 0.0027 | 0.0152 | 0.0001 | 0.0005 | 0.01616 | 0.0002 | 0.0118 | 0.0005 | 0 | 0.002 | 0 | 0.0009 | 0.0001 | - | - | 20160426110402AP49263532520
40106 Stena aluminium ab | 346 | 346 | - | 2016-04-25 | Slaggkyl 346 Sign:magnni | 1 | 63.44% | 2.904 | 1.4726 | 2.1562 | 0.1429 | 0.0025 | 0.1166 | 1.1214 | 0.0352 | 0.0679 | 0.026 | 0.0446 | 0.0001 | 0 | 0.10639 | 0.0006 | 0.0123 | 0 | 0.0002 | 0.0102 | 0 | 0.0011 | 0.0001 | - | - | 20160425073904346346
40121 Svenska Metallkretsen AB | 317 | 317 | - | 2016-04-25 | Klass1 Hög Zn Sign:magnni | 1 | 58% | 0.2917 | 0.4301 | 0.7889 | 0.5431 | 0.3197 | 0.0051 | 0.7674 | 0.0179 | 0.0256 | 0.0337 | 0.0129 | 0.0006 | 0 | 0.0356 | 0.0012 | 0.0007 | 0.0001 | 0.0001 | 0.0015 | 0 | 0.001 | 0.0001 | - | - | 20160425074517AP49271317317
40121 Svenska Metallkretsen AB | 317 | 329 | x | 2016-04-25 | Klass 2 Hög Cu Ni Zn Pb Sn Sign:magnni | 1 | 35.66% | 0.5206 | 0.6138 | 2.2748 | 0.3791 | 0.0513 | 0.051 | 5.2945 | 0.0152 | 0.0875 | 0.2287 | 0.0074 | 0 | 0 | 0.0463 | 0.0009 | 0.0001 | 0 | 0.0011 | 0.0011 | 0 | 0.0011 | 0.0001 | - | - | 20160425074206AP49001317329X
40215 Stena Recycling AS | 532 | 532 |  | 2016-04-25 | Sign:brielm | 1 | - | 1.1445 | 0.4638 | 0.2503 | 0.5658 | 0.5774 | 0.005 | 0.1935 | 0.0287 | 0.1576 | 0.005 | 0.0702 | 0 | 0 | 0.03339 | 0.0007 | 0.242 | 0 | 0 | 0.004 | 0 | 0.0012 | 0.0001 | - | - | 20160425115245AP49008532532
40378 B&B Recycling GmbH | 532 | 532 |  | 2016-04-25 | Sign:brielm | 1 | - | 7.335 | 0.9629 | 1.2423 | 0.1566 | 0.0878 | 0.015 | 0.3003 | 0.1225 | 0.0118 | 0.0128 | 0.0135 | 0.0001 | 0.0006 | 0.06101 | 0.0012 | 0.001 | 0.0002 | 0.0001 | 0.0064 | 0 | 0.0011 | 0.0001 | - | - | 20160425102635AP49133532532
40091 Nord-Schrott GmbH & Co KG | 122 | 122 | - | 2016-04-22 | Hög Zn Sign:magnni | 1 | 88.8% | 0.3316 | 0.3844 | 0.0579 | 0.3392 | 0.6977 | 0 | 0.1404 | 0.015 | 0.0071 | 0.0051 | 0.0323 | 0.0004 | 0.0001 | 0.02551 | 0.0004 | 0.0011 | 0.0001 | 0 | 0.0018 | 0.0002 | 0.0011 | 0.0001 | - | - | 20160422074016AP49096122122
40106 Stena aluminium ab | 345 | 345 | - | 2016-04-22 | Slaggkyl stena Sign:magnni | 1 | 77.76% | 2.816 | 1.7433 | 2.1471 | 0.2211 | 0.0032 | 0.1009 | 0.8252 | 0.0344 | 0.0687 | 0.0236 | 0.0847 | 0 | 0 | 0.12867 | 0.0008 | 0.0143 | 0 | 0.0001 | 0.0088 | 0 | 0.0012 | 0.0001 | - | - | 20160422074616345345
40136 Stena Recycling AB Arvika | 532 | 532 |  | 2016-04-22 | Sign:brielm | 1 | - | 1.1564 | 0.4644 | 0.2641 | 0.4189 | 0.5784 | 0.0173 | 0.161 | 0.0223 | 0.0068 | 0.0036 | 0.0558 | 0.0001 | 0.0001 | 0.03236 | 0.0006 | 0.0022 | 0.0003 | 0 | 0.0022 | 0.0001 | 0.0013 | 0.0001 | - | - | 20160422090204AP48976532532
40149 Stena Recycling AB Växjö | 504 | 504 | - | 2016-04-22 | okrossade spånor pressade här Sign:magnni | 1 | 90.2% | 0.5139 | 0.185 | 0.0119 | 0.0387 | 0.1001 | 0 | 0.0114 | 0.01 | 0.0014 | 0.002 | 0 | 0 | 0.0001 | 0.0056 | 0 | 0.0003 | 0 | 0 | 0.0013 | 0 | 0.0009 | 0.0001 | - | - | 20160422074339AP49110504504
40233 Fundo Components AB | 532 | 532 |  | 2016-04-22 | Sign:brielm | 1 | - | 8.72 | 0.3774 | 0.1595 | 0.1984 | 0.2714 | 0 | 0.0722 | 0.1283 | 0.0062 | 0.004 | 0.009 | 0.0001 | 0.007 | 0.01984 | 0.0003 | 0.0006 | 0.0003 | 0 | 0.0023 | 0 | 0.0011 | 0.0001 | - | - | 20160422090312AP48898532532
40460 Jydsk Aluminium Industri A/S | 520 | 520 |  | 2016-04-22 | Sign:brielm | 1 | - | 7.95935 | 0.32503 | 0.0231 | 0.17466 | 0.21086 | 0.00537 | 0.02596 | 0.04513 | 0.00208 | 0.00087 | 0.00494 | 0 | 0.0024 | 0.00087 | 0.00127 | 0.00025 | 0 | 0 | 0.00188 | 1e-05 | 0 | 0 | - | - | 20160422094735AP48802520520
40002 HJ Hansen | 501 | 501 |  | 2016-04-21 | Sign:brielm | 1 | - | 0.4792 | 0.2402 | 0.0139 | 0.0347 | 0.2655 | 0 | 0.0089 | 0.0069 | 0.0017 | 0.0022 | 0 | 0.0001 | 0.0002 | 0.00875 | 0 | 0.0002 | 0 | 0 | 0.0017 | 0 | 0.0009 | 0.0001 | - | - | 20160421174532AP49021501501
40091 Nord-Schrott GmbH & Co KG | 532 | 532 |  | 2016-04-21 | Sign:brielm | 1 | - | 0.8529 | 0.3188 | 0.6246 | 0.3352 | 1.2164 | 0 | 0.6649 | 0.0205 | 0.0677 | 0.0065 | 0.0574 | 0 | 0 | 0.01997 | 0.0004 | 0.0208 | 0 | 0.0001 | 0.0055 | 0.0001 | 0.0011 | 0.0001 | - | - | 20160421101429AP49092532532
40101 Siegfried Jacob GmbH & Co. KG | 659 | 659 | - | 2016-04-21 | Högt utbyte 1kg mek Fe Sign:magnni | 1 | 95.09% | 8.84993 | 0.50324 | 0.73368 | 0.17679 | 0.28518 | 0.0375 | 0.41391 | 0.04973 | 0.03153 | 0.01002 | 0.01825 | 0.00014 | 5e-05 | 0.00204 | 0.00147 | 0.00165 | 0 | 0.00057 | 0.00504 | 0.00021 | 0.00021 | 0 | - | - | 20160421074933AP48776659659
40130 SR Halmstad Frag | 650 | 650 | - | 2016-04-21 | Lågt utbyte fack38 Sign:magnni | 1 | 83.06% | 6.05606 | 0.48727 | 1.39546 | 0.18734 | 0.27214 | 0.05868 | 1.16157 | 0.0318 | 0.04107 | 0.01514 | 0.01606 | 0 | 5e-05 | 0.00308 | 0.00134 | 0.00304 | 0 | 0.00073 | 0.00572 | 3e-05 | 5e-05 | 0 | - | - | 20160421074506AP47531650650
40296 IAC Vilsta AB | 521 | 521 | - | 2016-04-21 | Sign:magnni | 1 | 86.14% | 9.96665 | 0.19871 | 0.02761 | 0.05365 | 0.10529 | 0.0068 | 0.01671 | 0.09631 | 0.00274 | 0.00094 | 0.00641 | 0 | 0.00048 | 0.00101 | 0.0013 | 0.00021 | 0 | 1e-05 | 0.00111 | 1e-05 | 0.00013 | 0 | - | - | 20160421074305AP48932521521
40148 Stena Recycling AB Skövde | 532 | 532 |  | 2016-04-20 | Sign:brielm | 1 | - | 9.4427 | 0.8672 | 2.5134 | 0.2623 | 0.1653 | 0.0609 | 0.7498 | 0.049 | 0.0474 | 0.0206 | 0.0284 | 0 | 0.0001 | 0.05145 | 0.0006 | 0.0064 | 0 | 0.0006 | 0.0078 | 0 | 0.0011 | 0.0001 | - | - | 20160420154227AP48656532532
40148 Stena Recycling AB Skövde | 537 | 537 | - | 2016-04-20 | Högt utbyte Sign:magnni | 1 | 81.92% | 8.1496 | 1.0524 | 1.944 | 0.1782 | 0.0441 | 0.0196 | 0.3474 | 0.0848 | 0.0226 | 0.0137 | 0.0244 | 0 | 0 | 0.06959 | 0.0005 | 0.0023 | 0 | 0.0003 | 0.0041 | 0 | 0.0011 | 0.0001 | - | - | 20160420074936AP48658537537
40180 Stena Recycling OY | 502 | 504 | - | 2016-04-20 | Lågt utbyte Sign:magnni | 1 | 82.65% | 0.4577 | 0.2327 | 0.0182 | 0.0877 | 0.3175 | 0 | 0.0284 | 0.0159 | 0.0021 | 0.0025 | 0.0088 | 0.0002 | 0.0001 | 0.0101 | 0 | 0.0006 | 0 | 0 | 0.0016 | 0 | 0.0009 | 0.0001 | - | - | 20160420074617AP48834502504
40238 A. Menshen GmbH + Co. KG | 620 | 620 | - | 2016-04-20 | Fack 103 Hög Ti Sign:magnni | 1 | 89.08% | 7.4617 | 0.2569 | 0.0023 | 0.0143 | 0.0788 | 0 | 0.0069 | 0.1206 | 0.0013 | 0.0023 | 0 | 0 | 0.0006 | 0.00772 | 0.0001 | 0.0004 | 0 | 0 | 0.0017 | 0 | 0.0009 | 0.0001 | - | - | 20160420074317AP49002620620
40243 Stena Recycling AB Vetlanda | 501 | 501 |  | 2016-04-20 | Sign:brielm | 1 | - | 0.7833 | 0.3012 | 0.0226 | 0.1979 | 0.2026 | 0 | 0.0181 | 0.0062 | 0.0023 | 0.0021 | 0.0017 | 0 | 0.0001 | 0.01825 | 0.0002 | 0.0006 | 0 | 0 | 0.0012 | 0 | 0.0012 | 0.0001 | - | - | 20160420082333AP48637501501
40276 Kvistgaard Jern og Metal A/S | 501 | 501 |  | 2016-04-20 | Sign:brielm | 1 | - | 0.491 | 0.2589 | 0.0036 | 0.0409 | 0.1147 | 0 | 0.0063 | 0.0133 | 0.0012 | 0.0023 | 0 | 0 | 0.0002 | 0.01109 | 0 | 0.0004 | 0 | 0 | 0.0012 | 0 | 0.0009 | 0.0001 | - | - | 20160420154531AP49042501501
Åstorp | 532 | 532 |  | 2016-04-19 | Sign:brielm | 1 | - | 1.533 | 0.5926 | 0.8492 | 0.3733 | 0.919 | 0.0048 | 1.307 | 0.0262 | 0.0585 | 0.012 | 0.0988 | 0.0002 | 0 | 0.03684 | 0.0012 | 0.0481 | 0.0003 | 0.0001 | 0.0078 | 0.0002 | 0.0013 | 0.0001 | - | - | 20160419153333AP48985532532
40138 Stena Recycling AB Hallsta. | 532 | 529 |  | 2016-04-19 | Sign:brielm | 1 | - | 0.4418 | 0.2386 | 0.1787 | 0.0701 | 0.5416 | 0.0092 | 2.5569 | 0.0125 | 0.0115 | 0.0032 | 0.0062 | 0 | 0 | 0.00948 | 0.0003 | 0.0143 | 0 | 0 | 0.0767 | 0 | 0.0011 | 0.0001 | - | - | 20160419093018AP49109532529
40149 Stena Recycling AB Växjö | 501 | 501 |  | 2016-04-19 | Sign:brielm | 1 | - | 0.8797 | 0.3493 | 0.0092 | 0.1306 | 0.2255 | 0 | 0.0063 | 0.0104 | 0.0013 | 0.0023 | 0 | 0 | 0.0002 | 0.0178 | 0.0003 | 0.0001 | 0 | 0 | 0.0016 | 0 | 0.001 | 0.0001 | - | - | 20160419153237AP49110501501
40460 Jydsk Aluminium Industri A/S | 520 | 520 |  | 2016-04-19 | Sign:brielm | 1 | - | 9.3893 | 0.5858 | 0.0336 | 0.2479 | 0.0236 | 0 | 0.0392 | 0.0201 | 0.0033 | 0.0026 | 0.0047 | 0 | 0.0001 | 0.03486 | 0.0003 | 0.0003 | 0 | 0 | 0.0016 | 0 | 0.001 | 0.0001 | - | - | 20160419093333AP48801520520
Elektrocopper | 101 | 101 | 2 | 2016-04-18 | Elektrocoppars spill Sign:magnni | 1 | 97.18% | 0.03894 | 0.11513 | 0.00435 | 0.00191 | 9e-05 | 0.00272 | 0.00764 | 0.00035 | 0.00191 | 0.00182 | 0.00051 | 0 | 2e-05 | 0.00012 | 0.00118 | 0 | 0 | 0 | 0.00028 | 0 | 0.00086 | 0 | - | - | 20160418075234AP4867610110102
40130 SR Halmstad Frag | 650 | 650 | - | 2016-04-18 | fack12 trans nr 1155519 Sign:magnni | 1 | 85.36% | 4.77267 | 0.45737 | 1.09652 | 0.17939 | 0.23547 | 0.04626 | 0.78055 | 0.02766 | 0.0354 | 0.01961 | 0.01625 | 0 | 3e-05 | 0.00215 | 0.00126 | 0.00236 | 0 | 0.00079 | 0.00488 | 2e-05 | 9e-05 | 0 | - | - | 20160418075407AP47529650650
40177 Stena Recycling AB Åstorp | 329 | 329 | - | 2016-04-18 | kontrollprov Sign:magnni | 1 | 58.4% | 0.71642 | 0.79115 | 0.18863 | 0.07606 | 0.00856 | 0.00742 | 0.64414 | 0.01957 | 0.0129 | 0.25815 | 0.00165 | 0 | 3e-05 | 0.003 | 0.00157 | 0.00185 | 0 | 0 | 0.00109 | 1e-05 | 0.00045 | 0 | - | - | 20160418074842AP48682329329
40180 Stena Recycling OY | 532 | 529 |  | 2016-04-18 | Sign:brielm | 1 | - | 0.65539 | 0.1509 | 1.63803 | 0.17355 | 1.14496 | 0.00593 | 3.95026 | 0.02165 | 0.00384 | 0.00708 | 0 | 0 | 8e-05 | 0.0014 | 0.00105 | 0.00084 | 0 | 6e-05 | 0.06722 | 0.0003 | 0.00044 | 0 | - | - | 20160418083839AP48832532529
40180 Stena Recycling OY | 532 | 529 |  | 2016-04-18 | Sign:brielm | 1 | - | 0.44654 | 0.31752 | 0.97802 | 0.3334 | 1.67815 | 0.00708 | 2.84411 | 0.02697 | 0.03264 | 0.00149 | 0.04056 | 0 | 3e-05 | 0.00169 | 0.00118 | 0.03761 | 0 | 0.00012 | 0.03442 | 0.00016 | 0 | 6e-05 | - | - | 20160418084154AP48838532529
40180 Stena Recycling OY | 532 | 532 |  | 2016-04-18 | Sign:brielm | 1 | - | 0.76345 | 0.36942 | 0.32155 | 0.46749 | 1.64567 | 0.01034 | 0.19342 | 0.01884 | 0.09488 | 0.00372 | 0.04906 | 0 | 3e-05 | 0.00154 | 0.0012 | 0.08563 | 0 | 0.0001 | 0.00217 | 9e-05 | 0 | 0 | - | - | 20160418083945AP48831532532
40215 Stena Recycling AS | 532 | 532 |  | 2016-04-18 | Sign:brielm | 1 | - | 0.7586 | 0.3012 | 0.0993 | 0.4058 | 1.16 | 0 | 0.5028 | 0.0248 | 0.0061 | 0.0035 | 0.0546 | 0 | 0.0001 | 0.01889 | 0.0006 | 0.0007 | 0 | 0 | 0.0123 | 0.0001 | 0.0011 | 0.0001 | - | - | 20160418135526AP49073532532
40106 Stena aluminium ab | 536 | 536 | - | 2016-04-15 | blandning av kalmar värnamo och nord schrott spånor Sign:magnni | 1 | 76.8% | 2.2083 | 0.4573 | 1.0512 | 0.3706 | 0.6163 | 0.006 | 0.8383 | 0.0224 | 0.1522 | 0.0085 | 0.051 | 0 | 0 | 0.02902 | 0.0004 | 0.1487 | 0 | 0.0001 | 0.0089 | 0.0001 | 0.0011 | 0.0001 | - | - | 20160415074323536536
40150 Stena Recycling AB Värnamo | 532 | 532 |  | 2016-04-15 | Sign:brielm | 1 | - | 0.896 | 0.3527 | 0.367 | 0.5057 | 0.6956 | 0 | 0.6517 | 0.0177 | 0.0273 | 0.0039 | 0.0627 | 0 | 0 | 0.02517 | 0.0008 | 0.0336 | 0.0003 | 0 | 0.0054 | 0.0001 | 0.0013 | 0.0001 | - | - | 20160415091536AP49039532532
40173 Stena Recycling AB Sundsvall | 141 | 242 | x | 2016-04-15 | Ingen granulatklass till denna. Lågt utbyte tapptemp ca:730gr Hög Cu Zn Pb Sign:magnni | 1 | 83.2% | 0.1131 | 0.1769 | 23.999 | 0.0175 | 0.0157 | 0.0012 | 0.2649 | 0.0011 | 0.3537 | 0.0438 | 0.0004 | 0.0005 | 0.0001 | 0.00852 | 0.0011 | 0.0007 | 0.0001 | 0.0011 | 0.0019 | 0 | 0.0019 | 0.0001 | - | - | 20160415074431AP48848141242X
40460 Jydsk Aluminium Industri A/S | 520 | 520 |  | 2016-04-15 | Sign:brielm | 1 | - | 8.80078 | 0.79897 | 0.0292 | 0.23349 | 0.0456 | 0.00557 | 0.03021 | 0.03165 | 0.0023 | 0.0012 | 0.00638 | 0 | 0.00013 | 0.00096 | 0.00142 | 0.00023 | 0 | 0 | 0.0014 | 1e-05 | 0 | 0 | - | - | 20160415110218AP48800520520
40137 STÅL & METALL AB | 312 | 312 | x | 2016-04-14 | prov1 Lågt utbyte plast gummi Hög Zn Sign:magnni | 1 | 79.17% | 7.46758 | 0.49043 | 2.27215 | 0.17399 | 0.1451 | 0.08688 | 1.53707 | 0.05045 | 0.06372 | 0.01925 | 0.00975 | 0 | 4e-05 | 0.00486 | 0.00134 | 0.00427 | 0 | 0.0012 | 0.0051 | 3e-05 | 0.00012 | 0 | - | - | 20160414074558AP49013312312X
40137 STÅL & METALL AB | 312 | 312 | x | 2016-04-14 | Prov2 lågt utbyte gummi plast Hög Zn Sign:magnni | 1 | 79.96% | 7.35559 | 0.5131 | 2.18363 | 0.19132 | 0.1844 | 0.0809 | 1.44393 | 0.04829 | 0.0519 | 0.0218 | 0.01208 | 0 | 6e-05 | 0.00529 | 0.00141 | 0.00419 | 0 | 0.00087 | 0.00487 | 2e-05 | 6e-05 | 0 | - | - | 20160414074759AP49013312312X
40168 Stena Recycling AB Linköping | 529 | 529 |  | 2016-04-14 | Sign:brielm | 1 | - | 0.0653 | 0.0855 | 1.6706 | 0.0181 | 1.9041 | 0.0107 | 6.7178 | 0.0281 | 0.0014 | 0.0038 | 0.0031 | 0 | 0 | 0.00014 | 0.0004 | 0.0001 | 0.0002 | 0 | 0.0968 | 0.0004 | 0.0011 | 0.0001 | - | - | 20160414083553AP48925529529
40168 Stena Recycling AB Linköping | 530 | 530 | - | 2016-04-14 | Fack3 Hög Cu brik hos leverantör Sign:magnni | 1 | 83.61% | 0.09752 | 0.0736 | 2.58498 | 0.00781 | 1.68199 | 0.00483 | 6.38078 | 0.0267 | 0.00012 | 0.00114 | 0 | 0.00051 | 2e-05 | 0.00142 | 0.00086 | 0.00033 | 3e-05 | 0.00014 | 0.08503 | 0.0003 | 0.0003 | 0 | - | - | 20160414074252AP48923530530
40101 Siegfried Jacob GmbH & Co. KG | 325 | 325 | - | 2016-04-13 | Fack 31 Hög Zn Pb Sign:magnni | 1 | 83.95% | 0.6856 | 0.2969 | 0.2786 | 0.1952 | 0.4885 | 0.0018 | 0.4716 | 0.0154 | 0.2085 | 0.0046 | 0.0114 | 0.0001 | 0.0001 | 0.01616 | 0.0003 | 0.0006 | 0 | 0.0002 | 0.0025 | 0 | 0.001 | 0.0001 | - | - | 20160413075856AP48214325325
40101 Siegfried Jacob GmbH & Co. KG | 666 | 666 | - | 2016-04-13 | Fack32 Hög Mg Sign:magnni | 1 | 85.8% | 9.0479 | 0.5312 | 0.838 | 0.1809 | 0.7938 | 0.0301 | 1.59 | 0.0603 | 0.0319 | 0.0103 | 0.0216 | 0 | 0.0004 | 0.02813 | 0.0004 | 0.0015 | 0 | 0.0005 | 0.0039 | 0 | 0.001 | 0.0001 | - | - | 20160413075319AP48262666666
40137 STÅL & METALL AB | 532 | 532 |  | 2016-04-13 | Sign:brielm | 1 | - | 0.6493 | 0.2954 | 0.5726 | 0.2533 | 0.8005 | 0 | 0.6807 | 0.0162 | 0.0392 | 0.0038 | 0.0473 | 0 | 0.0001 | 0.01664 | 0.0005 | 0.0442 | 0 | 0 | 0.0056 | 0.0001 | 0.0012 | 0.0001 | - | - | 20160413114033AP49034532532
40169 Stena Recycling AB Malmö | 312 | 312 | - | 2016-04-13 | prov 2 Sign:magnni | 1 | 84.85% | 2.3901 | 0.3288 | 0.953 | 0.1437 | 0.3887 | 0.0082 | 0.8404 | 0.0199 | 0.0311 | 0.011 | 0.0151 | 0 | 0 | 0.01677 | 0.0003 | 0.0023 | 0 | 0.0014 | 0.0073 | 0 | 0.001 | 0.0001 | - | - | 20160413075501AP48938312312
40243 Stena Recycling AB Vetlanda | 501 | 501 |  | 2016-04-13 | Sign:brielm | 1 | - | 1.245 | 0.4595 | 0.033 | 0.2299 | 0.314 | 0 | 0.0177 | 0.0067 | 0.0019 | 0.0026 | 0.0033 | 0 | 0.0001 | 0.02969 | 0.0003 | 0.0003 | 0 | 0 | 0.0012 | 0 | 0.0012 | 0.0001 | - | - | 20160413114245AP48636501501
40460 Jydsk Aluminium Industri A/S | 520 | 520 |  | 2016-04-13 | Sign:brielm | 1 | - | 9.1074 | 0.5338 | 0.0309 | 0.2388 | 0.0961 | 0 | 0.0292 | 0.0274 | 0.0031 | 0.0026 | 0.0029 | 0.0002 | 0.0005 | 0.03166 | 0.0003 | 0.0006 | 0 | 0 | 0.0017 | 0 | 0.001 | 0.0001 | - | - | 20160413081214AP48799520520
40121 Svenska Metallkretsen AB | 317 | 317 | - | 2016-04-12 | April Hög Cu Zn Sign:magnni | 1 | 53.03% | 0.30018 | 0.51324 | 1.26711 | 0.65297 | 0.29405 | 0.02694 | 1.57111 | 0.01554 | 0.04749 | 0.06643 | 0.00886 | 0.0001 | 3e-05 | 0.00304 | 0.00177 | 0.00096 | 0 | 0.00034 | 0.00138 | 1e-05 | 0 | 0 | - | - | 20160412073818AP48446317317
40169 Stena Recycling AB Malmö | 312 | 312 | - | 2016-04-12 | prov1 Sign:magnni | 1 | 85.91% | 2.0624 | 0.32249 | 1.17318 | 0.17484 | 0.32355 | 0.01682 | 1.02312 | 0.01936 | 0.03029 | 0.00944 | 0.01226 | 0.00018 | 3e-05 | 0.00169 | 0.00121 | 0.00382 | 1e-05 | 0.00021 | 0.0069 | 3e-05 | 0.00017 | 0 | - | - | 20160412074124AP48936312312
40215 Stena Recycling AS | 532 | 501 |  | 2016-04-12 | Sign:brielm | 1 | - | 0.8964 | 0.3743 | 0.1216 | 0.4482 | 1.0711 | 0.0056 | 0.2165 | 0.0235 | 0.0058 | 0.0035 | 0.0785 | 0.0001 | 0.0001 | 0.02582 | 0.0008 | 0.0012 | 0 | 0 | 0.0024 | 0.0001 | 0.0012 | 0.0001 | - | - | 20160412100104AP48810532501
40276 Kvistgaard Jern og Metal A/S | 504 | 502 | - | 2016-04-12 | Hög Cu Sign:magnni | 1 | 88.05% | 0.87482 | 0.34298 | 0.10386 | 0.23335 | 0.20546 | 0.00648 | 0.02941 | 0.01122 | 0.00687 | 0.00122 | 0.00766 | 0 | 3e-05 | 0.00062 | 0.00111 | 0.0008 | 0 | 0 | 0.00094 | 0 | 0 | 0 | - | - | 20160412074522AP48611504502
40071 Bradal Produkthandel ApS | 532 | 532 |  | 2016-04-11 | Sign:brielm | 1 | - | 1.7593 | 4.5158 | 0.3726 | 0.8092 | 1.82 | 0.9867 | 0.5644 | 0.0305 | 0.0202 | 0.0239 | 1.0378 | 0.0003 | 0.0006 | 0.43677 | 0.0022 | 0.0157 | 0.0014 | 0.0005 | 0.0054 | 0.0003 | 0.0079 | 0.0001 | - | - | 20160411093033AP48508532532
40091 Nord-Schrott GmbH & Co KG | 532 | 532 |  | 2016-04-11 | Sign:brielm | 1 | - | 1.4164 | 0.3668 | 0.6537 | 0.3821 | 1.7273 | 0 | 0.5492 | 0.0209 | 0.0939 | 0.007 | 0.0666 | 0 | 0.0001 | 0.02242 | 0.0007 | 0.0724 | 0.0001 | 0 | 0.0041 | 0.0001 | 0.0012 | 0.0001 | - | - | 20160411151704AP48137532532
40150 Stena Recycling AB Värnamo | 532 | 532 |  | 2016-04-11 | Sign:brielm | 1 | - | 0.8873 | 0.4284 | 0.4374 | 0.6294 | 0.6614 | 0.0013 | 0.2942 | 0.0233 | 0.1856 | 0.0085 | 0.0571 | 0 | 0 | 0.03002 | 0.0009 | 0.2178 | 0.0005 | 0 | 0.0088 | 0.0001 | 0.0014 | 0.0001 | - | - | 20160411151913AP48780532532
40155 Stena Recycling AB Västervik | 532 | 532 |  | 2016-04-11 | Sign:brielm | 1 | - | 6.3431 | 0.7886 | 0.8381 | 0.2958 | 0.3227 | 0.0088 | 0.4191 | 0.0326 | 0.0295 | 0.0105 | 0.0368 | 0.0003 | 0.0002 | 0.04972 | 0.0009 | 0.0158 | 0.0003 | 0.0002 | 0.0038 | 0 | 0.0012 | 0.0001 | - | - | 20160411151231AP48812532532
40169 Stena Recycling AB Malmö | 532 | 532 |  | 2016-04-11 | Sign:brielm | 1 | - | 4.708 | 0.5198 | 1.118 | 0.2087 | 0.6174 | 0.0206 | 1.6293 | 0.0308 | 0.0391 | 0.0121 | 0.07 | 0 | 0 | 0.02855 | 0.0005 | 0.0093 | 0 | 0.0003 | 0.0156 | 0.0001 | 0.0011 | 0.0001 | - | - | 20160411160008AP48959532532
40243 Stena Recycling AB Vetlanda | 501 | 501 |  | 2016-04-11 | Sign:brielm | 1 | - | 1.4907 | 0.5774 | 0.0376 | 0.2648 | 0.2805 | 0 | 0.0217 | 0.0167 | 0.004 | 0.003 | 0.0107 | 0.0002 | 0.0001 | 0.03686 | 0.0005 | 0.0011 | 0.0006 | 0 | 0.0014 | 0 | 0.001 | 0.0001 | - | - | 20160411124607AP48635501501
40460 Jydsk Aluminium Industri A/S | 520 | 520 |  | 2016-04-11 | Sign:brielm | 1 | - | 8.9223 | 0.6337 | 0.0315 | 0.2262 | 0.0541 | 0 | 0.0288 | 0.0244 | 0.0037 | 0.003 | 0.0036 | 0 | 0.0002 | 0.03902 | 0.0003 | 0.0006 | 0 | 0 | 0.0017 | 0 | 0.0011 | 0.0001 | - | - | 20160411092723AP48798520520
40166 Stena Recycling AB Kalmar | 532 | 532 |  | 2016-04-08 | Sign:brielm | 1 | - | 5.9759 | 0.3861 | 0.3483 | 0.2799 | 0.4863 | 0.0016 | 0.3122 | 0.0463 | 0.0341 | 0.0043 | 0.0358 | 0 | 0.0003 | 0.0224 | 0.0004 | 0.0403 | 0.0001 | 0 | 0.0031 | 0.0001 | 0.0011 | 0.0001 | - | - | 20160408144959AP48835532532
40071 Bradal Produkthandel ApS | 541 | 541 | - | 2016-04-07 | nya spånor brik här Högt utbyte hög Mg Sign:magnni | 1 | 85.43% | 0.9073 | 0.3354 | 0.3122 | 0.3993 | 1.5715 | 0 | 0.4333 | 0.0319 | 0.0139 | 0.0042 | 0.0783 | 0.0002 | 0 | 0.02201 | 0.0006 | 0.0089 | 0.0005 | 0 | 0.0052 | 0.0001 | 0.0011 | 0.0001 | - | - | 20160407074513AP48507541541
40106 Stena aluminium ab | 315 | 315 | - | 2016-04-07 | Hög Mg 2 sorter av 315 eget pressat Sign:magnni | 1 | 64.6% | 1.5698 | 0.4444 | 0.8057 | 0.2835 | 1.2094 | 0.0065 | 1.1175 | 0.0189 | 0.0339 | 0.0272 | 0.0156 | 0.0044 | 0 | 0.02715 | 0.0009 | 0.0011 | 0.0024 | 0.0009 | 0.003 | 0.0001 | 0.0011 | 0.0001 | - | - | 20160407074238315315
40177 Stena Recycling AB Åstorp | 530 | 530 | - | 2016-04-07 | omklassade nya spånor brik här Hög Si Fe Sign:magnni | 1 | 82.7% | 0.786 | 0.5076 | 0.8547 | 0.331 | 0.9612 | 0.0061 | 1.9183 | 0.0185 | 0.0422 | 0.0102 | 0.1017 | 0.0001 | 0 | 0.03428 | 0.0006 | 0.0371 | 0.0003 | 0 | 0.0109 | 0.0001 | 0.0011 | 0.0001 | - | - | 20160407074826AP48688530530
40276 Kvistgaard Jern og Metal A/S | 501 | 501 |  | 2016-04-07 | Sign:brielm | 1 | - | 0.68988 | 0.29181 | 0.03692 | 0.15138 | 0.46388 | 0.00508 | 0.00895 | 0.00984 | 0.00349 | 0.00072 | 0.0033 | 0 | 3e-05 | 0.00056 | 0.00117 | 0.00015 | 3e-05 | 0 | 0.00073 | 0 | 0.00129 | 0 | - | - | 20160407143928AP48611501501
Fundo | 532 | 532 |  | 2016-04-06 | Sign:brielm | 1 | - | 8.5605 | 0.3152 | 0.2637 | 0.1587 | 0.2266 | 0 | 0.091 | 0.1134 | 0.0074 | 0.0044 | 0.0072 | 0 | 0.0053 | 0.0145 | 0.0003 | 0.0004 | 0.0002 | 0 | 0.0028 | 0 | 0.0009 | 0.0001 | - | - | 20160406160405AP48897532532
40091 Nord-Schrott GmbH & Co KG | 530 | 530 | - | 2016-04-06 | okrossade spånor brik hos leverantör Sign:magnni | 1 | 84.45% | 0.094 | 0.1443 | 1.6803 | 0.0495 | 1.8165 | 0.0072 | 6.573 | 0.0281 | 0.0021 | 0.0039 | 0.0768 | 0.0002 | 0 | 0.00411 | 0.0003 | 0.0003 | 0.0004 | 0 | 0.0611 | 0.0002 | 0.001 | 0.0001 | - | - | 20160406073234AP48556530530
40091 Nord-Schrott GmbH & Co KG | 659 | 659 | - | 2016-04-06 | kontrollprov Sign:magnni | 1 | 93.45% | 8.1354 | 0.3846 | 0.673 | 0.1229 | 0.324 | 0.1059 | 0.7029 | 0.052 | 0.0289 | 0.0079 | 0.0121 | 0 | 0.0003 | 0.02056 | 0.0003 | 0.0015 | 0 | 0.0003 | 0.003 | 0 | 0.001 | 0.0001 | - | - | 20160406073754AP48553659659
40091 Nord-Schrott GmbH & Co KG | 666 | 666 | - | 2016-04-06 | hög Zn fack41 Sign:magnni | 1 | 87.27% | 7.848 | 0.5523 | 1.5344 | 0.2097 | 0.5683 | 0.045 | 2.0081 | 0.0357 | 0.0684 | 0.0212 | 0.0283 | 0 | 0 | 0.03259 | 0.0005 | 0.0109 | 0 | 0.0008 | 0.0053 | 0.0001 | 0.0011 | 0.0001 | - | - | 20160406073448AP48550666666
Karlshamn | 534 | 534 |  | 2016-04-05 | Sign:brielm | 1 | - | 0.8556 | 0.8473 | 0.217 | 0.5006 | 0.2783 | 0 | 0.0681 | 0.014 | 0.1447 | 0.0041 | 0.0491 | 0 | 0 | 0.06102 | 0.0009 | 0.2288 | 0 | 0 | 0.0033 | 0.0001 | 0.0016 | 0.0001 | - | - | 20160405142756AP48828534534
40066 Stena Recycling A/S | 532 | 520 |  | 2016-04-05 | Sign:brielm | 1 | - | 1.1113 | 0.3992 | 0.1027 | 0.3168 | 1.0647 | 0 | 0.1252 | 0.0185 | 0.0121 | 0.0035 | 0.0341 | 0.0001 | 0.0001 | 0.02449 | 0.0008 | 0.0074 | 0.0004 | 0 | 0.0027 | 0.0004 | 0.0012 | 0.0001 | - | - | 20160405115513AP48463532520
40130 SR Halmstad Frag | 315 | 315 | - | 2016-04-05 | Lågt utbyte hög mg Sign:magnni | 1 | 59.65% | 1.4543 | 0.3962 | 0.4285 | 0.2272 | 2.7961 | 0.0008 | 0.4373 | 0.0142 | 0.0212 | 0.0293 | 0.0124 | 0.0007 | 0 | 0.02346 | 0.0005 | 0.002 | 0.0028 | 0.0009 | 0.0029 | 0 | 0.0011 | 0.0001 | - | - | 20160405074543AP47844315315
40148 Stena Recycling AB Skövde | 532 | 532 |  | 2016-04-05 | Sign:brielm | 1 | - | 7.6472 | 1.1028 | 2.0907 | 0.3856 | 0.2037 | 0.0491 | 0.7107 | 0.0304 | 0.1104 | 0.0166 | 0.0502 | 0 | 0.0001 | 0.07192 | 0.0016 | 0.1274 | 0 | 0.0005 | 0.0066 | 0 | 0.0012 | 0.0001 | - | - | 20160405143012AP48655532532
40375 Ragn-Sells AB | 530 | 530 | x | 2016-04-05 | krossade spånor Hög Si Pb Sign:magnni | 1 | 81.23% | 1.5528 | 0.4234 | 0.5486 | 0.3716 | 0.2265 | 0 | 4.6501 | 0.0214 | 0.1891 | 0.0067 | 0.0435 | 0 | 0 | 0.02798 | 0.0005 | 0.2486 | 0 | 0.0001 | 0.0028 | 0.0002 | 0.0012 | 0.0001 | - | - | 20160405074128AP48599530530X
40460 Jydsk Aluminium Industri A/S | 504 | 504 | - | 2016-04-05 | krossade spånor Hög Cu Sign:magnni | 1 | 87.82% | 9.7443 | 0.3627 | 0.0606 | 0.2394 | 0.0858 | 0 | 0.045 | 0.0261 | 0.0051 | 0.0032 | 0.0038 | 0.0001 | 0.0008 | 0.01887 | 0.0002 | 0.0011 | 0 | 0 | 0.0018 | 0 | 0.0009 | 0.0001 | - | - | 20160405073843AP48707504504
40091 Nordschrott | 532 | 532 |  | 2016-04-04 | Sign:brielm | 1 | - | 0.688 | 0.3531 | 0.5076 | 0.4055 | 1.6625 | 0 | 0.5632 | 0.0238 | 0.0439 | 0.0074 | 0.0793 | 0 | 0.0001 | 0.0222 | 0.0007 | 0.0141 | 0.0001 | 0 | 0.0053 | 0.0002 | 0.0012 | 0.0001 | - | - | 20160404150228AP48136532532
40138 Stena Recycling AB Hallsta. | 536 | 536 | - | 2016-04-04 | Nya krossade spånor. Kom som 532 Högt utbyte Högt Fe Sign:magnni | 1 | 82.69% | 8.22177 | 1.90347 | 2.512 | 0.23056 | 0.07542 | 0.03547 | 0.3787 | 0.07764 | 0.0271 | 0.01027 | 0.03409 | 0.00078 | 0.00024 | 0.00198 | 0.00291 | 0.00197 | 0.0002 | 0.00038 | 0.00574 | 1e-05 | 0.00031 | 0 | - | - | 20160404074617AP48470536536
40148 Stena Recycling AB Skövde | 537 | 537 | - | 2016-04-04 | relativt hög Fe Sign:magnni | 1 | 71.73% | 8.22177 | 1.90347 | 2.512 | 0.23056 | 0.07542 | 0.03547 | 0.3787 | 0.07764 | 0.0271 | 0.01027 | 0.03409 | 0.00078 | 0.00024 | 0.00198 | 0.00291 | 0.00197 | 0.0002 | 0.00038 | 0.00574 | 1e-05 | 0.00031 | 0 | - | - | 20160404074617AP48710537537
40002 H.J. Hansen Gjenvindingsind. | 315 | 315 | - | 2016-04-01 | kontrollprov Sign:magnni | 1 | 61.21% | 0.82391 | 0.44748 | 0.4431 | 0.44808 | 0.26614 | 0.01212 | 0.81201 | 0.01684 | 0.01845 | 0.01119 | 0.01212 | 0.0001 | 3e-05 | 0.00125 | 0.00135 | 0.00073 | 0.00013 | 0.00033 | 0.00354 | 2e-05 | 0 | 0 | - | - | 20160401074331AP46084315315
40071 Bradal Produkthandel ApS | 532 | 532 |  | 2016-04-01 | Sign:brielm | 1 | - | 0.87703 | 0.33151 | 0.22047 | 0.4803 | 2.29575 | 0.00711 | 0.5623 | 0.03248 | 0.00898 | 0.00181 | 0.09346 | 9e-05 | 0.00028 | 0.00141 | 0.00147 | 0.00321 | 0.00039 | 9e-05 | 0.00626 | 0.0001 | 0 | 0 | - | - | 20160401093103AP48507532532
40130 SR Halmstad Frag | 650 | 650 | - | 2016-04-01 | trans nr 1153579 Sign:magnni | 1 | 87.32% | 4.85481 | 0.44822 | 1.24576 | 0.19092 | 0.26559 | 0.04972 | 0.79178 | 0.03058 | 0.03738 | 0.01147 | 0.01744 | 7e-05 | 4e-05 | 0.00202 | 0.0013 | 0.00301 | 0.00019 | 0.00065 | 0.00483 | 2e-05 | 8e-05 | 0 | - | - | 20160401075021AP47513650650
40148 Stena Recycling AB Skövde | 532 | 532 |  | 2016-04-01 | Sign:brielm | 1 | - | 7.35971 | 1.13316 | 2.49797 | 0.41553 | 0.17035 | 0.05954 | 0.70218 | 0.02622 | 0.10325 | 0.01257 | 0.04993 | 4e-05 | 4e-05 | 0.00231 | 0.00283 | 0.10466 | 0.00012 | 0.0004 | 0.00574 | 1e-05 | 0 | 0 | - | - | 20160401082411AP48710532532
40177 Stena Recycling AB Åstorp | 532 | 529 |  | 2016-04-01 | Sign:brielm | 1 | - | 0.76391 | 0.37209 | 0.95624 | 0.39072 | 1.21409 | 0.01076 | 2.16308 | 0.01754 | 0.04277 | 0.00505 | 0.09365 | 4e-05 | 3e-05 | 0.00152 | 0.0014 | 0.04839 | 0.00033 | 0.00012 | 0.01018 | 0.00011 | 3e-05 | 0 | - | - | 20160401082531AP48688532529
40261 Scanmetals | 341 | 344 | - | 2016-04-01 | Lågt utbyte förvarat ute. blött material vid provtagning Sign:magnni | 1 | 53.96% | 1.23602 | 0.5466 | 0.64295 | 0.39665 | 0.03832 | 0.01782 | 0.65131 | 0.01892 | 0.03425 | 0.03062 | 0.0143 | 2e-05 | 3e-05 | 0.00226 | 0.00145 | 0.00125 | 7e-05 | 0.00026 | 0.00243 | 1e-05 | 0 | 0 | - | - | 20160401074502AP48625341344
Ljunghäll | 646 | 646 | - | 2016-03-31 | Högt utbyte gavel 22 Sign:magnni | 1 | 84.75% | 9.47413 | 0.86133 | 2.75569 | 0.24567 | 0.08583 | 0.03031 | 0.72131 | 0.0279 | 0.04171 | 0.01371 | 0.03476 | 0.0006 | 0.0003 | 0.00264 | 0.00161 | 0.0058 | 0.00045 | 0.00049 | 0.00543 | 1e-05 | 0 | 0 | - | - | 20160331074713646646
40091 Nord-Schrott GmbH & Co KG | 502 | 502 | x | 2016-03-31 | okrossade spånor brik hos leverantör. hög Cu Pb Sign:magnni | 1 | 91.3% | 1.23608 | 0.38239 | 0.12077 | 0.59681 | 0.50172 | 0.00793 | 0.08106 | 0.01637 | 0.06735 | 0.00261 | 0.11189 | 6e-05 | 3e-05 | 0.00103 | 0.0012 | 0.05405 | 0.00022 | 0 | 0.00339 | 3e-05 | 0 | 0 | - | - | 20160331074408AP48642502502X
40091 Nord-Schrott GmbH & Co KG | 502 | 502 | - | 2016-03-31 | okrossade spånor brik hos leverantör Sign:magnni | 1 | 88.12% | 1.02992 | 0.30924 | 0.09474 | 0.59061 | 0.27218 | 0.00629 | 0.08102 | 0.0353 | 0.03373 | 0.00211 | 0.12122 | 6e-05 | 3e-05 | 0.001 | 0.00112 | 0.02746 | 0.00015 | 0 | 0.00419 | 3e-05 | 0 | 0 | - | - | 20160331074432AP48642502502
40149 Stena Recycling AB Växjö | 501 | 501 |  | 2016-03-31 | Sign:brielm | 1 | - | 0.8042 | 0.247 | 0.0105 | 0.1197 | 0.2891 | 0 | 0.0151 | 0.0077 | 0.0023 | 0.0024 | 0.0058 | 0.0001 | 0.0002 | 0.0109 | 0.0002 | 0.0008 | 0 | 0 | 0.0013 | 0 | 0.0011 | 0.0001 | - | - | 20160331123042AP48689501501
40165 Stena Recycling AB Jönköping | 532 | 532 |  | 2016-03-31 | Sign:brielm | 1 | - | 2.0614 | 0.4244 | 0.6648 | 0.1805 | 0.5986 | 0.0033 | 1.0992 | 0.0407 | 0.0174 | 0.007 | 0.0396 | 0 | 0.0001 | 0.02258 | 0.0006 | 0.0065 | 0 | 0 | 0.0132 | 0.0001 | 0.001 | 0.0001 | - | - | 20160331150514AP48697532532
40180 Stena Recycling OY | 532 | 532 |  | 2016-03-31 | Sign:brielm | 1 | - | 0.5643 | 0.3599 | 0.6831 | 0.3513 | 1.687 | 0 | 1.7004 | 0.0259 | 0.0658 | 0.0042 | 0.0514 | 0 | 0 | 0.02173 | 0.0007 | 0.08 | 0.0002 | 0 | 0.0254 | 0.0001 | 0.0011 | 0.0001 | - | - | 20160331123343AP48511532532
40460 Jydsk Aluminium Industri A/S | 520 | 520 |  | 2016-03-31 | Sign:brielm | 1 | - | 9.3908 | 0.3378 | 0.0318 | 0.2395 | 0.2317 | 0 | 0.0346 | 0.0228 | 0.0037 | 0.0025 | 0.0041 | 0 | 0.0028 | 0.0172 | 0.0003 | 0.0004 | 0 | 0 | 0.0018 | 0 | 0.001 | 0.0001 | - | - | 20160331150708AP48707520520
40135 Stena Recycling AB Timrå | 532 | 532 |  | 2016-03-30 | Sign:brielm | 1 | - | 0.5156 | 0.6088 | 0.5126 | 0.6437 | 0.5706 | 0.0056 | 0.7593 | 0.0189 | 0.1299 | 0.0083 | 0.069 | 0 | 0 | 0.04454 | 0.0008 | 0.1851 | 0 | 0 | 0.0049 | 0 | 0.0014 | 0.0001 | - | - | 20160330111456AP48619532532
40138 Stena Recycling AB Hallsta. | 532 | 532 |  | 2016-03-30 | Sign:brielm | 1 | - | 9.3728 | 0.8957 | 2.0792 | 0.2619 | 0.1205 | 0.0471 | 0.7951 | 0.051 | 0.0499 | 0.0193 | 0.039 | 0.0001 | 0.0002 | 0.05606 | 0.0004 | 0.0049 | 0.0001 | 0.0007 | 0.0074 | 0 | 0.0011 | 0.0001 | - | - | 20160330084628AP48470532532
40156 Stena Recycling AB Gävle | 532 | 532 |  | 2016-03-30 | Sign:brielm | 1 | - | 0.8087 | 0.3477 | 0.3292 | 0.3671 | 0.6049 | 0 | 0.4524 | 0.0273 | 0.0112 | 0.0546 | 0.0572 | 0 | 0.0001 | 0.02179 | 0.0008 | 0.0415 | 0.0001 | 0 | 0.005 | 0.0001 | 0.0011 | 0.0001 | - | - | 20160330121327AP48627532532
40164 Stena Recycling AB Tingstad | 532 | 532 |  | 2016-03-30 | Sign:brielm | 1 | - | 1.3853 | 0.3618 | 0.4294 | 0.4202 | 0.9994 | 0 | 0.9624 | 0.0196 | 0.036 | 0.0055 | 0.0604 | 0 | 0 | 0.02279 | 0.0006 | 0.0398 | 0 | 0 | 0.0033 | 0.0001 | 0.0011 | 0.0001 | - | - | 20160330084853AP48482532532
40169 Stena Recycling AB Malmö | 610 | 610 | - | 2016-03-30 | fack 32 Hög Zn Sign:magnni | 1 | 87.4% | 8.94624 | 0.58798 | 2.39695 | 0.19774 | 0.42806 | 0.09561 | 1.55031 | 0.05633 | 0.05895 | 0.02074 | 0.01685 | 3e-05 | 0.00033 | 0.00296 | 0.00136 | 0.00352 | 9e-05 | 0.00092 | 0.00643 | 3e-05 | 2e-05 | 0 | - | - | 20160330075224AP48594610610
40238 A. Menshen GmbH + Co. KG | 620 | 620 | - | 2016-03-30 | kontrollprov Sign:magnni | 1 | 87.77% | 9.43007 | 0.21653 | 0.00305 | 0.00551 | 0.11561 | 0.00461 | 0.00478 | 0.09688 | 0.00156 | 0.00068 | 0.00125 | 4e-05 | 0.00093 | 0.00075 | 0.00129 | 0.00011 | 0.0001 | 0 | 0.0016 | 1e-05 | 0.00022 | 0 | - | - | 20160330075007AP48604620620
40238 A. Menshen GmbH + Co. KG | 620 | 620 | - | 2016-03-30 | kontrollprov Sign:magnni | 1 | 90% | 8.77191 | 0.20609 | 0.00354 | 0.00555 | 0.09709 | 0.00363 | 0.00416 | 0.11753 | 0.00119 | 0.00058 | 0.00118 | 0.00014 | 0.00084 | 0.00079 | 0.00128 | 0.0001 | 0.00012 | 0 | 0.00209 | 1e-05 | 0.00023 | 0 | - | - | 20160330074831AP48604620620
40091 Nord-Schrott GmbH & Co KG | 532 | 532 |  | 2016-03-29 | Sign:brielm | 1 | - | 0.9004 | 0.4308 | 0.4573 | 0.4502 | 1.8637 | 0.005 | 0.5625 | 0.0237 | 0.0366 | 0.007 | 0.1043 | 0.0002 | 0 | 0.0279 | 0.0009 | 0.0099 | 0.0004 | 0 | 0.0047 | 0.0002 | 0.0014 | 0.0001 | - | - | 20160329150404AP48135532532
40130 SR Halmstad Frag | 341 | 341 | - | 2016-03-29 | hög Si transnr 1153099 Sign:magnni | 1 | 71.89% | 2.2134 | 0.45481 | 0.47181 | 0.18278 | 0.10099 | 0.02325 | 0.52663 | 0.01701 | 0.02627 | 0.01233 | 0.01912 | 0 | 3e-05 | 0.00124 | 0.00117 | 0.00147 | 0 | 0.00021 | 0.00417 | 1e-05 | 6e-05 | 0 | - | - | 20160329075234AP48616341341
40148 Stena Recycling AB Skövde | 537 | 537 | - | 2016-03-29 | Högt utbyte okrossade spån med lägre mek fe halt Sign:magnni | 1 | 75.56% | 8.42881 | 1.08226 | 2.52529 | 0.13366 | 0.07019 | 0.03323 | 0.36571 | 0.0817 | 0.02645 | 0.00954 | 0.01023 | 0.00059 | 0.00018 | 0.00148 | 0.00194 | 0.00199 | 0.00015 | 0.00029 | 0.00534 | 1e-05 | 0.00023 | 0 | - | - | 20160329075121AP40494537537
40149 Stena Recycling AB Växjö | 504 | 504 | - | 2016-03-29 | okrossade spånor pressar i skrotpressen Sign:magnni | 1 | 88.76% | 0.52278 | 0.22705 | 0.01298 | 0.0351 | 0.1101 | 0.00389 | 0.00718 | 0.01097 | 0.00139 | 0.00061 | 0.00118 | 0.0001 | 3e-05 | 7e-05 | 0.00104 | 9e-05 | 8e-05 | 0 | 0.00114 | 0 | 0.00017 | 0 | - | - | 20160329074918AP48588504504
40375 Ragn-Sells AB | 532 | 529 |  | 2016-03-29 | Sign:brielm | 1 | - | 1.4032 | 0.3915 | 0.4951 | 0.3948 | 0.2426 | 0 | 9.547 | 0.0245 | 0.1694 | 0.0042 | 0.0454 | 0 | 0 | 0.02598 | 0.0007 | 0.2359 | 0 | 0.0002 | 0.0026 | 0.0002 | 0.0014 | 0.0001 | - | - | 20160329130032AP48599532529
40460 Jydsk Aluminium Industri A/S | 520 | 520 |  | 2016-03-29 | Sign:brielm | 1 | - | 9.0024 | 0.3968 | 0.0323 | 0.2447 | 0.1013 | 0 | 0.0314 | 0.0188 | 0.0038 | 0.0026 | 0.0033 | 0.0005 | 0.001 | 0.0224 | 0.0003 | 0.0005 | 0 | 0 | 0.0017 | 0 | 0.001 | 0.0001 | - | - | 20160329081524AP46977520520
40130 SR Halmstad Frag | 650 | 650 | - | 2016-03-24 | Prov2 transnr 1152896 Sign:magnni | 1 | 87.98% | 5.1214 | 0.455 | 0.9396 | 0.1521 | 0.3598 | 0.0393 | 0.642 | 0.0346 | 0.0395 | 0.0134 | 0.0198 | 0 | 0 | 0.02645 | 0.0003 | 0.0031 | 0 | 0.0008 | 0.0052 | 0 | 0.001 | 0.0001 | - | - | 20160324074114AP47501650650
40130 SR Halmstad Frag | 650 | 650 | - | 2016-03-24 | prov1 transnr 1152896 Sign:magnni | 1 | 90.22% | 4.8252 | 0.4518 | 0.9407 | 0.1543 | 0.2776 | 0.0363 | 0.6194 | 0.031 | 0.0397 | 0.012 | 0.0205 | 0 | 0.0001 | 0.02579 | 0.0003 | 0.0028 | 0 | 0.0007 | 0.0046 | 0 | 0.001 | 0.0001 | - | - | 20160324073852AP47501650650
40150 Stena Recycling AB Värnamo | 532 | 532 |  | 2016-03-24 | Sign:brielm | 1 | - | 0.8772 | 0.4862 | 1.6875 | 0.2736 | 0.7989 | 0 | 1.3725 | 0.0318 | 0.1333 | 0.0068 | 0.08 | 0.0003 | 0.0001 | 0.02905 | 0.001 | 0.2081 | 0.0002 | 0.0001 | 0.0049 | 0.0001 | 0.0022 | 0.0001 | - | - | 20160324101912AP48564532532
40197 Skogslunds Metallgjuteri AB | 532 | 520 |  | 2016-03-24 | Sign:brielm | 1 | - | 9.7558 | 0.409 | 0.1945 | 0.2248 | 0.2005 | 0 | 0.1257 | 0.0249 | 0.0129 | 0.0037 | 0.0174 | 0 | 0.0012 | 0.0221 | 0.0002 | 0.0048 | 0.0002 | 0 | 0.0024 | 0 | 0.001 | 0.0001 | - | - | 20160324102058AP46955532520
40243 Stena Recycling AB Vetlanda | 501 | 501 |  | 2016-03-24 | Sign:brielm | 1 | - | 0.741 | 0.2149 | 0.045 | 0.2239 | 0.3727 | 0 | 0.0151 | 0.0065 | 0.0016 | 0.0021 | 0.0014 | 0.0001 | 0.0001 | 0.01168 | 0.0005 | 0.0002 | 0.0001 | 0 | 0.0011 | 0 | 0.0017 | 0.0001 | - | - | 20160324101641AP48628501501
40261 Scanmetals | 340 | 340 | - | 2016-03-24 | Lågt utbyte förvarat utomhus i fack 13 innan provtagning Sign:magnni | 1 | 69.88% | 2.2929 | 0.4778 | 0.4336 | 0.209 | 0.1507 | 0.0137 | 0.3983 | 0.0181 | 0.0298 | 0.0108 | 0.0162 | 0 | 0 | 0.03238 | 0.0004 | 0.0017 | 0 | 0.0003 | 0.0027 | 0 | 0.001 | 0.0001 | - | - | 20160324074329AP48062340340
40091 Nord-Schrott GmbH & Co KG | 325 | 325 | - | 2016-03-23 | Högt utbyte 5,6kg mek Fe Hög Zn Sign:magnni | 1 | 89.06% | 0.3424 | 0.44551 | 0.11718 | 0.45441 | 0.49089 | 0.00593 | 0.2962 | 0.01499 | 0.02679 | 0.00254 | 0.01356 | 7e-05 | 3e-05 | 0.001 | 0.00113 | 0.00086 | 5e-05 | 0 | 0.00283 | 5e-05 | 0 | 0 | - | - | 20160323075324AP48127325325
40091 Nord-Schrott GmbH & Co KG | 536 | 536 | - | 2016-03-23 | krossade spånor kom som 532 Sign:magnni | 1 | 78.29% | 0.64388 | 0.55298 | 1.18596 | 0.42201 | 1.50549 | 0.02101 | 0.60481 | 0.02063 | 0.13906 | 0.01157 | 0.07679 | 0.00037 | 3e-05 | 0.00139 | 0.00112 | 0.05422 | 0.00038 | 7e-05 | 0.00507 | 7e-05 | 0 | 0 | - | - | 20160323075928AP48134536536
40091 Nord-Schrott GmbH & Co KG | 666 | 666 | - | 2016-03-23 | Högt utbyte Mek Fe 15,8kg Hög Mg Sign:magnni | 1 | 90.34% | 7.2309 | 0.57369 | 1.40107 | 0.20438 | 0.60428 | 0.04768 | 1.10357 | 0.03703 | 0.04742 | 0.01632 | 0.01416 | 2e-05 | 4e-05 | 0.00253 | 0.0013 | 0.01242 | 2e-05 | 0.00052 | 0.00546 | 3e-05 | 8e-05 | 0 | - | - | 20160323075609AP48141666666
40071 Bradal Produkthandel ApS | 532 | 532 |  | 2016-03-22 | Sign:brielm | 1 | - | 0.7673 | 0.5423 | 0.2915 | 0.4573 | 1.3463 | 0.0001 | 0.4499 | 0.0308 | 0.0123 | 0.0054 | 0.1066 | 0.0001 | 0.0001 | 0.03755 | 0.0009 | 0.0058 | 0.0007 | 0 | 0.0087 | 0.0001 | 0.0012 | 0.0001 | - | - | 20160322092513AP48506532532
40106 Stena aluminium ab | 536 | 536 | - | 2016-03-22 | blandade leverantörer Sign:magnni | 1 | 82.1% | 4.69193 | 0.76076 | 1.50535 | 0.27041 | 0.38448 | 0.02651 | 0.69627 | 0.02327 | 0.04986 | 0.00934 | 0.05379 | 0.00292 | 8e-05 | 0.00158 | 0.00154 | 0.02768 | 0.00066 | 0.00016 | 0.00671 | 4e-05 | 0.00058 | 0 | - | - | 20160322073833536536
40149 Stena Recycling AB Växjö | 501 | 501 |  | 2016-03-22 | Sign:brielm | 1 | - | 1.0602 | 0.3534 | 0.00636 | 0.1489 | 0.22155 | 0.00238 | 0.00526 | 0.00952 | 0.00105 | 0.00065 | 0.00256 | 2e-05 | 6e-05 | 0.00046 | 0.00109 | 1e-05 | 1e-05 | 0 | 0.00107 | 0 | 4e-05 | 0 | - | - | 20160322123802AP48588501501
40165 Stena Recycling AB Jönköping | 530 | 530 | - | 2016-03-22 | krossade spånor brik här Sign:magnni | 1 | 82.48% | 4.22617 | 0.51095 | 1.20934 | 0.28901 | 0.88484 | 0.02056 | 1.98478 | 0.02224 | 0.04107 | 0.01123 | 0.03816 | 0.00019 | 0.00018 | 0.00144 | 0.00116 | 0.0156 | 0.00045 | 0.00024 | 0.01912 | 0.0001 | 0 | 0 | - | - | 20160322074017AP48469530530
40233 Fundo Components AB | 536 | 536 | - | 2016-03-22 | krossade nya spånor kom som 532 Sign:magnni | 1 | 85.4% | 8.97423 | 0.35948 | 0.49921 | 0.22454 | 0.11053 | 0.01379 | 0.17097 | 0.12683 | 0.01118 | 0.00453 | 0.01285 | 0.00043 | 0.00124 | 0.00149 | 0.0013 | 0.00072 | 0.00028 | 8e-05 | 0.00312 | 1e-05 | 0 | 0 | - | - | 20160322073523AP46964536536
40460 Jydsk Aluminium Industri A/S | 520 | 520 |  | 2016-03-22 | Sign:brielm | 1 | - | 9.5256 | 0.3246 | 0.0271 | 0.2386 | 0.2646 | 0 | 0.0326 | 0.0239 | 0.0039 | 0.0025 | 0.0041 | 0.0001 | 0.0023 | 0.01688 | 0.0003 | 0.0003 | 0 | 0 | 0.0018 | 0 | 0.0009 | 0.0001 | - | - | 20160322092656AP48371520520
40091 Nord-Schrott GmbH & Co KG | 532 | 532 |  | 2016-03-21 | Sign:brielm | 1 | - | 0.61702 | 0.35222 | 0.78326 | 0.39713 | 1.8572 | 0.00842 | 0.6039 | 0.01995 | 0.08163 | 0.00422 | 0.06039 | 1e-05 | 3e-05 | 0.00133 | 0.00134 | 0.05579 | 0.00015 | 7e-05 | 0.00577 | 0.00012 | 0 | 0 | - | - | 20160321142802AP48134532532
40106 Stena aluminium ab | 102 | 102 | - | 2016-03-21 | Hög Mg Zn eget pressad Sign:magnni | 1 | 90.88% | 0.3493 | 0.3219 | 0.0352 | 0.0146 | 0.1071 | 0 | 0.0739 | 0.0028 | 0.0026 | 0.0023 | 0 | 0.0002 | 0.0001 | 0.01612 | 0 | 0.0005 | 0.0002 | 0 | 0.0007 | 0 | 0.0015 | 0.0001 | - | - | 20160321075133102102
40215 Stena Recycling AS | 622 | 621 | - | 2016-03-21 | kontrollprov Sign:magnni | 1 | 83.24% | 0.1185 | 0.3292 | 0.0011 | 0.0129 | 0.0026 | 0 | 0.0054 | 0.0056 | 0.0014 | 0.002 | 0 | 0.0001 | 0.0001 | 0.01842 | 0 | 0.0007 | 0 | 0 | 0.0019 | 0 | 0.0009 | 0.0001 | - | - | 20160321075425AP48474622621
40270 Westfalen Metall GmbH | 642 | 642 | - | 2016-03-21 | kontrollprov Sign:magnni | 1 | 95.8% | 0.0499 | 0.069 | 0.0004 | 0.0123 | 0.0039 | 0 | 0.0054 | 0.0019 | 0.0022 | 0.0021 | 0 | 0.0004 | 0.0002 | 0 | 0 | 0.0005 | 0 | 0 | 0.0011 | 0 | 0.0009 | 0.0001 | - | - | 20160321075639AP48195642642
40128 Stena Recycling AB Karlskoga | 532 | 532 |  | 2016-03-18 | Sign:brielm | 1 | - | 1.3234 | 0.4011 | 0.1168 | 0.5236 | 0.8287 | 0.0002 | 0.6412 | 0.017 | 0.0071 | 0.0025 | 0.1103 | 0.0001 | 0 | 0.02995 | 0.0006 | 0.0016 | 0.001 | 0.0002 | 0.0155 | 0.0001 | 0.0014 | 0.0001 | - | - | 20160318082134AP48498532532
40148 Stena Recycling AB Skövde | 537 | 537 | - | 2016-03-18 | Högt utbyte Fack 2 okrossade spånor briketterade hos leverantör Sign:magnni | 1 | 81.8% | 8.2611 | 1.2546 | 2.0615 | 0.2067 | 0.0519 | 0.0236 | 0.3811 | 0.0841 | 0.0265 | 0.0152 | 0.0325 | 0.0001 | 0 | 0.08359 | 0.0007 | 0.0031 | 0 | 0.0007 | 0.0041 | 0 | 0.0011 | 0.0001 | - | - | 20160318073811AP48272537537
40149 Stena Recycling AB Växjö | 532 | 532 |  | 2016-03-18 | Sign:brielm | 1 | - | 0.6538 | 1.075 | 2.7071 | 0.5334 | 0.3521 | 0.0076 | 0.2597 | 0.0147 | 0.4329 | 0.0155 | 0.037 | 0 | 0 | 0.07861 | 0.0006 | 0.0213 | 0.0001 | 0.0004 | 0.006 | 0.0001 | 0.0016 | 0.0001 | - | - | 20160318095438AP48440532532
40243 Stena Recycling AB Vetlanda | 501 | 501 |  | 2016-03-18 | Sign:brielm | 1 | - | 0.71544 | 0.24574 | 0.03115 | 0.19622 | 0.41494 | 0.00392 | 0.01671 | 0.008 | 0.00128 | 0.00071 | 0.00335 | 4e-05 | 4e-05 | 0.0005 | 0.00119 | 0.0001 | 0.00023 | 0 | 0.00095 | 0 | 0.00057 | 0 | - | - | 20160318082344AP48424501501
40467 Skrotfrag AB | 312 | 312 | - | 2016-03-18 | Prov2 Hög Pb trä och plast Sign:magnni | 1 | 81.37% | 4.984 | 0.4532 | 1.0688 | 0.1788 | 0.3559 | 0.0389 | 0.6328 | 0.0318 | 0.1557 | 0.0345 | 0.019 | 0 | 0 | 0.02836 | 0.0001 | 0.0024 | 0 | 0.0008 | 0.0035 | 0 | 0.001 | 0.0001 | - | - | 20160318074124AP48369312312
40091 Nord-Schrott GmbH & Co KG | 217 | 218 | - | 2016-03-17 | Prov2 lågt utbyte Sign:magnni | 1 | 63.15% | 0.24177 | 0.48005 | 0.18273 | 0.75663 | 0.80203 | 0.00682 | 0.12263 | 0.01914 | 0.00889 | 0.00469 | 0.01607 | 4e-05 | 4e-05 | 0.00115 | 0.00162 | 0.00059 | 0.00011 | 2e-05 | 0.00222 | 1e-05 | 0 | 0 | - | - | 20160317075017AP48485217218
40130 SR Halmstad Frag | 327 | 327 | zn | 2016-03-17 | sr pilkington hög Mg Zn Sign:magnni | 1 | 72.24% | 2.8019 | 0.4407 | 3.0156 | 0.2775 | 1.1799 | 0.0229 | 1.9586 | 0.0203 | 0.0457 | 0.0381 | 0.0156 | 0 | 0 | 0.02709 | 0.0005 | 0.0017 | 0.0002 | 0.0013 | 0.004 | 0.0001 | 0.0011 | 0.0001 | - | - | 20160317144319AP48559327327ZN
40137 STÅL & METALL AB | 501 | 501 |  | 2016-03-17 | Sign:brielm | 1 | - | 0.48849 | 0.28741 | 0.0161 | 0.0696 | 0.33846 | 0.00435 | 0.01195 | 0.00789 | 0.00141 | 0.00063 | 0.00394 | 1e-05 | 3e-05 | 0.00048 | 0.00135 | 0.00042 | 0.00018 | 0 | 0.00078 | 1e-05 | 0.00049 | 0 | - | - | 20160317103749AP48538501501
40148 Stena Recycling AB Skövde | 532 | 532 |  | 2016-03-17 | Sign:brielm | 1 | - | 8.1607 | 1.1632 | 2.5592 | 0.3081 | 0.0974 | 0.0512 | 0.9077 | 0.038 | 0.0734 | 0.0191 | 0.0494 | 0 | 0 | 0.07542 | 0.0015 | 0.0354 | 0 | 0.0007 | 0.008 | 0 | 0.0012 | 0.0001 | - | - | 20160317081007AP48266532532
40180 Stena Recycling OY | 536 | 537 | - | 2016-03-17 | Hög Fe Zn fack 1 Sign:magnni | 1 | 77.8% | 1.74354 | 1.57337 | 0.17639 | 0.33255 | 0.11729 | 0.01145 | 0.21886 | 0.01928 | 0.01038 | 0.00192 | 0.01782 | 6e-05 | 4e-05 | 0.00106 | 0.00126 | 7e-05 | 0.0001 | 0 | 0.00152 | 1e-05 | 0 | 0 | - | - | 20160317074554AP48393536537
40233 Fundo Components AB | 532 | 541 |  | 2016-03-17 | Sign:brielm | 1 | - | 8.21181 | 0.30121 | 0.17589 | 0.13732 | 0.12168 | 0.00832 | 0.07165 | 0.12094 | 0.00529 | 0.00209 | 0.00838 | 8e-05 | 0.00123 | 0.00137 | 0.00151 | 0.00084 | 0.00017 | 2e-05 | 0.0026 | 1e-05 | 2e-05 | 0 | - | - | 20160317141021AP46964532541
40467 Skrotfrag AB | 312 | 327 | - | 2016-03-17 | Lågt utbyte mycket trä och plast Sign:magnni | 1 | 77.48% | 4.95415 | 0.48017 | 1.2785 | 0.20973 | 0.48166 | 0.05009 | 0.81302 | 0.03058 | 0.08923 | 0.0142 | 0.01634 | 3e-05 | 5e-05 | 0.00268 | 0.00128 | 0.00266 | 0.00013 | 0.00058 | 0.00406 | 3e-05 | 2e-05 | 0 | - | - | 20160317074715AP48369312327
40091 Nord-Schrott GmbH & Co KG | 217 | 329 | x | 2016-03-16 | Lågt utbyte prov1 Högt Fe Cu Mängder med smått mek Fe som legeras in i provet Sign:magnni | 1 | 50.97% | 0.2383 | 2.9998 | 0.5347 | 0.7608 | 0.5054 | 0.0014 | 0.3974 | 0.0182 | 0.0471 | 0.0219 | 0.0169 | 0.0012 | 0 | 0.27251 | 0.0015 | 0.0019 | 0.0007 | 0.0004 | 0.0026 | 0 | 0.0015 | 0.0001 | - | - | 20160316075723AP48485217329X
40091 Nord-Schrott GmbH & Co KG | 530 | 530 | - | 2016-03-16 | Fack 28 briketterad hos leverantör okrossade spånor Sign:magnni | 1 | 86.31% | 0.0978 | 0.2651 | 1.4863 | 0.0727 | 1.7665 | 0.0057 | 5.8263 | 0.0305 | 0.0121 | 0.0036 | 0.0787 | 0.0017 | 0 | 0.0122 | 0.0003 | 0.0008 | 0.0012 | 0.0003 | 0.0613 | 0.0002 | 0.001 | 0.0001 | - | - | 20160316075118AP48146530530
40162 Stena Recycling AB Eskilstuna | 532 | 532 |  | 2016-03-16 | Sign:brielm | 1 | - | 1.9973 | 0.3884 | 0.5242 | 0.4469 | 0.5113 | 0 | 0.652 | 0.0167 | 0.0734 | 0.005 | 0.0763 | 0 | 0 | 0.02629 | 0.0006 | 0.036 | 0.0002 | 0.0003 | 0.0074 | 0 | 0.0015 | 0.0001 | - | - | 20160316163313AP48473532532
40215 Stena Recycling AS | 532 | 532 |  | 2016-03-16 | Sign:brielm | 1 | - | 0.2817 | 0.4612 | 2.3893 | 0.344 | 1.0787 | 0 | 1.7426 | 0.0197 | 0.046 | 0.0068 | 0.0808 | 0.0001 | 0 | 0.03039 | 0.0004 | 0.0475 | 0.0004 | 0.0004 | 0.008 | 0 | 0.0012 | 0.0001 | - | - | 20160316085317AP48500532532
40243 Stena Recycling AB Vetlanda | 504 | 504 | - | 2016-03-16 | Högt utbyte okrossade spånor, fluffigt pressat i skrotpressen Sign:magnni | 1 | 91.62% | 0.5452 | 0.2408 | 0.0177 | 0.0326 | 0.1223 | 0 | 0.0515 | 0.0094 | 0.0016 | 0.0016 | 0 | 0.0005 | 0 | 0.01009 | 0.0002 | 0.0009 | 0.0002 | 0.0001 | 0.0012 | 0 | 0.0009 | 0.0001 | - | - | 20160316075352AP48046504504
Ljungby | 501 | 501 |  | 2016-03-15 | Sign:brielm | 1 | - | 0.2812 | 0.3296 | 0.0607 | 0.4162 | 3.8665 | 0 | 0.0355 | 0.0172 | 0.0031 | 0.0022 | 0.0626 | 0.0015 | 0 | 0.02097 | 0.0005 | 0.0018 | 0.0013 | 0.0003 | 0.0011 | 0.0001 | 0.0026 | 0.0001 | - | - | 20160315171512AP48513501501
40038 SCANPAN A/S | 502 | 521 | - | 2016-03-15 | Lågt utbyte krossade spånor briketterade här Sign:magnni | 1 | 83.73% | 7.961 | 0.5701 | 0.128 | 0.2003 | 0.271 | 0 | 0.1097 | 0.0398 | 0.0106 | 0.0026 | 0.0262 | 0 | 0 | 0.03717 | 0 | 0.0063 | 0.0001 | 0.0002 | 0.0032 | 0 | 0.001 | 0.0001 | - | - | 20160315074701AP48207502521
40066 Stena Recycling A/S | 532 | 532 |  | 2016-03-15 | Sign:brielm | 1 | - | 1.1907 | 0.3133 | 0.4373 | 0.2823 | 1.9072 | 0 | 0.6426 | 0.0234 | 0.01 | 0.0029 | 0.0415 | 0.0001 | 0 | 0.0185 | 0.0006 | 0.0045 | 0.0004 | 0.0002 | 0.0103 | 0.0001 | 0.0011 | 0.0001 | - | - | 20160315171307AP47969532532
40180 Stena Recycling OY | 532 | 520 |  | 2016-03-15 | Sign:brielm | 1 | - | 5.1461 | 0.4759 | 0.1587 | 0.3174 | 0.4703 | 0.0078 | 0.0595 | 0.0239 | 0.0547 | 0.0048 | 0.0533 | 0.0001 | 0 | 0.0306 | 0.0004 | 0.0737 | 0.0003 | 0.0002 | 0.0022 | 0.0001 | 0.0011 | 0.0001 | - | - | 20160315151401AP48395532520
40180 Stena Recycling OY | 532 | 532 |  | 2016-03-15 | Sign:brielm | 1 | - | 8.8393 | 0.7748 | 1.3422 | 0.2251 | 0.1375 | 0.0176 | 0.6812 | 0.0231 | 0.0452 | 0.0103 | 0.0254 | 0.0005 | 0 | 0.04817 | 0.0007 | 0.0332 | 0.0005 | 0.0005 | 0.0041 | 0 | 0.0018 | 0.0001 | - | - | 20160315171233AP48389532532
40215 Stena Recycling AS | 623 | 623 | - | 2016-03-15 | Fack 100 från hydro har testats i stora rullugn med samma resultat Sign:magnni | 1 | 66.27% | 0.1251 | 0.7863 | 0.001 | 0.0143 | 0.0051 | 0 | 0.0038 | 0.0039 | 0.0005 | 0.0015 | 0 | 0.0006 | 0 | 0.0613 | 0 | 0.0012 | 0 | 0.0002 | 0.0012 | 0 | 0.001 | 0.0001 | - | - | 20160315074951AP48229623623
40460 Jydsk Aluminium Industri A/S | 504 | 504 | - | 2016-03-15 | krossade spånor briketterasde här Sign:magnni | 1 | 89.47% | 9.3753 | 0.303 | 0.0349 | 0.2126 | 0.0597 | 0 | 0.0353 | 0.0329 | 0.0034 | 0.0013 | 0.0039 | 0 | 0.0002 | 0.01588 | 0 | 0.0006 | 0 | 0.0002 | 0.0017 | 0 | 0.0009 | 0.0001 | - | - | 20160315074353AP46974504504
40180 Stena Recycling OY | 532 | 501 |  | 2016-03-14 | Sign:Brielm | 1 | - | 0.87546 | 0.3293 | 0.12825 | 0.40479 | 0.82685 | 0.0069 | 0.24665 | 0.01631 | 0.01256 | 0.00145 | 0.05112 | 1e-05 | 5e-05 | 0.00109 | 0.00155 | 0.01462 | 0.00015 | 0 | 0.00404 | 5e-05 | 0 | 0 | - | - | 20160314085346AP48387532501
40460 Jydsk Aluminium Industri A/S | 520 | 520 |  | 2016-03-14 | Sign:Brielm | 1 | - | 9.80185 | 0.30984 | 0.0282 | 0.26124 | 0.08715 | 0.00532 | 0.032 | 0.02509 | 0.00288 | 0.00104 | 0.00618 | 7e-05 | 0.00019 | 0.001 | 0.00146 | 0.00047 | 5e-05 | 0 | 0.00155 | 1e-05 | 0 | 0 | - | - | 20160314113525AP46975520520
40091 Nord-Schrott GmbH & Co KG | 325 | 325 | 2 | 2016-03-11 | Mek Fe 13,2kg fack 18 Sign:magnni | 1 | 83.2% | 0.29255 | 0.36453 | 0.06483 | 0.32004 | 0.291 | 0.00438 | 0.08685 | 0.01593 | 0.00414 | 0.0017 | 0.01265 | 3e-05 | 3e-05 | 0.00077 | 0.0012 | 0.00051 | 8e-05 | 0 | 0.00198 | 4e-05 | 0 | 0 | - | - | 20160311075555AP4712632532502
40130 SR Halmstad Frag | 650 | 650 | - | 2016-03-11 | transnr 1151545 Sign:magnni | 1 | 89.98% | 4.57631 | 0.42466 | 0.99069 | 0.16699 | 0.26506 | 0.03557 | 0.76721 | 0.02871 | 0.03102 | 0.01032 | 0.01685 | 5e-05 | 4e-05 | 0.00278 | 0.00133 | 0.00261 | 7e-05 | 0.00059 | 0.00514 | 2e-05 | 0.00017 | 0 | - | - | 20160311075331AP47299650650
40165 Stena Recycling AB Jönköping | 532 | 529 |  | 2016-03-11 | Sign:Brielm | 1 | - | 4.5682 | 0.5002 | 0.9778 | 0.2597 | 1.3451 | 0.0132 | 2.1876 | 0.0198 | 0.0484 | 0.0125 | 0.046 | 0 | 0.001 | 0.02934 | 0.0005 | 0.0209 | 0.0005 | 0.0005 | 0.0223 | 0.0002 | 0.0011 | 0.0001 | - | - | 20160311082322AP48469532529
40165 Stena Recycling AB Jönköping | 532 | 532 |  | 2016-03-11 | Sign:Brielm | 1 | - | 3.6467 | 0.5317 | 0.744 | 0.3104 | 1.9343 | 0.0088 | 1.5287 | 0.0221 | 0.0523 | 0.0107 | 0.0459 | 0.0002 | 0.0014 | 0.0317 | 0.0004 | 0.0339 | 0.0007 | 0.0004 | 0.0204 | 0.0002 | 0.0012 | 0.0001 | - | - | 20160311082407AP48403532532
60510 Stena Technoworld AB | 352 | 352 | x | 2016-03-11 | Lågt utbyte Hög Zn oxiderat o fuktigt Sign:magnni | 1 | 70.71% | 5.96769 | 0.54628 | 1.72889 | 0.14737 | 0.36183 | 0.06706 | 1.38742 | 0.02353 | 0.0659 | 0.05807 | 0.01792 | 2e-05 | 4e-05 | 0.00357 | 0.00141 | 0.0052 | 9e-05 | 0.00149 | 0.00412 | 3e-05 | 0.00013 | 0 | - | - | 20160311075209AP48160352352X
40091 Nord-Schrott GmbH & Co KG | 532 | 532 |  | 2016-03-10 | Sign:Brielm | 1 | - | 1.4343 | 0.3451 | 0.6313 | 0.3725 | 0.93 | 0 | 0.5559 | 0.0255 | 0.1072 | 0.006 | 0.0617 | 0 | 0 | 0.02205 | 0.0005 | 0.0706 | 0.0001 | 0.0003 | 0.0039 | 0.0002 | 0.0012 | 0.0001 | - | - | 20160310092743AP48133532532
40091 Nord-Schrott GmbH & Co KG | 612 | 612 | - | 2016-03-10 | Hög Mg Sign:magnni | 1 | 77.89% | 7.4588 | 0.6902 | 1.3383 | 0.1511 | 0.5711 | 0.0598 | 0.7743 | 0.0295 | 0.0719 | 0.031 | 0.0252 | 0 | 0 | 0.04387 | 0.0002 | 0.0061 | 0.0001 | 0.0021 | 0.004 | 0 | 0.001 | 0.0001 | - | - | 20160310074828AP47111612612
40137 STÅL & METALL AB | 312 | 327 | - | 2016-03-10 | Lågt utbyte prov2 fack 33 längst in Sign:magnni | 1 | 77.94% | 4.6812 | 0.4487 | 0.9994 | 0.1839 | 0.2257 | 0.0326 | 0.9958 | 0.0321 | 0.0318 | 0.0138 | 0.0148 | 0 | 0 | 0.02751 | 0.0002 | 0.0021 | 0 | 0.0005 | 0.0041 | 0 | 0.001 | 0.0001 | - | - | 20160310074012AP48364312327
40160 Stena Recycling AB Borlänge | 532 | 532 |  | 2016-03-10 | Sign:Brielm | 1 | - | 0.5287 | 0.2835 | 0.4974 | 0.1784 | 0.785 | 0.0006 | 1.5667 | 0.0157 | 0.0096 | 0.0021 | 0.0821 | 0.0002 | 0 | 0.01552 | 0.0003 | 0.0099 | 0.0002 | 0.0002 | 0.0061 | 0.0001 | 0.0014 | 0.0001 | - | - | 20160310130927AP48438532532
40229 Stena Recycling AB Bollnäs | 532 | 501 |  | 2016-03-10 | Sign:Brielm | 1 | - | 1.1849 | 0.3026 | 0.129 | 0.4246 | 0.6665 | 0 | 0.2574 | 0.0199 | 0.0056 | 0.0022 | 0.0561 | 0 | 0 | 0.02107 | 0.001 | 0.0032 | 0.0003 | 0.0001 | 0.0022 | 0.0001 | 0.0012 | 0.0001 | - | - | 20160310113249AP48416532501
40239 Lantz Järn & Metall | 532 | 532 |  | 2016-03-10 | Sign:Brielm | 1 | - | 0.7346 | 0.3765 | 0.7314 | 0.4116 | 0.534 | 0 | 0.8897 | 0.0243 | 0.0882 | 0.0039 | 0.0714 | 0 | 0 | 0.02532 | 0.0004 | 0.1319 | 0 | 0.0002 | 0.0048 | 0.0001 | 0.0013 | 0.0001 | - | - | 20160310092546AP47959532532
40365 European Finnish Metals Ltd Oy | 421 | 421 | - | 2016-03-10 | Lågt utbyte Sign:magnni | 1 | 50.1% | 0.4663 | 0.2608 | 0.0357 | 0.055 | 0.017 | 0 | 0.023 | 0.0115 | 0.0017 | 0.0018 | 0.0032 | 0 | 0 | 0.01317 | 0 | 0.0013 | 0 | 0.0002 | 0.0014 | 0 | 0.0009 | 0.0001 | - | - | 20160310074503AP47824421421
Norrköping | 532 | 501 |  | 2016-03-09 | Sign:Brielm | 1 | - | 0.73334 | 0.25383 | 0.07675 | 0.23846 | 0.22293 | 0.00564 | 0.05708 | 0.01049 | 0.02424 | 0.00123 | 0.01128 | 0 | 3e-05 | 0.0007 | 0.00142 | 0.03649 | 0 | 0 | 0.00124 | 1e-05 | 0.00019 | 0 | - | - | 20160309093934AP48429532501
40091 Nord-Schrott GmbH & Co KG | 600 | 600 | - | 2016-03-09 | kontrollprov fraggade fälgar. Högt utbyte prov1 Sign:magnni | 1 | 96.06% | 9.01191 | 0.15831 | 0.11157 | 0.05437 | 0.10906 | 0.01026 | 0.09123 | 0.09376 | 0.01387 | 0.00138 | 0.00607 | 1e-05 | 0.00052 | 0.0036 | 0.00131 | 0.00039 | 0 | 2e-05 | 0.00158 | 1e-05 | 0.00028 | 0 | - | - | 20160309075231AP48126600600
40091 Nord-Schrott GmbH & Co KG | 600 | 600 | - | 2016-03-09 | kontrollprov fraggade fälgar. Högt utbyte prov2 Sign:magnni | 1 | 96.38% | 8.68702 | 0.15139 | 0.10215 | 0.04987 | 0.09445 | 0.00826 | 0.05077 | 0.09872 | 0.00893 | 0.00119 | 0.00607 | 1e-05 | 0.00036 | 0.00291 | 0.00127 | 0.00032 | 0 | 2e-05 | 0.00157 | 1e-05 | 0.00027 | 0 | - | - | 20160309074902AP48126600600
40137 STÅL & METALL AB | 502 | 502 | - | 2016-03-09 | kontrollprov Sign:magnni | 1 | 88.96% | 1.18225 | 0.36494 | 0.0922 | 0.54745 | 0.34906 | 0.01409 | 0.02786 | 0.01691 | 0.00413 | 0.00144 | 0.03685 | 0.00028 | 5e-05 | 0.00096 | 0.00114 | 0.00115 | 0.00159 | 0 | 0.00257 | 2e-05 | 0 | 0 | - | - | 20160309075325AP48374502502
40153 Stena Recycling AB Skänninge | 532 | 532 |  | 2016-03-09 | Sign:Brielm | 1 | - | 2.6194 | 0.7235 | 28.2944 | 0.1923 | 0.0532 | 0.0178 | 0.1745 | 0.0116 | 0.02 | 0.0422 | 0.0126 | 0 | 0 | 0.05446 | 0.0007 | 0.0012 | 0 | 0.0016 | 0.0029 | 0 | 0.0014 | 0.0001 | - | - | 20160309085634AP48394532532
40243 Stena Recycling AB Vetlanda | 501 | 501 |  | 2016-03-09 | Sign:Brielm | 1 | - | 0.8467 | 0.2634 | 0.0732 | 0.2098 | 0.3442 | 0 | 0.0309 | 0.0053 | 0.0016 | 0.0013 | 0 | 0 | 0 | 0.01891 | 0.0002 | 0 | 0.0002 | 0.0001 | 0.001 | 0 | 0.0012 | 0.0001 | - | - | 20160309085407AP48258501501
40092 NORD-SCHROTT | 310 | 327 | x | 2016-03-08 | Materialet kom 15/09/24 testades 16/03/07. lågt utbyte töväder vid provtillfälle. Sign:magnni | 1 | 76.31% | 5.16208 | 0.47535 | 1.01699 | 0.16689 | 0.52744 | 0.06395 | 1.12717 | 0.02383 | 0.05231 | 0.02685 | 0.02027 | 0 | 5e-05 | 0.00217 | 0.00127 | 0.00451 | 0 | 0.00117 | 0.00463 | 4e-05 | 0.00014 | 1e-05 | - | - | 20160308074808AP45261310327X
40137 STÅL & METALL AB | 312 | 329 | x | 2016-03-08 | Lågt utbyte prov 2 mycket kondensatorer brinner extremt fack33 Sign:magnni | 1 | 54.58% | 4.61075 | 0.4545 | 1.66796 | 0.2026 | 0.142 | 0.03978 | 0.8802 | 0.02285 | 0.03038 | 0.02305 | 0.01 | 0 | 4e-05 | 0.00218 | 0.0015 | 0.00182 | 0 | 0.00041 | 0.00456 | 3e-05 | 6e-05 | 0 | - | - | 20160308074715AP48364312329X
40148 Stena Recycling AB Skövde | 537 | 537 | - | 2016-03-08 | Högt utbyte Fack2 Sign:magnni | 1 | 80.85% | 8.33986 | 0.75824 | 2.49267 | 0.202 | 0.04767 | 0.027 | 0.32915 | 0.08192 | 0.02362 | 0.00848 | 0.02145 | 0 | 8e-05 | 0.00146 | 0.00138 | 0.0014 | 0 | 0.00028 | 0.00479 | 1e-05 | 0 | 0 | - | - | 20160308074426AP48269537537
40130 SR Halmstad Frag | 650 | 650 | - | 2016-03-07 | kontroll finskt. Transnr1150063. Sign:magnni | 1 | 84.41% | 6.10776 | 0.51229 | 1.4552 | 0.18899 | 0.15966 | 0.05694 | 1.16907 | 0.03018 | 0.0475 | 0.02273 | 0.01329 | 1e-05 | 4e-05 | 0.00248 | 0.00127 | 0.0042 | 0 | 0.00062 | 0.00571 | 2e-05 | 3e-05 | 0 | - | - | 20160307074016AP47289650650
40130 SR Halmstad Frag | 650 | 650 | - | 2016-03-07 | kontrollprov transnr 1150895 Sign:magnni | 1 | 84.78% | 4.64627 | 0.43743 | 1.16311 | 0.18114 | 0.27348 | 0.03934 | 0.77154 | 0.02912 | 0.03577 | 0.01221 | 0.01792 | 0.0005 | 4e-05 | 0.00209 | 0.0012 | 0.00349 | 0 | 0.00053 | 0.0069 | 3e-05 | 0.0001 | 0 | - | - | 20160307074427AP47294650650
40148 Stena Recycling AB Skövde | 532 | 532 |  | 2016-03-07 | Sign:Brielm | 1 | - | 9.27369 | 1.44818 | 2.96775 | 0.3289 | 0.07601 | 0.06289 | 0.78276 | 0.03521 | 0.04218 | 0.0153 | 0.04166 | 0 | 5e-05 | 0.00226 | 0.00271 | 0.00452 | 0 | 0.00044 | 0.00735 | 1e-05 | 0 | 0 | - | - | 20160307095109AP48265532532
40243 Stena Recycling AB Vetlanda | 501 | 501 |  | 2016-03-07 | Sign:Brielm | 1 | - | 0.77024 | 0.39696 | 0.04176 | 0.16969 | 0.23996 | 0.00663 | 0.11535 | 0.01594 | 0.00259 | 0.00112 | 0.00798 | 2e-05 | 5e-05 | 0.00061 | 0.00114 | 0.00044 | 0 | 0 | 0.00457 | 1e-05 | 3e-05 | 0 | - | - | 20160307113124AP48257501501
40460 Jydsk Aluminium Industri A/S | 520 | 520 |  | 2016-03-07 | Sign:Brielm | 1 | - | 9.85507 | 0.28462 | 0.03077 | 0.24584 | 0.03402 | 0.00588 | 0.03559 | 0.03181 | 0.00349 | 0.00103 | 0.00805 | 5e-05 | 7e-05 | 0.00093 | 0.00139 | 0.00038 | 0 | 0 | 0.00151 | 1e-05 | 0 | 0 | - | - | 20160307094907AP46976520520
60510 Stena Technoworld AB | 352 | 352 | - | 2016-03-07 | Lågt utbyte provsäck alu drop Sign:magnni | 1 | 75.46% | 4.20865 | 0.43267 | 1.08586 | 0.1251 | 0.36506 | 0.03114 | 0.39576 | 0.02023 | 0.03074 | 0.02389 | 0.02013 | 0 | 4e-05 | 0.002 | 0.00132 | 0.00274 | 0 | 0.00062 | 0.00283 | 3e-05 | 0.00021 | 0 | - | - | 20160307074305AP48161352352
40038 SCANPAN A/S | 520 | 520 |  | 2016-03-04 | Sign:Brielm | 1 | - | 10.92192 | 0.66797 | 0.1204 | 0.20679 | 0.07429 | 0.0106 | 0.09957 | 0.0461 | 0.01023 | 0.00226 | 0.03172 | 0 | 0.00062 | 0.00161 | 0.00142 | 0.00117 | 0 | 2e-05 | 0.00412 | 1e-05 | 0 | 0 | - | - | 20160304082632AP48207520520
40121 Svenska Metallkretsen AB | 317 | 317 | x | 2016-03-04 | Lågt utbyte Hög Zn Cu Pb Sn Sign:magnni | 1 | 49.14% | 0.29542 | 0.51893 | 1.24865 | 0.64815 | 0.18458 | 0.02188 | 1.69101 | 0.0151 | 0.07062 | 0.13776 | 0.00595 | 0 | 3e-05 | 0.00851 | 0.00176 | 0.00095 | 0 | 0.0007 | 0.00131 | 2e-05 | 0 | 0 | - | - | 20160304074142AP48236317317X
40130 SR Halmstad Frag | 650 | 650 | - | 2016-03-04 | Lågt utbyte mycket kapsyler (finskt) transnr 1150241 Sign:magnni | 1 | 83.97% | 6.17437 | 0.50755 | 1.26122 | 0.17997 | 0.14287 | 0.04927 | 0.79216 | 0.02701 | 0.0434 | 0.02357 | 0.0152 | 0 | 4e-05 | 0.0021 | 0.00123 | 0.00325 | 0 | 0.00079 | 0.0062 | 1e-05 | 6e-05 | 0 | - | - | 20160304074637AP47290650650
40142 Ljungby | 532 | 501 |  | 2016-03-04 | Sign:Brielm | 1 | - | 0.7348 | 0.3922 | 0.0672 | 0.4593 | 4.1501 | 0 | 0.0413 | 0.021 | 0.0043 | 0.0026 | 0.0562 | 0.0001 | 0 | 0.02471 | 0.0006 | 0.0013 | 0.0002 | 0.0002 | 0.0012 | 0 | 0.0013 | 0.0001 | - | - | 20160304122448AP48396532501
60510 Stena Technoworld AB | 352 | 352 | zn | 2016-03-04 | Lågt utbyte oxiderat Hög Zn Pb materialet kom 2016-02-26 med bil nr BMY421 Sign:magnni | 1 | 72.05% | 4.34257 | 0.48023 | 2.39424 | 0.13882 | 0.31617 | 0.06667 | 1.38478 | 0.01916 | 0.12848 | 0.04961 | 0.01848 | 1e-05 | 3e-05 | 0.00371 | 0.00141 | 0.00474 | 0 | 0.00127 | 0.003 | 3e-05 | 0.00014 | 0 | - | - | 20160304074357AP48158352352ZN
40130 SR Halmstad Frag | 327 | 315 | - | 2016-03-03 | Mycket kapsyler.Lågt utbyte Sign:Krijoh | 1 | 60.42% | 1.4697 | 0.5873 | 0.7975 | 0.2506 | 0.7373 | 0.0024 | 0.3811 | 0.0154 | 0.0304 | 0.0615 | 0.0126 | 0.0001 | 0 | 0.0384 | 0.0006 | 0.0011 | 0.0006 | 0.0005 | 0.0027 | 0 | 0.001 | 0.0001 | - | - | 20160303150737AP47310327315
40233 Fundo Components AB | 532 | 541 |  | 2016-03-03 | Sign:Brielm | 1 | - | 8.64079 | 0.4113 | 0.1957 | 0.17127 | 0.05402 | 0.00895 | 0.08277 | 0.10333 | 0.00523 | 0.00268 | 0.00986 | 8e-05 | 0.00061 | 0.00127 | 0.00134 | 0.00065 | 0 | 1e-05 | 0.00223 | 1e-05 | 0.00031 | 0 | - | - | 20160303112719AP46963532541
40156 Stena Recycling AB Gävle | 532 | 532 |  | 2016-03-02 | Sign:Brielm | 1 | - | 0.6835 | 0.4391 | 0.4069 | 0.2993 | 0.3986 | 0 | 0.7907 | 0.0104 | 0.0063 | 0.1098 | 0.0547 | 0 | 0 | 0.02751 | 0.0004 | 0.0998 | 0 | 0.0001 | 0.005 | 0 | 0.0012 | 0.0001 | - | - | 20160302114435AP48189532532
40292 Stena Recycling AB Veddesta | 529 | 529 |  | 2016-03-02 | Sign:Brielm | 1 | - | 0.5106 | 0.3488 | 2.9202 | 0.3136 | 1.9911 | 0 | 2.2851 | 0.0196 | 0.0154 | 0.0049 | 0.1171 | 0.0001 | 0 | 0.01973 | 0.0006 | 0.0149 | 0.0004 | 0.0003 | 0.0032 | 0.0002 | 0.0013 | 0.0001 | - | - | 20160302081106AP48192529529
40460 Jydsk Aluminium Industri A/S | 520 | 520 |  | 2016-03-02 | Sign:Brielm | 1 | - | 9.7132 | 0.3978 | 0.0282 | 0.238 | 0.097 | 0 | 0.0334 | 0.0224 | 0.0039 | 0.0014 | 0.0041 | 0.0007 | 0.0008 | 0.02146 | 0.0003 | 0.0001 | 0 | 0.0001 | 0.0016 | 0 | 0.001 | 0.0001 | - | - | 20160302081332AP46974520520
40471 Uniscrap Sverige AB | 532 | 532 |  | 2016-03-02 | Sign:Brielm | 1 | - | 8.1167 | 0.5477 | 0.8963 | 0.2078 | 0.1642 | 0.0073 | 0.3285 | 0.045 | 0.0284 | 0.0116 | 0.0313 | 0 | 0 | 0.03088 | 0.0002 | 0.006 | 0 | 0.0004 | 0.0036 | 0 | 0.001 | 0.0001 | - | - | 20160302152907AP48154532532
40130 SR Halmstad Frag | 650 | 650 | - | 2016-02-29 | Finskt material med kapsyler. Transnr 1149891 Sign:magnni | 1 | 84.69% | 4.9245 | 0.4591 | 0.875 | 0.1442 | 0.1873 | 0.0332 | 0.5981 | 0.028 | 0.0355 | 0.025 | 0.0152 | 0 | 0 | 0.02661 | 0.0003 | 0.0023 | 0 | 0.0007 | 0.0039 | 0 | 0.001 | 0.0001 | - | - | 20160229075245AP47288650650
40149 Stena Recycling AB Växjö | 532 | 501 |  | 2016-02-29 | Sign:Brielm | 1 | - | 0.739 | 0.3251 | 0.0841 | 0.2826 | 0.5379 | 0 | 0.2556 | 0.0167 | 0.0061 | 0.0018 | 0.0221 | 0.0001 | 0 | 0.01888 | 0.0006 | 0.0037 | 0.0016 | 0.0001 | 0.0032 | 0.0001 | 0.0013 | 0.0001 | - | - | 20160229105839AP48174532501
40162 Stena Recycling AB Eskilstuna | 532 | 532 |  | 2016-02-29 | Sign:Brielm | 1 | - | 2.0681 | 0.4426 | 0.3321 | 0.4459 | 0.601 | 0.0012 | 0.7254 | 0.0208 | 0.061 | 0.0041 | 0.068 | 0 | 0 | 0.02911 | 0.0009 | 0.0553 | 0.0007 | 0.0001 | 0.0164 | 0 | 0.0013 | 0.0001 | - | - | 20160229105821AP48173532532
40180 Stena Recycling OY | 532 | 532 |  | 2016-02-29 | Sign:Brielm | 1 | - | 0.6305 | 0.2808 | 0.7167 | 0.3379 | 1.1991 | 0.0001 | 1.9979 | 0.0254 | 0.0534 | 0.0029 | 0.0436 | 0 | 0 | 0.01637 | 0.0005 | 0.0664 | 0.0003 | 0.0001 | 0.0304 | 0.0001 | 0.001 | 0.0001 | - | - | 20160229105505AP47907532532
40183 Kubikenborg Aluminium AB | 422 | 422 | - | 2016-02-29 | fack27 Sign:magnni | 1 | 45.13% | 0.2321 | 0.1546 | 0.1073 | 0.2523 | 0.0155 | 0 | 0.0061 | 0.0133 | 0.0018 | 0.0014 | 0 | 0 | 0 | 0.00818 | 0.0008 | 0.0004 | 0 | 0.0001 | 0.001 | 0 | 0.001 | 0.0001 | - | - | 20160229074921AP48169422422
40190 Ragnsells Metall AB | 663 | 662 | - | 2016-02-29 | kontrollprov Sign:magnni | 1 | 87.45% | 9.3455 | 0.6645 | 1.5239 | 0.2091 | 0.1073 | 0.066 | 0.5384 | 0.0521 | 0.0511 | 0.0142 | 0.0215 | 0 | 0.0002 | 0.04169 | 0.0005 | 0.0029 | 0 | 0.0009 | 0.0059 | 0 | 0.001 | 0.0001 | - | - | 20160229075555AP47890663662
40002 H.J. Hansen Gjenvindingsind. | 315 | 315 | - | 2016-02-26 | tankfacket Sign:magnni | 1 | 62.81% | 0.95112 | 0.46839 | 0.47109 | 0.44948 | 0.36943 | 0.01147 | 1.01598 | 0.01705 | 0.02063 | 0.01208 | 0.01048 | 0.00014 | 3e-05 | 0.00144 | 0.00155 | 0.0009 | 0.00017 | 0.00033 | 0.00319 | 2e-05 | 0 | 0 | - | - | 20160226074612AP46083315315
40130 SR Halmstad Frag | 327 | 318 | - | 2016-02-26 | transnr 1149653 lättfraktion med kapsyler (finskt) Sign:magnni | 1 | 68% | 1.2906 | 0.443 | 0.656 | 0.2379 | 0.7148 | 0.0045 | 0.4425 | 0.0154 | 0.0156 | 0.0155 | 0.0144 | 0.0002 | 0 | 0.02689 | 0.0005 | 0.0007 | 0.0008 | 0.0006 | 0.0042 | 0 | 0.001 | 0.0001 | - | - | 20160226142506AP47309327318
40160 Stena Recycling AB Borlänge | 532 | 532 |  | 2016-02-26 | Sign:Brielm | 1 | - | 0.5359 | 0.2693 | 0.5585 | 0.1684 | 1.0964 | 0 | 1.7941 | 0.0212 | 0.0086 | 0.0022 | 0.0792 | 0.0003 | 0 | 0.01291 | 0.0004 | 0.0043 | 0.0002 | 0.0002 | 0.0072 | 0.0001 | 0.0015 | 0.0001 | - | - | 20160226074859AP47952532532
40165 Stena Recycling AB Jönköping | 532 | 532 |  | 2016-02-26 | Sign:Brielm | 1 | - | 3.0965 | 0.5284 | 0.4963 | 0.3881 | 1.0629 | 0.0018 | 0.7141 | 0.0211 | 0.1104 | 0.0125 | 0.0549 | 0.0001 | 0 | 0.03195 | 0.0008 | 0.1354 | 0.0003 | 0.0002 | 0.0073 | 0.0001 | 0.0012 | 0.0001 | - | - | 20160226140805AP48171532532
60510 Stena Technoworld AB | 352 | 352 | - | 2016-02-26 | Lågt utbyte Blött o snö fack 6 prov1 Sign:magnni | 1 | 67.67% | 5.56529 | 0.52236 | 1.63518 | 0.13938 | 0.3276 | 0.05867 | 0.9823 | 0.02372 | 0.06787 | 0.05097 | 0.02028 | 3e-05 | 3e-05 | 0.00323 | 0.00129 | 0.00465 | 9e-05 | 0.00116 | 0.00375 | 2e-05 | 0.00017 | 0 | - | - | 20160226074029AP48157352352
60510 Stena Technoworld AB | 352 | 352 | - | 2016-02-26 | Lågt utbyte Fack 6 blött o snö Prov2 Sign:magnni | 1 | 69.61% | 4.99091 | 0.52112 | 1.41927 | 0.14326 | 0.29681 | 0.06027 | 0.81151 | 0.02304 | 0.05149 | 0.04109 | 0.02312 | 3e-05 | 3e-05 | 0.00321 | 0.00139 | 0.00435 | 8e-05 | 0.00119 | 0.00353 | 3e-05 | 0.00011 | 0 | - | - | 20160226074431AP48156352352
40066 Stena Recycling A/S | 532 | 532 |  | 2016-02-25 | Sign:Brielm | 1 | - | 1.6474 | 0.2423 | 0.7367 | 0.1838 | 0.3925 | 0.0007 | 1.12 | 0.02 | 0.0234 | 0.0025 | 0.0182 | 0 | 0 | 0.01168 | 0.0011 | 0.0279 | 0 | 0.0001 | 0.0204 | 0.0001 | 0.001 | 0.0001 | - | - | 20160225080014AP47968532532
40124 Metallfabriken Ljunghäll AB | 536 | 536 | - | 2016-02-25 | kontrollprov Sign:magnni | 1 | 74.6% | 11.0798 | 0.4203 | 0.1141 | 0.1909 | 0.0243 | 0 | 0.0823 | 0.0314 | 0.0069 | 0.0018 | 0.0109 | 0.0018 | 0 | 0.02298 | 0.0002 | 0.0006 | 0.0004 | 0.0002 | 0.0027 | 0 | 0.001 | 0.0001 | - | - | 20160225074938AP48025536536
40164 Stena Recycling AB Tingstad | 532 | 532 |  | 2016-02-25 | Sign:Brielm | 1 | - | 1.3498 | 0.3952 | 0.2153 | 0.4728 | 0.6115 | 0 | 0.3763 | 0.0199 | 0.0502 | 0.0041 | 0.0525 | 0 | 0 | 0.0266 | 0.0007 | 0.0968 | 0.0003 | 0.0001 | 0.0042 | 0 | 0.0011 | 0.0001 | - | - | 20160225094238AP48178532532
40174 Stena Recycling AB Uddevalla | 532 | 529 |  | 2016-02-25 | Sign:Brielm | 1 | - | 0.542 | 0.4542 | 1.9603 | 0.2358 | 1.8091 | 0.0074 | 5.1174 | 0.0513 | 0.1163 | 0.0092 | 0.155 | 0 | 0 | 0.02509 | 0.0005 | 0.0646 | 0.0003 | 0.0006 | 0.0061 | 0.0001 | 0.0012 | 0.0001 | - | - | 20160225094342AP48177532529
40197 Skogslunds Metallgjuteri AB | 427 | 428 | - | 2016-02-25 | Lågt utbyte Box 82 Löst Nästan inga klumpar Sign:magnni | 1 | 35.26% | 11.0798 | 0.4203 | 0.1141 | 0.1909 | 0.0243 | 0 | 0.0823 | 0.0314 | 0.0069 | 0.0018 | 0.0109 | 0.0018 | 0 | 0.02298 | 0.0002 | 0.0006 | 0.0004 | 0.0002 | 0.0027 | 0 | 0.001 | 0.0001 | - | - | 20160225074938AP46956427428
40106 Stena aluminium ab | 536 | 536 | - | 2016-02-24 | Hög Mg Fack 1 kontrollprov Sign:magnni | 1 | 79.04% | 2.18307 | 0.50895 | 1.06577 | 0.36287 | 0.65999 | 0.02246 | 0.79444 | 0.02784 | 0.07694 | 0.01437 | 0.06054 | 0.00015 | 5e-05 | 0.00123 | 0.00111 | 0.057 | 0.00054 | 8e-05 | 0.00575 | 9e-05 | 0 | 0 | - | - | 20160224074507536536
40130 SR Halmstad Frag | 650 | 650 | - | 2016-02-24 | transnr 1149480. kontrollprov Sign:magnni | 1 | 84.5% | 4.9073 | 0.48092 | 1.04221 | 0.16954 | 0.23901 | 0.04017 | 0.79582 | 0.03033 | 0.03639 | 0.0137 | 0.01556 | 5e-05 | 3e-05 | 0.0022 | 0.00107 | 0.00297 | 0.0001 | 0.00056 | 0.00485 | 2e-05 | 0.00014 | 0 | - | - | 20160224074913AP47286650650
40169 Stena Recycling AB Malmö | 312 | 327 | - | 2016-02-24 | Lågt utbyte Prov2 plast trä stora bitar Sign:magnni | 1 | 74.35% | 2.33306 | 0.35121 | 0.90253 | 0.16983 | 0.34777 | 0.02636 | 1.07626 | 0.02253 | 0.044 | 0.02407 | 0.01335 | 2e-05 | 2e-05 | 0.0022 | 0.00105 | 0.00271 | 6e-05 | 0.00024 | 0.00771 | 5e-05 | 0.00023 | 0 | - | - | 20160224074306AP47994312327
40179 Stena Recycling AB Övik. | 532 | 520 |  | 2016-02-24 | Sign:Brielm | 1 | - | 3.3333 | 0.2991 | 0.053 | 0.2896 | 0.5244 | 0 | 0.0655 | 0.045 | 0.0035 | 0.0032 | 0.0105 | 0.0002 | 0.0001 | 0.0177 | 0.0005 | 0.0029 | 0.0001 | 0.0002 | 0.0017 | 0 | 0.001 | 0.0001 | - | - | 20160224143733AP47999532520
40215 Stena Recycling AS | 532 | 532 |  | 2016-02-24 | Sign:Brielm | 1 | - | 0.9121 | 0.3084 | 0.3272 | 0.4432 | 0.7378 | 0 | 0.8887 | 0.0217 | 0.0068 | 0.0044 | 0.0919 | 0 | 0 | 0.02009 | 0.0006 | 0.0005 | 0.0001 | 0.0002 | 0.0034 | 0.0001 | 0.0012 | 0.0001 | - | - | 20160224080521AP48003532532
40138 Stena Recycling AB Hallsta. | 532 | 532 |  | 2016-02-23 | Sign:Brielm | 1 | - | 2.3146 | 0.377 | 0.7796 | 0.3044 | 0.6637 | 0.0087 | 1.6528 | 0.0305 | 0.0206 | 0.0063 | 0.087 | 0 | 0 | 0.02157 | 0.0005 | 0.0037 | 0.0001 | 0.0006 | 0.0158 | 0.0002 | 0.0011 | 0.0001 | - | - | 20160223103946AP48011532532
40148 Stena Recycling AB Skövde | 537 | 537 | - | 2016-02-23 | Högt utbyte Fack 2 Sign:magnni | 1 | 80.6% | 8.4053 | 0.9235 | 1.9241 | 0.1869 | 0.0498 | 0.0183 | 0.3473 | 0.0876 | 0.0243 | 0.013 | 0.0264 | 0 | 0 | 0.05768 | 0.0004 | 0.0021 | 0 | 0.0005 | 0.0037 | 0 | 0.0011 | 0.0001 | - | - | 20160223074753AP48031537537
40149 Stena Recycling AB Växjö | 501 | 501 |  | 2016-02-23 | Sign:Brielm | 1 | - | 0.4642 | 0.2124 | 0.0106 | 0.0315 | 0.0805 | 0 | 0.005 | 0.0121 | 0.0005 | 0.0011 | 0 | 0 | 0 | 0.00647 | 0 | 0.0002 | 0 | 0 | 0.001 | 0 | 0.0009 | 0.0001 | - | - | 20160223132242AP48148501501
40150 Stena Recycling AB Värnamo | 532 | 532 |  | 2016-02-23 | Sign:Brielm | 1 | - | 1.2769 | 0.4423 | 0.8442 | 0.3814 | 1.0769 | 0.0022 | 0.3775 | 0.0173 | 0.1011 | 0.0043 | 0.0427 | 0 | 0 | 0.027 | 0.0005 | 0.1181 | 0.0005 | 0.0002 | 0.0084 | 0.0001 | 0.0012 | 0.0001 | - | - | 20160223104209AP48048532532
40155 Stena Recycling AB Västervik | 532 | 532 |  | 2016-02-23 | Sign:Brielm | 1 | - | 8.9982 | 0.5629 | 1.1785 | 0.3295 | 0.0135 | 0.0167 | 0.4464 | 0.0323 | 0.0289 | 0.0128 | 0.0236 | 0.0001 | 0 | 0.03476 | 0.0007 | 0.0032 | 0 | 0.0005 | 0.0041 | 0 | 0.001 | 0.0001 | - | - | 20160223103922AP48006532532
40169 Stena Recycling AB Malmö | 312 | 312 | x | 2016-02-23 | Lågt utbyte Trä plast stora bitar fack 34 Sign:magnni | 1 | 80% | 1.99981 | 0.33799 | 1.0042 | 0.1939 | 0.35446 | 0.01485 | 0.95663 | 0.01782 | 0.02992 | 0.01042 | 0.01239 | 2e-05 | 3e-05 | 0.0013 | 0.00112 | 0.0023 | 9e-05 | 0.00026 | 0.00942 | 4e-05 | 0.00015 | 0 | - | - | 20160223074621AP47996312312X
40169 Stena Recycling AB Malmö | 312 | 327 | zn | 2016-02-23 | Lågt utbyte Hög Zn plast trä stora bitar fack 35 Sign:magnni | 1 | 76.67% | 2.44536 | 0.32797 | 0.60278 | 0.17897 | 0.33176 | 0.01997 | 1.33082 | 0.02109 | 0.036 | 0.01138 | 0.01434 | 7e-05 | 3e-05 | 0.0014 | 0.00111 | 0.00263 | 0.00027 | 0.00026 | 0.00984 | 6e-05 | 0.00013 | 0 | - | - | 20160223074236AP47994312327ZN
40184 Ragnsells Metall AB | 532 | 532 |  | 2016-02-23 | Sign:Brielm | 1 | - | 0.6824 | 0.2859 | 0.5447 | 0.3297 | 1.2363 | 0 | 1.8273 | 0.0248 | 0.0115 | 0.0022 | 0.1051 | 0 | 0 | 0.01636 | 0.0006 | 0.0079 | 0 | 0.0002 | 0.0064 | 0.0002 | 0.0013 | 0.0001 | - | - | 20160223125124AP47890532532
40229 Stena Recycling AB Bollnäs | 532 | 501 |  | 2016-02-23 | Sign:Brielm | 1 | - | 0.8219 | 0.2835 | 0.1024 | 0.2908 | 0.2584 | 0 | 0.2108 | 0.0211 | 0.0108 | 0.0018 | 0.0408 | 0 | 0 | 0.01697 | 0.0009 | 0.0116 | 0 | 0.0001 | 0.0025 | 0 | 0.001 | 0.0001 | - | - | 20160223143319AP47979532501
40243 Stena Recycling AB Vetlanda | 501 | 501 |  | 2016-02-23 | Sign:Brielm | 1 | - | 1.32362 | 0.26725 | 0.17184 | 0.23542 | 0.32451 | 0.00493 | 0.07641 | 0.00699 | 0.00334 | 0.00162 | 0.00419 | 0.00012 | 9e-05 | 0.00039 | 0.00128 | 0.00027 | 0.00016 | 0 | 0.00104 | 0 | 0.0004 | 0 | - | - | 20160223084502AP48046501501
40121 Svenska Metallkretsen AB | 317 | 317 | x | 2016-02-22 | Hög Cu Zn Sign:magnni | 1 | 53.02% | 0.28012 | 0.54895 | 1.10509 | 0.64683 | 0.30511 | 0.02802 | 1.83136 | 0.01518 | 0.0379 | 0.02843 | 0.00467 | 6e-05 | 2e-05 | 0.00357 | 0.00166 | 0.00244 | 0.0001 | 0.00014 | 0.00125 | 1e-05 | 0 | 0 | - | - | 20160222074412AP47324317317X
40128 Stena Recycling AB Karlskoga | 532 | 532 |  | 2016-02-22 | Sign:Brielm | 1 | - | 2.1185 | 0.444 | 0.5633 | 0.3972 | 0.5842 | 0.0014 | 0.8188 | 0.0219 | 0.0184 | 0.0057 | 0.0586 | 0 | 0 | 0.02823 | 0.0008 | 0.0103 | 0.0003 | 0.0007 | 0.0045 | 0.0001 | 0.0011 | 0.0001 | - | - | 20160222125025AP48000532532
40148 Stena Recycling AB Skövde | 537 | 537 | - | 2016-02-22 | Högt utbyte Fack 2 Sign:magnni | 1 | 83.74% | 8.07736 | 0.98377 | 2.27246 | 0.19492 | 0.05463 | 0.02299 | 0.33814 | 0.08537 | 0.02251 | 0.00824 | 0.02682 | 2e-05 | 0.0001 | 0.00114 | 0.00147 | 0.00133 | 4e-05 | 0.00028 | 0.00419 | 1e-05 | 0 | 0 | - | - | 20160222074636AP48031537537
40166 Stena Recycling AB Kalmar | 660 | 660 | - | 2016-02-22 | kontrollprov fack41 Sign:magnni | 1 | 89.47% | 7.18038 | 0.27326 | 0.29705 | 0.07198 | 0.21367 | 0.02084 | 0.29973 | 0.09228 | 0.01009 | 0.0038 | 0.00686 | 2e-05 | 0.00097 | 0.00068 | 0.00142 | 0.00076 | 7e-05 | 2e-05 | 0.00602 | 8e-05 | 0.00018 | 0 | - | - | 20160222074938AP47957660660
40180 Stena Recycling OY | 532 | 532 |  | 2016-02-22 | Sign:Brielm | 1 | - | 1.3939 | 0.3307 | 0.6486 | 0.4197 | 0.7897 | 0.0002 | 0.4388 | 0.0211 | 0.0348 | 0.1738 | 0.0316 | 0 | 0 | 0.02024 | 0.0006 | 0.111 | 0.0001 | 0.0001 | 0.0065 | 0 | 0.0011 | 0.0001 | - | - | 20160222093139AP47905532532
40460 Jydsk Aluminium Industri A/S | 520 | 520 |  | 2016-02-22 | Sign:Brielm | 1 | - | 9.6298 | 0.3308 | 0.0284 | 0.2492 | 0.2622 | 0 | 0.0383 | 0.0224 | 0.0033 | 0.0017 | 0.004 | 0.0007 | 0.0083 | 0.01656 | 0.0003 | 0.0002 | 0.0005 | 0.0002 | 0.0017 | 0 | 0.001 | 0.0001 | - | - | 20160222093438AP46973520520
40130 SR Halmstad Frag | 650 | 650 | - | 2016-02-19 | prov fack11-12 Sign:magnni | 1 | 85.98% | 4.19466 | 0.43458 | 0.89973 | 0.1636 | 0.22479 | 0.03253 | 0.9448 | 0.02672 | 0.03256 | 0.00969 | 0.01593 | 2e-05 | 3e-05 | 0.00209 | 0.0012 | 0.00383 | 3e-05 | 0.00086 | 0.00476 | 2e-05 | 0.00012 | 0 | - | - | 20160219073806AP47284650650
40148 Stena Recycling AB Skövde | 532 | 532 |  | 2016-02-19 | Sign:Brielm | 1 | - | 8.7864 | 1.1751 | 2.4082 | 0.324 | 0.1388 | 0.0515 | 1.0594 | 0.0486 | 0.0563 | 0.018 | 0.0534 | 0 | 0 | 0.0746 | 0.0015 | 0.0184 | 0 | 0.0006 | 0.0098 | 0 | 0.0012 | 0.0001 | - | - | 20160219082004AP47836532532
40190 Ragnsells Metall AB | 530 | 530 | pb | 2016-02-19 | Lågt utbyte högt pb och bi Sign:magnni | 1 | 81.15% | 1.388 | 0.4423 | 0.5838 | 0.417 | 0.1406 | 0.0008 | 4.5533 | 0.0221 | 0.2002 | 0.0046 | 0.0438 | 0 | 0 | 0.03309 | 0.0004 | 0.2691 | 0 | 0.0004 | 0.0028 | 0 | 0.0012 | 0.0001 | - | - | 20160219074828AP47908530530PB
40106 Stena aluminium ab | 536 | 536 | - | 2016-02-18 | dags utbyte i fack 1 Hög Mg Stora briketter Sign:magnni | 1 | 77.15% | 1.1771 | 0.51077 | 0.97474 | 0.39697 | 0.73921 | 0.01857 | 0.90317 | 0.02941 | 0.0918 | 0.01895 | 0.0709 | 2e-05 | 4e-05 | 0.00148 | 0.00119 | 0.05252 | 0.00018 | 7e-05 | 0.00545 | 0.00012 | 0 | 0 | - | - | 20160218074511536536
40165 Stena Recycling AB Jönköping | 532 | 532 |  | 2016-02-18 | Sign:Brielm | 1 | - | 3.5992 | 0.4578 | 0.7439 | 0.2509 | 1.8175 | 0.0089 | 1.5073 | 0.0182 | 0.0243 | 0.0105 | 0.0358 | 0.0001 | 0.0001 | 0.02526 | 0.0004 | 0.0014 | 0.001 | 0.0003 | 0.0198 | 0.0001 | 0.0012 | 0.0001 | - | - | 20160218151832AP47983532532
40165 Stena Recycling AB Jönköping | 648 | 645 | - | 2016-02-18 | Husqvarna spill (spannar) Sign:magnni | 1 | 72.87% | 8.95177 | 0.69032 | 2.05233 | 0.18604 | 0.01124 | 0.03671 | 1.13162 | 0.02874 | 0.06293 | 0.02415 | 0.01772 | 0.00015 | 0.00463 | 0.00246 | 0.00129 | 0.00542 | 0.00026 | 0.00051 | 0.0053 | 1e-05 | 0 | 0 | - | - | 20160218074717AP47928648645
40180 Stena Recycling OY | 312 | 312 | - | 2016-02-18 | Fack 38 större bitar Sign:magnni | 1 | 85.46% | 1.15007 | 0.36077 | 0.32742 | 0.17351 | 0.40458 | 0.0157 | 1.14245 | 0.01115 | 0.04604 | 0.02645 | 0.007 | 2e-05 | 3e-05 | 0.00117 | 0.00111 | 0.00226 | 6e-05 | 0.00014 | 0.00245 | 6e-05 | 0.00017 | 0 | - | - | 20160218074107AP47799312312
40215 Stena Recycling AS | 532 | 532 |  | 2016-02-18 | Sign:Brielm | 1 | - | 0.8556 | 0.3014 | 0.2653 | 0.4279 | 0.5725 | 0 | 0.1803 | 0.0287 | 0.0135 | 0.0042 | 0.0512 | 0 | 0 | 0.02051 | 0.0005 | 0.0013 | 0 | 0.0001 | 0.0023 | 0 | 0.0011 | 0.0001 | - | - | 20160218093556AP47896532532
40130 SR Halmstad Frag | 650 | 650 | - | 2016-02-17 | grenå Sign:magnni | 1 | 86.98% | 5.2095 | 0.4445 | 0.8994 | 0.1438 | 0.3141 | 0.035 | 0.8332 | 0.0346 | 0.0432 | 0.0116 | 0.0189 | 0 | 0 | 0.02575 | 0.0002 | 0.0032 | 0 | 0.001 | 0.0041 | 0 | 0.001 | 0.0001 | - | - | 20160217081135AP47281650650
40167 Stena Recycling AB Karlstad | 532 | 532 |  | 2016-02-17 | Sign:Brielm | 1 | - | 1.6533 | 0.3393 | 1.1592 | 0.3928 | 0.6648 | 0.0019 | 1.6494 | 0.0219 | 0.0134 | 0.0038 | 0.0796 | 0 | 0 | 0.0211 | 0.0009 | 0.0072 | 0.0026 | 0.0002 | 0.02 | 0.0004 | 0.0014 | 0.0001 | - | - | 20160217114333AP47977532532
40187 Hans Andersson Metal AB | 360 | 360 | - | 2016-02-17 | Högt Fe Zn Mek Fe 58kg 11,6% Sign:magnni | 1 | 75.6% | 0.3611 | 2.1832 | 0.0791 | 0.3432 | 0.1696 | 0 | 0.4517 | 0.0106 | 0.0054 | 0.0039 | 0.0063 | 0 | 0 | 0.18222 | 0.0004 | 0.0014 | 0 | 0.0003 | 0.0017 | 0 | 0.0014 | 0.0001 | - | - | 20160217080711AP47657360360
40233 Fundo Components AB | 532 | 520 |  | 2016-02-17 | Sign:Brielm | 1 | - | 8.0645 | 0.29 | 0.0679 | 0.1352 | 0.0183 | 0 | 0.0501 | 0.101 | 0.0057 | 0.0026 | 0.0059 | 0 | 0 | 0.01377 | 0.0002 | 0.0009 | 0 | 0.0001 | 0.0021 | 0 | 0.001 | 0.0001 | - | - | 20160217102245AP46961532520
60510 Stena Technoworld AB | 352 | 352 | - | 2016-02-17 | Lågt utbyte Hög Zn ser ut att legat länge fack 34 Sign:magnni | 1 | 69.62% | 5.769 | 0.5528 | 1.2401 | 0.1279 | 0.3948 | 0.0532 | 1.21 | 0.0239 | 0.0698 | 0.0476 | 0.0241 | 0 | 0 | 0.03318 | 0.0002 | 0.0048 | 0 | 0.0017 | 0.0032 | 0 | 0.001 | 0.0001 | - | - | 20160217081309AP47485352352
40071 Bradal Produkthandel ApS | 532 | 532 |  | 2016-02-16 | Sign:Brielm | 1 | - | 0.7939 | 0.273 | 0.3148 | 0.3809 | 1.6619 | 0 | 0.8887 | 0.024 | 0.0064 | 0.003 | 0.1104 | 0 | 0 | 0.01769 | 0.0007 | 0.0035 | 0.0002 | 0.0001 | 0.0036 | 0.0004 | 0.0013 | 0.0001 | - | - | 20160216125039AP47648532532
40130 SR Halmstad Frag | 650 | 650 | - | 2016-02-16 | större bitar Sign:magnni | 1 | 88.33% | 1.7368 | 0.3049 | 0.3496 | 0.2068 | 0.354 | 0 | 0.5655 | 0.0197 | 0.153 | 0.0056 | 0.0231 | 0 | 0 | 0.01754 | 0.0002 | 0.0022 | 0 | 0.0004 | 0.0041 | 0 | 0.0011 | 0.0001 | - | - | 20160216074608AP47280650650
40149 Stena Recycling AB Växjö | 501 | 501 |  | 2016-02-16 | Sign:Brielm | 1 | - | 0.7208 | 0.245 | 0.0081 | 0.0489 | 0.1658 | 0 | 0.0057 | 0.0055 | 0.0008 | 0.0012 | 0 | 0 | 0 | 0.01018 | 0 | 0.0006 | 0 | 0.0001 | 0.0012 | 0 | 0.0011 | 0.0001 | - | - | 20160216103208AP47818501501
40180 Stena Recycling OY | 532 | 532 |  | 2016-02-16 | Sign:Brielm | 1 | - | 2.1874 | 0.3601 | 0.2351 | 0.345 | 0.3907 | 0 | 0.3125 | 0.02 | 0.1299 | 0.0051 | 0.0349 | 0 | 0 | 0.02314 | 0.0007 | 0.0436 | 0 | 0.0001 | 0.0039 | 0.0001 | 0.0012 | 0.0001 | - | - | 20160216140114AP47800532532
40467 Skrotfrag AB | 312 | 312 | - | 2016-02-16 | provmaterial. Lågt utbyte högt pb Sign:magnni | 1 | 79.65% | 4.5472 | 0.4434 | 1.3095 | 0.1839 | 0.3779 | 0.0379 | 0.8427 | 0.0297 | 0.1016 | 0.026 | 0.0165 | 0 | 0 | 0.02724 | 0.0003 | 0.0021 | 0 | 0.0008 | 0.0035 | 0 | 0.001 | 0.0001 | - | - | 20160216074812AP47920312312
60510 Stena Technoworld AB | 352 | 352 | - | 2016-02-16 | Lågt utbyte blött mycke brännbart Sign:magnni | 1 | 70.95% | 4.8137 | 0.5041 | 1.6361 | 0.1209 | 0.3181 | 0.0586 | 1.1119 | 0.0218 | 0.075 | 0.047 | 0.0246 | 0 | 0 | 0.02813 | 0.0004 | 0.004 | 0 | 0.0015 | 0.0029 | 0 | 0.001 | 0.0001 | - | - | 20160216074137AP47484352352
40130 SR Halmstad Frag | 650 | 650 | - | 2016-02-15 | Högt utbyte Fack 35 Sign:magnni | 1 | 90.75% | 4.97002 | 0.4745 | 1.03113 | 0.18185 | 0.37773 | 0.03882 | 0.85808 | 0.02607 | 0.03416 | 0.01214 | 0.02108 | 1e-05 | 5e-05 | 0.00302 | 0.00127 | 0.00319 | 1e-05 | 0.00089 | 0.00552 | 4e-05 | 8e-05 | 1e-05 | - | - | 20160215074902AP47277650650
40151 Stena Recycling AB Karlshamn | 203 | 203 | - | 2016-02-15 | kontrollprov Sign:magnni | 1 | 94.51% | 0.77667 | 0.22805 | 0.09424 | 0.08353 | 0.31604 | 0.00483 | 0.01967 | 0.01625 | 0.002 | 0.0008 | 0.01272 | 6e-05 | 4e-05 | 0.00062 | 0.00127 | 0.00013 | 0.00025 | 0 | 0.00141 | 4e-05 | 0.00062 | 0 | - | - | 20160215074807AP47814203203
40261 Scanmetals | 341 | 341 | - | 2016-02-15 | blött Lågt utbyte fack 14 Sign:magnni | 1 | 66.12% | 0.95599 | 0.53504 | 0.31425 | 0.40462 | 0.05505 | 0.01139 | 0.17959 | 0.01608 | 0.02017 | 0.00998 | 0.01512 | 0 | 4e-05 | 0.00156 | 0.00141 | 0.00088 | 0 | 5e-05 | 0.00198 | 1e-05 | 0 | 0 | - | - | 20160215074539AP46744341341
40460 Jydsk Aluminium Industri A/S | 520 | 520 |  | 2016-02-15 | Sign:Brielm | 1 | - | 9.6179 | 0.363 | 0.0309 | 0.2453 | 0.0843 | 0 | 0.0344 | 0.0294 | 0.0034 | 0.0014 | 0.0052 | 0.0004 | 0.0005 | 0.01887 | 0.0003 | 0.0003 | 0 | 0.0002 | 0.0017 | 0 | 0.001 | 0.0001 | - | - | 20160215083719AP46972520520
40130 SR Halmstad Frag | 650 | 650 | - | 2016-02-12 | Sj planen Sign:magnni | 1 | 88.19% | 5.28489 | 0.4615 | 1.06257 | 0.17988 | 0.21935 | 0.04194 | 0.5995 | 0.03107 | 0.03454 | 0.01034 | 0.02039 | 2e-05 | 4e-05 | 0.00224 | 0.00119 | 0.00315 | 0 | 0.00051 | 0.00654 | 2e-05 | 0.0001 | 0 | - | - | 20160212074729AP47269650650
40130 SR Halmstad Frag | 650 | 650 | - | 2016-02-12 | Fack 20 (special) Sign:magnni | 1 | 88.01% | 4.28465 | 0.43203 | 0.93796 | 0.21206 | 0.24523 | 0.0384 | 0.49651 | 0.02731 | 0.02633 | 0.01556 | 0.01981 | 6e-05 | 4e-05 | 0.00185 | 0.00118 | 0.00194 | 1e-05 | 0.00041 | 0.00445 | 3e-05 | 9e-05 | 0 | - | - | 20160212074205AP47273650650
40148 Stena Recycling AB Skövde | 532 | 532 |  | 2016-02-12 | Sign:Brielm | 1 | - | 9.8305 | 1.1662 | 2.666 | 0.3226 | 0.1441 | 0.0632 | 0.8124 | 0.0391 | 0.0527 | 0.0194 | 0.042 | 0 | 0 | 0.07335 | 0.0013 | 0.0094 | 0.0001 | 0.0008 | 0.0071 | 0 | 0.0012 | 0.0001 | - | - | 20160212132705AP47838532532
40153 Stena Recycling AB Skänninge | 532 | 532 |  | 2016-02-12 | Sign:Brielm | 1 | - | 0.8306 | 0.3021 | 0.3283 | 0.4322 | 0.6562 | 0 | 0.6908 | 0.0253 | 0.0391 | 0.0021 | 0.0726 | 0 | 0 | 0.01972 | 0.0007 | 0.0482 | 0.0001 | 0.0002 | 0.0053 | 0.0001 | 0.0012 | 0.0001 | - | - | 20160212154706AP47878532532
40164 Stena Recycling AB Tingstad | 532 | 532 |  | 2016-02-12 | Sign:Brielm | 1 | - | 2.0121 | 0.3288 | 0.1552 | 0.4201 | 1.3882 | 0 | 0.3865 | 0.0221 | 0.0238 | 0.0021 | 0.0464 | 0 | 0 | 0.02041 | 0.0006 | 0.0351 | 0.0003 | 0.0002 | 0.0043 | 0.0001 | 0.0011 | 0.0001 | - | - | 20160212084221AP47902532532
40170 Stena Recycling AB Norrköping | 200 | 200 | x | 2016-02-12 | Hög Si Cu Mn Mg Zn Sign:magnni | 1 | 90.02% | 0.86811 | 0.5093 | 0.09544 | 0.20701 | 0.55086 | 0.00676 | 0.12291 | 0.01679 | 0.00312 | 0.00177 | 0.02839 | 0.00011 | 4e-05 | 0.00088 | 0.00117 | 0.00039 | 0.00018 | 0 | 0.00226 | 7e-05 | 0.00016 | 0 | - | - | 20160212074411AP47694200200X
40299 Stena Recycling AB Tomelilla | 532 | 501 |  | 2016-02-12 | Sign:Brielm | 1 | - | 1.1955 | 0.2342 | 0.0372 | 0.1839 | 0.255 | 0 | 0.0406 | 0.0192 | 0.0053 | 0.0015 | 0.0101 | 0 | 0 | 0.01144 | 0.0003 | 0.0051 | 0 | 0.0001 | 0.0019 | 0 | 0.001 | 0.0001 | - | - | 20160212132855AP47912532501
40106 Stena aluminium ab | 121 | 121 | - | 2016-02-11 | Eget pressat (121 med skyltar) Sign:magnni | 1 | 89.4% | 0.1193 | 0.2424 | 0.0508 | 0.1708 | 0.0835 | 0 | 0.0214 | 0.0184 | 0.0036 | 0.0012 | 0.0002 | 0 | 0 | 0.01318 | 0.0002 | 0.0001 | 0.0001 | 0.0001 | 0.0012 | 0 | 0.0011 | 0.0001 | - | - | 20160211074733121121
40121 Svenska Metallkretsen AB | 317 | 317 | zn | 2016-02-11 | Lågt utbyte Hög Cu Zn Pb Brinner mycket Sign:magnni | 1 | 51.92% | 0.3065 | 0.5114 | 1.0458 | 0.5956 | 0.32 | 0.0171 | 1.149 | 0.0161 | 0.0958 | 0.0352 | 0.0117 | 0.0002 | 0 | 0.04005 | 0.0013 | 0.0002 | 0.0001 | 0.0004 | 0.0013 | 0 | 0.0011 | 0.0001 | - | - | 20160211075005AP47324317317ZN
40243 Stena Recycling AB Vetlanda | 501 | 501 |  | 2016-02-11 | Sign:Brielm | 1 | - | 0.68819 | 0.23812 | 0.02412 | 0.12714 | 0.3172 | 0.00424 | 0.00858 | 0.00983 | 0.00129 | 0.00064 | 0.003 | 2e-05 | 3e-05 | 0.00042 | 0.00119 | 0 | 0.00018 | 0 | 0.001 | 1e-05 | 0.00018 | 0 | - | - | 20160211085419AP47939501501
40304 Siegfried Jacob GmbH & Co. KG | 532 | 532 |  | 2016-02-11 | Sign:Brielm | 1 | - | 1.266 | 0.3801 | 0.5983 | 0.3648 | 1.0654 | 0 | 0.6083 | 0.0333 | 0.0841 | 0.0155 | 0.0636 | 0 | 0 | 0.02444 | 0.0009 | 0.0073 | 0.0004 | 0.0002 | 0.0039 | 0.0002 | 0.0011 | 0.0001 | - | - | 20160211083506AP47656532532
40369 Orion Metal Recycling nv | 312 | 312 | - | 2016-02-11 | Högt utbyte viss mek Fe samt trä fack 38 Sign:magnni | 1 | 86.4% | 0.6435 | 0.2769 | 0.292 | 0.1374 | 0.215 | 0 | 0.5323 | 0.012 | 0.0782 | 0.0073 | 0.0077 | 0.0001 | 0 | 0.01454 | 0.0001 | 0.0009 | 0.0002 | 0.0007 | 0.0018 | 0 | 0.001 | 0.0001 | - | - | 20160211074335AP47578312312
40066 Stena Recycling A/S | 532 | 532 |  | 2016-02-10 | Sign:Brielm | 1 | - | 0.6381 | 0.7822 | 0.3644 | 0.4266 | 1.4607 | 0.0134 | 0.2111 | 0.0204 | 0.0481 | 0.0113 | 0.0774 | 0.0002 | 0 | 0.05231 | 0.0007 | 0.0573 | 0.0005 | 0.0003 | 0.0031 | 0.0001 | 0.0012 | 0.0001 | - | - | 20160210101921AP47916532532
40101 Siegfried Jacob GmbH & Co. KG | 121 | 121 | - | 2016-02-10 | Prov fack 102 Sign:magnni | 1 | 85.94% | 0.1206 | 0.3538 | 0.0073 | 0.0162 | 0.0013 | 0 | 0.0361 | 0.0158 | 0.0007 | 0.0008 | 0 | 0 | 0 | 0.02046 | 0 | 0.0002 | 0 | 0.0003 | 0.0009 | 0 | 0.001 | 0.0001 | - | - | 20160210075406AP47700121121
40136 Stena Recycling AB Arvika | 532 | 532 |  | 2016-02-10 | Sign:Brielm | 1 | - | 1.1381 | 0.5081 | 2.3051 | 0.5175 | 0.6942 | 0.2058 | 0.1471 | 0.0236 | 0.008 | 0.0045 | 0.0559 | 0.0002 | 0 | 0.03438 | 0.0008 | 0.0039 | 0.0004 | 0.0003 | 0.0017 | 0 | 0.0013 | 0.0001 | - | - | 20160210102321AP47860532532
40166 Stena Recycling AB Kalmar | 532 | 532 |  | 2016-02-10 | Sign:Brielm | 1 | - | 4.5775 | 0.3694 | 0.2793 | 0.2424 | 0.9893 | 0.0053 | 0.5111 | 0.0472 | 0.0122 | 0.0034 | 0.0554 | 0 | 0.0011 | 0.01908 | 0.0005 | 0.0009 | 0.0006 | 0.0002 | 0.0031 | 0.0001 | 0.0011 | 0.0001 | - | - | 20160210160315AP47929532532
40177 Stena Recycling AB Åstorp | 529 | 532 |  | 2016-02-10 | Sign:Brielm | 1 | - | 0.7015 | 0.4929 | 0.8037 | 0.368 | 0.9108 | 0.0096 | 1.1091 | 0.0259 | 0.0867 | 0.0258 | 0.0674 | 0 | 0 | 0.03108 | 0.0011 | 0.0648 | 0.0003 | 0.0003 | 0.0092 | 0.0002 | 0.0012 | 0.0001 | - | - | 20160210142515AP47862529532
40233 Fundo Components AB | 532 | 532 |  | 2016-02-10 | Sign:Brielm | 1 | - | 9.1309 | 0.4817 | 0.7971 | 0.2572 | 0.1079 | 0.0057 | 0.3405 | 0.1255 | 0.0216 | 0.0091 | 0.0141 | 0.0003 | 0.0025 | 0.02703 | 0.0004 | 0.0012 | 0.0006 | 0.0005 | 0.0035 | 0 | 0.001 | 0.0001 | - | - | 20160210102009AP46960532532
40292 Stena Recycling AB Veddesta | 220 | 117 | - | 2016-02-10 | Briner extremt mycke Hög Si Lågt utbyte .Tillbud skrivet Sign:magnni | 1 | 21.29% | 1.8453 | 0.9152 | 0.0176 | 0.0341 | 0.001 | 0 | 0.0657 | 0.0375 | 0.0053 | 0.0297 | 0 | 0 | 0 | 0.06849 | 0 | 0.0001 | 0 | 0.0003 | 0.0012 | 0 | 0.001 | 0.0001 | - | - | 20160210075253AP47917220117
40292 Stena Recycling AB Veddesta | 532 | 532 |  | 2016-02-10 | Sign:Brielm | 1 | - | 1.4153 | 0.9423 | 1.1655 | 0.4515 | 1.0485 | 0.0015 | 0.9224 | 0.032 | 0.2743 | 0.013 | 0.0647 | 0.001 | 0 | 0.06443 | 0.001 | 0.0639 | 0.0014 | 0.0003 | 0.0081 | 0.0002 | 0.0012 | 0.0001 | - | - | 20160210101553AP47879532532
40292 Stena Recycling AB Veddesta | 650 | 650 | - | 2016-02-10 | Lågt utbyte Fack 11-12 Sign:magnni | 1 | 84.24% | 4.436 | 0.4118 | 0.8069 | 0.1458 | 0.2526 | 0.0277 | 0.7619 | 0.0285 | 0.0329 | 0.0146 | 0.0149 | 0 | 0 | 0.02406 | 0.0003 | 0.0015 | 0 | 0.0009 | 0.004 | 0 | 0.001 | 0.0001 | - | - | 20160210074936AP47917650650
40460 Jydsk Aluminium Industri A/S | 520 | 520 |  | 2016-02-10 | Sign:Brielm | 1 | - | 9.7545 | 0.3146 | 0.0305 | 0.2328 | 0.1535 | 0 | 0.0339 | 0.0342 | 0.0036 | 0.0012 | 0.0052 | 0.0005 | 0.0019 | 0.0153 | 0.0003 | 0 | 0.0002 | 0.0002 | 0.0017 | 0 | 0.0009 | 0.0001 | - | - | 20160210142345AP46968520520
40130 SR Halmstad Frag | 650 | 650 | - | 2016-02-09 | fack 37 Sign:magnni | 1 | 89.39% | 4.82588 | 0.4675 | 1.05266 | 0.18941 | 0.27304 | 0.04533 | 0.76532 | 0.02901 | 0.03841 | 0.01752 | 0.01792 | 3e-05 | 3e-05 | 0.00241 | 0.00126 | 0.00325 | 8e-05 | 0.00086 | 0.00649 | 3e-05 | 8e-05 | 0 | - | - | 20160209074928AP47668650650
40130 SR Halmstad Frag | 650 | 650 | - | 2016-02-09 | Fack 34 Sign:magnni | 1 | 89.27% | 4.05515 | 0.4258 | 0.86612 | 0.17955 | 0.30136 | 0.03225 | 0.72268 | 0.02731 | 0.03117 | 0.01093 | 0.01667 | 5e-05 | 3e-05 | 0.00197 | 0.00124 | 0.00252 | 0.00011 | 0.00049 | 0.00488 | 3e-05 | 0.00014 | 0 | - | - | 20160209075315AP47669650650
40148 Stena Recycling AB Skövde | 537 | 537 | - | 2016-02-09 | Högt utbyte fack 2 Sign:magnni | 1 | 79.97% | 8.26019 | 1.18105 | 2.45487 | 0.22284 | 0.05516 | 0.02923 | 0.37404 | 0.0858 | 0.02578 | 0.00958 | 0.02818 | 0.00016 | 0.00012 | 0.00148 | 0.00177 | 0.00164 | 0.00012 | 0.00032 | 0.005 | 1e-05 | 0 | 0 | - | - | 20160209075019AP47837537537
Värnamo | 532 | 529 |  | 2016-02-08 | Sign:Brielm | 1 | - | 0.839 | 0.4853 | 0.8539 | 0.2383 | 0.8946 | 0.0197 | 2.1707 | 0.0235 | 0.0667 | 0.0042 | 0.0605 | 0.0003 | 0 | 0.02901 | 0.0005 | 0.0936 | 0.001 | 0.0002 | 0.039 | 0.0002 | 0.0011 | 0.0001 | - | - | 20160208112639AP47909532529
40091 Nord-Schrott GmbH & Co KG | 310 | 316 | - | 2016-02-08 | Hög Zn fack 33 Sign:magnni | 1 | 86.58% | 5.16928 | 0.50207 | 1.55082 | 0.16143 | 0.76192 | 0.07516 | 1.8163 | 0.02274 | 0.06917 | 0.03248 | 0.01504 | 0.00015 | 4e-05 | 0.00222 | 0.00135 | 0.00389 | 0.00036 | 0.0014 | 0.00339 | 4e-05 | 0.00012 | 0 | - | - | 20160208074328AP47159310316
40130 SR Halmstad Frag | 650 | 650 | - | 2016-02-08 | fack 35 Sign:magnni | 1 | 89.05% | 5.00294 | 0.449 | 1.15091 | 0.17906 | 0.33079 | 0.04446 | 0.68879 | 0.03172 | 0.03454 | 0.00969 | 0.01835 | 6e-05 | 3e-05 | 0.00236 | 0.00129 | 0.00388 | 0.00011 | 0.00062 | 0.00513 | 3e-05 | 0.00013 | 0 | - | - | 20160208074734AP47666650650
40130 SR Halmstad Frag | 650 | 650 | - | 2016-02-08 | Fack 38 Sign:magnni | 1 | 88.93% | 4.68193 | 0.45391 | 1.13786 | 0.18652 | 0.26432 | 0.04225 | 0.64947 | 0.03032 | 0.03542 | 0.01505 | 0.01854 | 7e-05 | 3e-05 | 0.00229 | 0.00123 | 0.00314 | 0.00012 | 0.00057 | 0.00702 | 2e-05 | 7e-05 | 0 | - | - | 20160208074933AP47667650650
40128 Stena Recycling AB Karlskoga | 532 | 532 |  | 2016-02-05 | Sign:Brielm | 1 | - | 3.3109 | 0.446 | 0.5242 | 0.41 | 1.444 | 0.0108 | 0.5596 | 0.0313 | 0.0172 | 0.0064 | 0.055 | 0.0001 | 0 | 0.02775 | 0.0005 | 0.0016 | 0.0006 | 0.0003 | 0.0047 | 0.0001 | 0.0011 | 0.0001 | - | - | 20160205082109AP47868532532
40137 STÅL & METALL AB | 532 | 532 |  | 2016-02-05 | Sign:Brielm | 1 | - | 0.7743 | 0.4094 | 0.7028 | 0.3682 | 1.1997 | 0.01 | 1.9483 | 0.0177 | 0.0191 | 0.0066 | 0.0977 | 0 | 0 | 0.0263 | 0.0005 | 0.0119 | 0.0002 | 0.0002 | 0.0246 | 0.0001 | 0.0012 | 0.0001 | - | - | 20160205105143AP47881532532
40215 Stena Recycling AS | 621 | 621 | - | 2016-02-05 | provet är uppdelat på 2prover. Ett bättre och ett sämre. Högt utbyte Hög Fe Prov 1 Sign:krijoh | 1 | 96.79% | 0.50631 | 1.37329 | 0.00284 | 0.0061 | 0.00109 | 0.00494 | 0.00575 | 0.01016 | 0.0013 | 0.00097 | 0.00228 | 0.00018 | 3e-05 | 0.00063 | 0.00109 | 0 | 0.0001 | 0 | 0.00162 | 1e-05 | 0.00047 | 0 | - | - | 20160205074131AP46604621621
40215 Stena Recycling AS | 621 | 621 | - | 2016-02-05 | provet är uppdelat på 2 prover. Ett sämre och ett bättre. Hög Fe Prov 2 Sign:magnni | 1 | 83.8% | 0.30468 | 1.20584 | 0.00155 | 0.00408 | 0.00257 | 0.00492 | 0.00423 | 0.0097 | 0.00114 | 0.00086 | 0.0017 | 0.00029 | 3e-05 | 0.00054 | 0.00103 | 0 | 0.0001 | 0 | 0.00147 | 1e-05 | 0.00035 | 0 | - | - | 20160205074508AP46604621621
40470 Kolbäcks Återvinning AB | 221 | 221 | x | 2016-02-05 | första provet på färgad foile Lågt utbyte Hög Fe Mn Brinner sanslöst Sign:magnni | 1 | 61.9% | 0.21317 | 1.35134 | 0.03813 | 0.42325 | 0.02494 | 0.00575 | 0.06163 | 0.02591 | 0.00369 | 0.00152 | 0.00243 | 0.00073 | 3e-05 | 0.00094 | 0.00224 | 0 | 0.00025 | 0 | 0.00084 | 1e-05 | 0.00013 | 0 | - | - | 20160205073917AP47539221221X
40071 Bradal Produkthandel ApS | 532 | 532 |  | 2016-02-04 | Sign:Brielm | 1 | - | 2.0263 | 0.3503 | 0.4166 | 0.4572 | 1.1662 | 0.0001 | 0.555 | 0.0273 | 0.0096 | 0.0127 | 0.1121 | 0.0001 | 0 | 0.02271 | 0.0007 | 0.0021 | 0.0008 | 0.0003 | 0.0045 | 0.0002 | 0.0013 | 0.0001 | - | - | 20160204085603AP47647532532
40130 SR Halmstad Frag | 650 | 650 | - | 2016-02-04 | fack 34 Sign:magnni | 1 | 87.62% | 5.55704 | 0.50122 | 1.18104 | 0.1897 | 0.2539 | 0.05117 | 0.71628 | 0.03027 | 0.03945 | 0.01318 | 0.02005 | 2e-05 | 4e-05 | 0.00271 | 0.0013 | 0.00348 | 8e-05 | 0.00061 | 0.00614 | 3e-05 | 4e-05 | 0 | - | - | 20160204075104AP47261650650
40130 SR Halmstad Frag | 650 | 650 | - | 2016-02-04 | Gavel 31-38 Sign:magnni | 1 | 90.48% | 4.83094 | 0.45918 | 0.99376 | 0.17434 | 0.29871 | 0.04062 | 0.61271 | 0.02709 | 0.03358 | 0.01061 | 0.02037 | 1e-05 | 4e-05 | 0.00241 | 0.00124 | 0.00295 | 7e-05 | 0.00039 | 0.00654 | 3e-05 | 0.00011 | 0 | - | - | 20160204075434AP47376650650
40130 SR Halmstad Frag | 650 | 650 | - | 2016-02-04 | Fack 39 Sign:magnni | 1 | 87.07% | 4.06324 | 0.43144 | 0.86834 | 0.18064 | 0.26638 | 0.03328 | 0.62355 | 0.02653 | 0.0303 | 0.00943 | 0.0198 | 1e-05 | 4e-05 | 0.00196 | 0.00117 | 0.00235 | 6e-05 | 0.00044 | 0.00635 | 3e-05 | 0.00014 | 0 | - | - | 20160204074924AP47260650650
40460 Jydsk Aluminium Industri A/S | 520 | 520 |  | 2016-02-04 | Sign:Brielm | 1 | - | 9.48497 | 0.33859 | 0.03151 | 0.26858 | 0.10275 | 0.01143 | 0.04021 | 0.03241 | 0.00348 | 0.00103 | 0.01241 | 0.00011 | 0.00045 | 0.00101 | 0.00141 | 0.00093 | 7e-05 | 0 | 0.00158 | 1e-05 | 0 | 0 | - | - | 20160204094937AP46971520520
40121 Svenska Metallkretsen AB | 317 | 317 | zn | 2016-02-03 | Hög Zn Cu Sn Sign:magnni | 1 | 52.89% | 0.3267 | 0.5758 | 1.479 | 0.5914 | 0.1717 | 0.0292 | 1.9023 | 0.0169 | 0.0762 | 0.0934 | 0.0151 | 0.0003 | 0 | 0.04513 | 0.0011 | 0.0005 | 0 | 0.0004 | 0.0014 | 0 | 0.0011 | 0.0001 | - | - | 20160203074707AP47323317317ZN
40130 SR Halmstad Frag | 650 | 650 | - | 2016-02-03 | fack 35 Sign:magnni | 1 | 88.01% | 5.5574 | 0.4888 | 0.8972 | 0.1605 | 0.2585 | 0.0381 | 0.962 | 0.0296 | 0.0448 | 0.0127 | 0.0203 | 0 | 0 | 0.02879 | 0.0002 | 0.0034 | 0 | 0.0009 | 0.0058 | 0 | 0.001 | 0.0001 | - | - | 20160203075014AP47259650650
40130 SR Halmstad Frag | 650 | 650 | - | 2016-02-03 | Lågt utbyte Fack 38 Sign:magnni | 1 | 84.48% | 4.6612 | 0.4262 | 0.8416 | 0.1407 | 0.2793 | 0.0301 | 0.6017 | 0.029 | 0.0346 | 0.01 | 0.0168 | 0 | 0 | 0.02503 | 0.0001 | 0.0023 | 0 | 0.0007 | 0.0047 | 0 | 0.001 | 0.0001 | - | - | 20160203075212AP47259650650
40170 Stena Recycling AB Norrköping | 501 | 501 |  | 2016-02-03 | Sign:Brielm | 1 | - | 0.64118 | 0.30961 | 0.09391 | 0.16579 | 0.46912 | 0.02596 | 0.17619 | 0.01324 | 0.01377 | 0.0011 | 0.0236 | 0.00032 | 3e-05 | 0.00068 | 0.00127 | 0.01708 | 0.00045 | 0 | 0.00132 | 2e-05 | 0.00047 | 0 | - | - | 20160203084318AP47694501501
40137 STÅL & METALL AB | 501 | 501 |  | 2016-02-02 | Sign:Brielm | 1 | - | 0.5241 | 0.208 | 0.0236 | 0.0987 | 0.3587 | 0 | 0.0095 | 0.0095 | 0.0012 | 0.001 | 0.0046 | 0 | 0 | 0.00785 | 0 | 0.0005 | 0 | 0.0001 | 0.0011 | 0 | 0.001 | 0.0001 | - | - | 20160202123941AP47717501501
40138 Stena Recycling AB Hallsta. | 532 | 532 |  | 2016-02-02 | Sign:Brielm | 1 | - | 9.6448 | 0.9634 | 2.1088 | 0.2584 | 0.0829 | 0.0533 | 0.8063 | 0.0412 | 0.0511 | 0.0197 | 0.0367 | 0.0002 | 0 | 0.06055 | 0.0004 | 0.0043 | 0.0002 | 0.0009 | 0.007 | 0 | 0.0013 | 0.0001 | - | - | 20160202144348AP47593532532
40149 Stena Recycling AB Växjö | 501 | 501 |  | 2016-02-02 | Sign:Brielm | 1 | - | 0.4591 | 0.1847 | 0.0144 | 0.0267 | 0.1028 | 0 | 0.0031 | 0.0163 | 0.0003 | 0.0009 | 0 | 0 | 0 | 0.00457 | 0.0001 | 0 | 0 | 0.0001 | 0.001 | 0 | 0.0009 | 0.0001 | - | - | 20160202102631AP47817501501
40215 Stena Recycling AS | 213 | 213 | - | 2016-02-02 | kontrollprov Sign:magnni | 1 | 87.9% | 0.48199 | 0.23093 | 0.0647 | 0.04047 | 0.17645 | 0.00421 | 0.04864 | 0.01196 | 0.00121 | 0.00067 | 0.00305 | 0.00017 | 3e-05 | 0.00036 | 0.00115 | 0.00045 | 0.00016 | 0 | 0.00119 | 1e-05 | 0.00053 | 0 | - | - | 20160202075539AP47441213213
40243 Stena Recycling AB Vetlanda | 502 | 502 | - | 2016-02-02 | Lågt utbyte Sign:magnni | 1 | 83.4% | 0.68866 | 0.33358 | 0.03497 | 0.18987 | 0.16045 | 0.00529 | 0.0363 | 0.01073 | 0.00156 | 0.00082 | 0.01573 | 5e-05 | 3e-05 | 0.00055 | 0.00109 | 3e-05 | 0.00017 | 0 | 0.00147 | 1e-05 | 4e-05 | 0 | - | - | 20160202075206AP47791502502
40250 Stena Recycling AB Karlskrona | 122 | 122 | - | 2016-02-02 | utvärdering av oprep inleverans. Prov 2 mek Fe 11,3kg Sign:magnni | 1 | 89.49% | 0.22508 | 0.34391 | 0.02951 | 0.3243 | 0.25318 | 0.0034 | 0.07868 | 0.0126 | 0.0022 | 0.00088 | 0.02372 | 3e-05 | 3e-05 | 0.0007 | 0.00128 | 0.00025 | 0.00018 | 0 | 0.00246 | 1e-05 | 6e-05 | 0 | - | - | 20160202075708AP47457122122
Åges | 425 | 426 | - | 2016-02-01 | Lågt utbyte prov3 Hög Mn Fack3 Sign:magnni | 1 | 54.77% | 9.33265 | 1.11509 | 1.78642 | 0.72492 | 0.04049 | 0.02578 | 0.64293 | 0.03973 | 0.03587 | 0.01479 | 0.06721 | 0.00319 | 0.00112 | 0.00303 | 0.00236 | 0.0041 | 0.0016 | 0.00041 | 0.00557 | 1e-05 | 0 | 0 | - | - | 20160201075005AP47751425426
40071 Bradal Produkthandel ApS | 532 | 532 |  | 2016-02-01 | Sign:Brielm | 1 | - | 0.5929 | 0.2739 | 0.11 | 0.4602 | 2.3583 | 0 | 0.2869 | 0.0279 | 0.0078 | 0.0027 | 0.0735 | 0.0001 | 0 | 0.01845 | 0.0005 | 0.0028 | 0.0004 | 0.0002 | 0.0048 | 0.0001 | 0.0013 | 0.0001 | - | - | 20160201103929AP47646532532
40091 Nord-Schrott GmbH & Co KG | 310 | 310 | - | 2016-02-01 | Hög Zn Fack33 Sign:magnni | 1 | 85.26% | 5.38363 | 0.5216 | 1.43458 | 0.1613 | 0.66975 | 0.07383 | 1.55515 | 0.02313 | 0.05912 | 0.02955 | 0.01699 | 2e-05 | 4e-05 | 0.0025 | 0.00137 | 0.00401 | 0.00015 | 0.00115 | 0.00392 | 4e-05 | 0.00014 | 0 | - | - | 20160201074803AP47154310310
40091 Nord-Schrott GmbH & Co KG | 532 | 532 |  | 2016-02-01 | Sign:Brielm | 1 | - | 0.7957 | 0.3663 | 0.8878 | 0.3643 | 1.2916 | 0.0067 | 0.7809 | 0.0157 | 0.1636 | 0.0125 | 0.0487 | 0 | 0 | 0.02257 | 0.0005 | 0.0464 | 0 | 0.0002 | 0.0082 | 0.0001 | 0.0011 | 0.0001 | - | - | 20160201132157AP47765532532
40169 Stena Recycling AB Malmö | 601 | 601 | - | 2016-02-01 | Högt utbyte Sign:magnni | 1 | 94.81% | 9.41417 | 0.65144 | 1.98904 | 0.19635 | 0.11211 | 0.04565 | 0.76335 | 0.03857 | 0.05408 | 0.01742 | 0.01801 | 2e-05 | 0.00018 | 0.00254 | 0.00139 | 0.0043 | 0.0001 | 0.00101 | 0.00571 | 1e-05 | 0 | 0 | - | - | 20160201074417AP47633601601
40460 Jydsk Aluminium Industri A/S | 520 | 520 |  | 2016-02-01 | Sign:Brielm | 1 | - | 9.52994 | 0.26915 | 0.03341 | 0.23993 | 0.01788 | 0.00602 | 0.03933 | 0.03883 | 0.00302 | 0.001 | 0.00754 | 1e-05 | 6e-05 | 0.00087 | 0.00138 | 0.00029 | 4e-05 | 0 | 0.00172 | 1e-05 | 0 | 0 | - | - | 20160201104034AP46970520520
Åges | 425 | 426 | - | 2016-01-29 | Lågt utbyte Prov2 Hög Mn Sign:magnni | 1 | 50% | 9.4944 | 1.1734 | 1.4852 | 0.6235 | 0.0162 | 0.0395 | 0.5841 | 0.0402 | 0.0394 | 0.0154 | 0.0943 | 0.003 | 0 | 0.08743 | 0.001 | 0.0047 | 0.0016 | 0.0007 | 0.0045 | 0 | 0.0013 | 0.0001 | - | - | 20160129074644AP47617425426
40066 SR DK | 532 | 532 |  | 2016-01-29 | Sign:Brielm | 1 | - | 2.7323 | 0.3508 | 0.4631 | 0.2776 | 0.4219 | 0.0018 | 0.3475 | 0.023 | 0.0356 | 0.0048 | 0.0273 | 0 | 0 | 0.02029 | 0.0008 | 0.0355 | 0 | 0.0002 | 0.0042 | 0.0001 | 0.001 | 0.0001 | - | - | 20160129081523AP46533532532
40092 NORD-SCHROTT | 217 | 217 | - | 2016-01-29 | kontrollprov Sign:magnni | 1 | 72.32% | 0.2383 | 0.4525 | 0.1546 | 0.7204 | 0.6232 | 0 | 0.0604 | 0.0172 | 0.0043 | 0.003 | 0.0088 | 0 | 0 | 0.03933 | 0.001 | 0.0003 | 0 | 0.0002 | 0.0022 | 0 | 0.0011 | 0.0001 | - | - | 20160129074423AP47369217217
40130 SR Halmstad Frag | 650 | 650 | - | 2016-01-29 | lågt utbyte större bitar fack39 nya 650 Sign:magnni | 1 | 84.86% | 3.419 | 0.3805 | 0.5912 | 0.1588 | 0.3116 | 0.0206 | 0.9852 | 0.0237 | 0.0258 | 0.0089 | 0.0159 | 0.0001 | 0 | 0.02094 | 0.0002 | 0.0012 | 0 | 0.0007 | 0.0043 | 0 | 0.0011 | 0.0001 | - | - | 20160129073919AP47257650650
40149 Stena Recycling AB Växjö | 532 | 532 |  | 2016-01-29 | Sign:Brielm | 1 | - | 0.60974 | 1.56155 | 1.78213 | 0.26337 | 1.01471 | 0.01241 | 0.47293 | 0.01381 | 0.09328 | 0.00166 | 0.05788 | 0.00012 | 4e-05 | 0.00153 | 0.00181 | 0.14468 | 0.00066 | 7e-05 | 0.0016 | 3e-05 | 0.00037 | 0 | - | - | 20160129101014AP47710532532
40156 Stena Recycling AB Gävle | 532 | 532 |  | 2016-01-29 | Sign:Brielm | 1 | - | 0.8752 | 0.3432 | 0.3797 | 0.4312 | 0.6111 | 0 | 0.1624 | 0.011 | 0.0229 | 0.0393 | 0.032 | 0 | 0 | 0.02373 | 0.0006 | 0.0259 | 0 | 0.0002 | 0.0032 | 0 | 0.0014 | 0.0001 | - | - | 20160129121852AP47752532532
40165 Stena Recycling AB Jönköping | 532 | 532 |  | 2016-01-29 | Sign:Brielm | 1 | - | 4.3484 | 0.4934 | 0.9905 | 0.2662 | 0.838 | 0.0173 | 1.6939 | 0.0245 | 0.0451 | 0.0111 | 0.0662 | 0 | 0.0003 | 0.02827 | 0.0007 | 0.0178 | 0.0003 | 0.0004 | 0.0143 | 0.0001 | 0.0012 | 0.0001 | - | - | 20160129113424AP47789532532
40168 Stena Recycling AB Linköping | 529 | 529 |  | 2016-01-29 | Sign:Brielm | 1 | - | 0.0649 | 0.0864 | 1.5963 | 0.0184 | 1.9003 | 0.0091 | 6.8227 | 0.0235 | 0.0006 | 0.0026 | 0.0028 | 0.0001 | 0 | 0 | 0.0004 | 0 | 0.0003 | 0.0001 | 0.0953 | 0.0004 | 0.0011 | 0.0001 | - | - | 20160129020649PMAP47640529529
40169 Stena Recycling AB Malmö | 529 | 532 |  | 2016-01-29 | Sign:Brielm | 1 | - | 6.0515 | 0.5893 | 1.2971 | 0.1973 | 0.1465 | 0.0338 | 1.4192 | 0.034 | 0.046 | 0.0136 | 0.0544 | 0 | 0 | 0.03384 | 0.0006 | 0.0019 | 0 | 0.0006 | 0.022 | 0.0001 | 0.0011 | 0.0001 | - | - | 20160129035715PMAP47748529532
40187 Hans Andersson Metal AB | 532 | 532 |  | 2016-01-29 | Sign:Brielm | 1 | - | 3.0049 | 0.3288 | 0.2549 | 0.3084 | 0.4425 | 0.0046 | 0.545 | 0.0323 | 0.0254 | 0.0025 | 0.0383 | 0 | 0 | 0.01883 | 0.0006 | 0.0273 | 0.0001 | 0.0002 | 0.0066 | 0 | 0.0011 | 0.0001 | - | - | 20160129040149PMAP47657532532
40016 Uniscrap A/S | 532 | 532 |  | 2016-01-28 | Sign:Brielm | 1 | - | 0.7006 | 0.2827 | 0.1661 | 0.177 | 0.2316 | 0 | 0.1325 | 0.0113 | 0.0193 | 0.002 | 0.0181 | 0.0002 | 0 | 0.01559 | 0.0003 | 0.0241 | 0.0002 | 0.0001 | 0.0023 | 0 | 0.0011 | 0.0001 | - | - | 20160128123906AP47444532532
40016 Uniscrap A/S | 532 | 532 |  | 2016-01-28 | Sign:Brielm | 1 | - | 0.4509 | 0.2711 | 0.0958 | 0.2499 | 1.9434 | 0 | 0.0448 | 0.0161 | 0.0132 | 0.0048 | 0.0344 | 0 | 0 | 0.01525 | 0.0003 | 0.0041 | 0.0014 | 0.0002 | 0.0012 | 0 | 0.001 | 0.0001 | - | - | 20160128143509AP47445532532
40091 Nord-Schrott GmbH & Co KG | 313 | 202 | - | 2016-01-28 | Lågt utbyte Hög Cu Sign:magnni | 1 | 86.34% | 0.7707 | 0.207 | 0.1479 | 0.0605 | 0.089 | 0 | 0.168 | 0.0112 | 0.0202 | 0.0037 | 0.0023 | 0.0003 | 0 | 0.007 | 0.0001 | 0.0007 | 0.0003 | 0.0002 | 0.0022 | 0 | 0.001 | 0.0001 | - | - | 20160128075407AP47596313202
40130 SR Halmstad Frag | 650 | 650 | zn | 2016-01-28 | nyproducerat Hög Zn Sign:magnni | 1 | 86.33% | 5.1961 | 0.4862 | 0.9128 | 0.1533 | 0.2633 | 0.0371 | 1.4434 | 0.0301 | 0.0469 | 0.0143 | 0.0181 | 0.0001 | 0 | 0.02837 | 0.0003 | 0.0029 | 0.0001 | 0.0013 | 0.0045 | 0 | 0.001 | 0.0001 | - | - | 20160128080101AP47256650650ZN
40148 Stena Recycling AB Skövde | 532 | 532 |  | 2016-01-28 | Sign:Brielm | 1 | - | 9.5473 | 1.989 | 2.5635 | 0.3306 | 0.192 | 0.0602 | 0.84 | 0.0403 | 0.0598 | 0.022 | 0.0466 | 0 | 0 | 0.14163 | 0.0023 | 0.0229 | 0.0001 | 0.0008 | 0.0074 | 0 | 0.0013 | 0.0001 | - | - | 20160128154813AP47777532532
40149 Stena Recycling AB Växjö | 501 | 501 |  | 2016-01-28 | Sign:Brielm | 1 | - | 0.68047 | 0.23985 | 0.01449 | 0.15368 | 0.11879 | 0.00372 | 0.01083 | 0.00709 | 0.00111 | 0.0007 | 0.02572 | 8e-05 | 3e-05 | 0.00037 | 0.00105 | 7e-05 | 0.00014 | 0 | 0.00106 | 0 | 0.00025 | 0 | - | - | 20160128123847AP47215501501
40167 Stena Recycling AB Karlstad | 532 | 529 |  | 2016-01-28 | Sign:Brielm | 1 | - | 1.1855 | 0.3567 | 1.1864 | 0.3297 | 1.1012 | 0.0003 | 2.3425 | 0.0297 | 0.0108 | 0.004 | 0.1065 | 0.0001 | 0 | 0.0222 | 0.0009 | 0.0036 | 0.001 | 0.0002 | 0.0225 | 0.0007 | 0.0013 | 0.0001 | - | - | 20160128111455AP47754532529
40180 Stena Recycling OY | 532 | 532 |  | 2016-01-28 | Sign:Brielm | 1 | - | 3.5831 | 0.4262 | 0.4951 | 0.2342 | 0.7351 | 0.0001 | 0.1104 | 0.0501 | 0.0342 | 0.0043 | 0.0265 | 0 | 0 | 0.02494 | 0.0005 | 0.0359 | 0.0001 | 0.0002 | 0.0026 | 0 | 0.001 | 0.0001 | - | - | 20160128154931AP47609532532
40180 Stena Recycling OY | 532 | 532 |  | 2016-01-28 | Sign:Brielm | 1 | - | 0.6381 | 0.4271 | 0.3238 | 0.4079 | 1.7788 | 0.0086 | 0.8985 | 0.0187 | 0.0361 | 0.0107 | 0.069 | 0 | 0 | 0.0277 | 0.0014 | 0.0437 | 0.0009 | 0.0002 | 0.013 | 0.0001 | 0.0013 | 0.0001 | - | - | 20160128155121AP47610532532
40292 Stena Recycling AB Veddesta | 532 | 532 |  | 2016-01-28 | Sign:Brielm | 1 | - | 1.4066 | 0.416 | 1.2308 | 0.4299 | 0.6228 | 0.0012 | 0.8491 | 0.035 | 0.3115 | 0.0086 | 0.0635 | 0.0002 | 0 | 0.02977 | 0.0007 | 0.086 | 0.0003 | 0.0002 | 0.0096 | 0.0002 | 0.0011 | 0.0001 | - | - | 20160128092906AP47540532532
60510 Stena Technoworld AB | 352 | 352 | zn | 2016-01-28 | Hög Zn Pb retur Sign:magnni | 1 | 77% | 5.3736 | 0.5492 | 2.5723 | 0.13 | 0.4729 | 0.0642 | 2.2711 | 0.0227 | 0.171 | 0.0702 | 0.0229 | 0 | 0 | 0.03327 | 0.0004 | 0.0048 | 0 | 0.0018 | 0.0032 | 0 | 0.0011 | 0.0001 | - | - | 20160128075736AP47483352352ZN
40130 SR Halmstad Frag | 650 | 650 | zn | 2016-01-27 | Lågt utbyte Hög Zn längst inne fack 38 (agf) Sign:magnni | 1 | 83.6% | 5.5247 | 0.4996 | 0.9691 | 0.1617 | 0.2196 | 0.0387 | 1.5122 | 0.0296 | 0.0479 | 0.0227 | 0.0188 | 0 | 0 | 0.0286 | 0.0003 | 0.0032 | 0 | 0.0012 | 0.0048 | 0 | 0.001 | 0.0001 | - | - | 20160127075147AP47255650650ZN
40137 STÅL & METALL AB | 532 | 532 |  | 2016-01-27 | Sign:Brielm | 1 | - | 0.7616 | 0.3397 | 0.5876 | 0.3933 | 0.995 | 0.001 | 1.4918 | 0.0231 | 0.0683 | 0.0083 | 0.0751 | 0 | 0 | 0.02212 | 0.0005 | 0.0863 | 0.0001 | 0.0002 | 0.0136 | 0.0001 | 0.0011 | 0.0001 | - | - | 20160127114416AP47718532532
40140 Stena Recycling AB Trollhättan | 532 | 529 |  | 2016-01-27 | Sign:Brielm | 1 | - | 0.17555 | 0.14924 | 0.19299 | 0.05073 | 1.42936 | 0.00429 | 4.77785 | 0.01986 | 0.00202 | 0.00041 | 0 | 3e-05 | 3e-05 | 0.00101 | 0.00106 | 0.00141 | 0.00029 | 2e-05 | 0.07606 | 0.00043 | 0.00065 | 0 | - | - | 20160127153355AP47712532529
40170 Stena Recycling AB Norrköping | 501 | 501 |  | 2016-01-27 | Sign:Brielm | 1 | - | 0.6858 | 0.2206 | 0.047 | 0.1534 | 0.3335 | 0 | 0.0543 | 0.012 | 0.0074 | 0.0018 | 0.0041 | 0 | 0 | 0.01009 | 0.0003 | 0.01 | 0.0001 | 0.0001 | 0.0013 | 0 | 0.001 | 0.0001 | - | - | 20160127143958AP47628501501
40180 Stena Recycling OY | 537 | 537 | - | 2016-01-27 | Högt utbyte Sign:magnni | 1 | 83.5% | 1.9394 | 1.375 | 0.3 | 0.2905 | 0.1154 | 0.0039 | 0.3248 | 0.0205 | 0.0396 | 0.0033 | 0.0209 | 0 | 0 | 0.10776 | 0.0003 | 0.0002 | 0 | 0.0002 | 0.0014 | 0 | 0.0011 | 0.0001 | - | - | 20160127074934AP47605537537
40233 Fundo Components AB | 532 | 532 |  | 2016-01-27 | Sign:Brielm | 1 | - | 8.8163 | 0.3814 | 0.2453 | 0.1896 | 0.0773 | 0 | 0.0899 | 0.1172 | 0.0057 | 0.0046 | 0.0084 | 0.0001 | 0.0002 | 0.0214 | 0.0004 | 0.0005 | 0 | 0.0003 | 0.0024 | 0 | 0.001 | 0.0001 | - | - | 20160127114303AP46959532532
40243 Vetlanda | 501 | 501 |  | 2016-01-27 | Sign:Brielm | 1 | - | 0.76292 | 0.21526 | 0.03285 | 0.30896 | 0.24828 | 0.00415 | 0.00738 | 0.00422 | 0.00117 | 0.00073 | 0.00397 | 3e-05 | 3e-05 | 0.00044 | 0.00127 | 0.00058 | 0.00012 | 0 | 0.00076 | 0 | 0.00042 | 0 | - | - | 20160127084532AP47735501501
40374 AGES Machining AB | 536 | 536 | - | 2016-01-27 | Högt utbyte kontrollprov Sign:magnni | 1 | 80.52% | 9.9213 | 0.7308 | 1.9682 | 0.2674 | 0.0083 | 0.0282 | 0.6932 | 0.0252 | 0.0489 | 0.0187 | 0.0252 | 0 | 0 | 0.04587 | 0.0003 | 0.0036 | 0 | 0.0007 | 0.0043 | 0 | 0.0011 | 0.0001 | - | - | 20160127074213AP47639536536
40460 Jydsk Aluminium Industri A/S | 520 | 520 |  | 2016-01-27 | Sign:Brielm | 1 | - | 9.79755 | 0.2822 | 0.02707 | 0.27259 | 0.18782 | 0.00645 | 0.02715 | 0.03239 | 0.00253 | 0.00091 | 0.00768 | 0.0003 | 0.002 | 0.00079 | 0.00131 | 0.00019 | 0.00018 | 0 | 0.00138 | 1e-05 | 0 | 0 | - | - | 20160127084655AP47575520520
40091 Nord-Schrott GmbH & Co KG | 532 | 532 |  | 2016-01-26 | Sign:Brielm | 1 | - | 1.1319 | 0.307 | 0.7166 | 0.2798 | 0.7374 | 0.0006 | 0.5523 | 0.0222 | 0.1053 | 0.0059 | 0.0424 | 0 | 0 | 0.01768 | 0.0003 | 0.0306 | 0.0002 | 0.0004 | 0.0065 | 0.0001 | 0.0011 | 0.0001 | - | - | 20160126081819AP47133532532
40130 SR Halmstad Frag | 650 | 650 | zn | 2016-01-26 | Hög Zn Sign:magnni | 1 | 85.55% | 4.6147 | 0.44265 | 1.12872 | 0.19489 | 0.2843 | 0.04171 | 1.42536 | 0.02822 | 0.04067 | 0.01872 | 0.01293 | 6e-05 | 4e-05 | 0.00252 | 0.00123 | 0.00273 | 8e-05 | 0.0008 | 0.0065 | 3e-05 | 0.00012 | 0 | - | - | 20160126074647AP47253650650ZN
40130 SR Halmstad Frag | 650 | 650 | zn | 2016-01-26 | Lågt utbyte Prov1 Fack 38 Hög Zn Sign:magnni | 1 | 83.33% | 4.405 | 0.43506 | 1.36348 | 0.1828 | 0.2096 | 0.04006 | 1.70727 | 0.027 | 0.04236 | 0.0294 | 0.00921 | 0.00034 | 4e-05 | 0.00244 | 0.00128 | 0.00346 | 0.00011 | 0.00113 | 0.00539 | 4e-05 | 0.00012 | 0 | - | - | 20160126075005AP47254650650ZN
40130 SR Halmstad Frag | 650 | 650 | - | 2016-01-26 | Prov 2 Fack38 Sign:magnni | 1 | 86.21% | 3.88852 | 0.41866 | 0.92476 | 0.17591 | 0.27367 | 0.03272 | 0.83175 | 0.02411 | 0.03194 | 0.01405 | 0.01642 | 6e-05 | 4e-05 | 0.00172 | 0.00123 | 0.00264 | 0.00014 | 0.00057 | 0.0057 | 3e-05 | 0.00012 | 0 | - | - | 20160126075352AP47254650650
40143 Stena Recycling AB Halmstad | 532 | 532 |  | 2016-01-26 | Sign:Brielm | 1 | - | 0.8355 | 0.2645 | 0.4988 | 0.3325 | 0.2552 | 0 | 0.1914 | 0.0205 | 0.0399 | 0.0021 | 0.0289 | 0 | 0 | 0.01681 | 0.0004 | 0.0461 | 0 | 0.0001 | 0.0026 | 0 | 0.0011 | 0.0001 | - | - | 20160126131455AP47695532532
40243 Stena Recycling AB Vetlanda | 501 | 501 |  | 2016-01-26 | Sign:Brielm | 1 | - | 1.6663 | 0.2367 | 0.0353 | 0.3778 | 0.0439 | 0 | 0.0171 | 0.0187 | 0.0034 | 0.0014 | 0.0149 | 0 | 0 | 0.01481 | 0.0005 | 0.0004 | 0 | 0.0001 | 0.0012 | 0 | 0.0011 | 0.0001 | - | - | 20160126151303AP46843501501
| 425 | 426 | - | 2016-01-25 | Lågt utbyte Sign:magnni | 1 | 56.35% | 9.02658 | 1.11559 | 2.14045 | 0.48536 | 0.01801 | 0.04134 | 0.61586 | 0.03626 | 0.03629 | 0.01659 | 0.0752 | 0.00049 | 0.00013 | 0.00243 | 0.00171 | 0.00398 | 0.00024 | 0.00045 | 0.006 | 1e-05 | 0 | 0 | - | - | 20160125075358AP47617425426
40091 Nord-Schrott GmbH & Co KG | 532 | 532 |  | 2016-01-25 | Sign:Brielm | 1 | - | 0.5496 | 0.3374 | 1.2232 | 0.2753 | 0.8553 | 0 | 0.3426 | 0.0179 | 0.1159 | 0.0045 | 0.0497 | 0 | 0 | 0.01985 | 0.0004 | 0.1262 | 0 | 0.0002 | 0.0077 | 0.0001 | 0.0011 | 0.0001 | - | - | 20160125085936AP47135532532
40130 SR Halmstad Frag | 650 | 650 | x | 2016-01-25 | Hög Zn Sign:magnni | 1 | 87.04% | 3.64205 | 0.40225 | 0.9383 | 0.19189 | 0.39804 | 0.02943 | 1.28003 | 0.02304 | 0.03034 | 0.05106 | 0.01417 | 9e-05 | 4e-05 | 0.00286 | 0.00124 | 0.00296 | 0.00018 | 0.00056 | 0.00519 | 3e-05 | 0.00013 | 0 | - | - | 20160125075005AP47252650650X
40161 Stena Recycling AB Borås | 532 | 532 |  | 2016-01-25 | Sign:Brielm | 1 | - | 1.7954 | 0.338 | 0.335 | 0.4134 | 0.0426 | 0 | 0.2675 | 0.0186 | 0.0292 | 0.0023 | 0.0229 | 0 | 0 | 0.02305 | 0.0009 | 0.0132 | 0 | 0.0001 | 0.0023 | 0 | 0.0013 | 0.0001 | - | - | 20160125174354AP47623532532
40171 Stena Recycling AB Oskarshamn | 532 | 532 |  | 2016-01-25 | Sign:Brielm | 1 | - | 9.5417 | 0.6327 | 0.3716 | 0.1789 | 0.078 | 0.0089 | 0.1498 | 0.0375 | 0.0122 | 0.0043 | 0.0402 | 0.0003 | 0.0002 | 0.03742 | 0.0002 | 0.0007 | 0.0005 | 0.0003 | 0.0036 | 0 | 0.0012 | 0.0001 | - | - | 20160125174117AP47616532532
40180 Stena Recycling OY | 532 | 532 |  | 2016-01-25 | Sign:Brielm | 1 | - | 1.9216 | 0.4541 | 0.1909 | 0.288 | 1.5332 | 0 | 0.3161 | 0.0248 | 0.0101 | 0.0029 | 0.0389 | 0.0001 | 0.0001 | 0.02725 | 0.0005 | 0.0044 | 0.0006 | 0.0002 | 0.0018 | 0.0001 | 0.0015 | 0.0001 | - | - | 20160125104716AP47604532532
60510 Stena Technoworld AB | 352 | 352 | x | 2016-01-25 | RETUR Lågt utbyte Hög Zn Sign:magnni | 1 | 70.72% | 5.22586 | 0.52243 | 2.25631 | 0.15576 | 0.46503 | 0.0749 | 2.77784 | 0.0201 | 0.0701 | 0.06124 | 0.00959 | 2e-05 | 4e-05 | 0.00359 | 0.00137 | 0.00482 | 8e-05 | 0.00146 | 0.0036 | 5e-05 | 0.00013 | 0 | - | - | 20160125074826AP47245352352X
40071 Bradal Produkthandel ApS | 532 | 532 |  | 2016-01-22 | Sign:Brielm | 1 | - | 0.8019 | 0.3536 | 0.2725 | 0.4667 | 1.2995 | 0 | 0.6233 | 0.0267 | 0.0195 | 0.0069 | 0.103 | 0.0001 | 0 | 0.02441 | 0.0008 | 0.0154 | 0.0008 | 0.0001 | 0.0044 | 0.0002 | 0.0013 | 0.0001 | - | - | 20160122083619AP47645532532
40091 Nord-Schrott GmbH & Co KG | 121 | 121 | - | 2016-01-22 | skyltar Lågt utbyte Hög Mn Mg Sign:magnni | 1 | 82.8% | 0.20032 | 0.35616 | 0.03417 | 0.25651 | 0.57442 | 0.00366 | 0.06201 | 0.01366 | 0.006 | 0.0009 | 0.0111 | 0.00012 | 3e-05 | 0.0009 | 0.00117 | 0.0007 | 7e-05 | 0 | 0.00109 | 6e-05 | 1e-05 | 0 | - | - | 20160122072832AP47389121121
40101 Siegfried Jacob GmbH & Co. KG | 101 | 101 | - | 2016-01-22 | Lågt utbyte ? Sign:magnni | 1 | 92.97% | 0.05753 | 0.24764 | 0.01879 | 0.00213 | 0.0003 | 0.00351 | 0.01227 | 0.00659 | 0.0021 | 0.00058 | 0.00081 | 4e-05 | 3e-05 | 0.00013 | 0.00128 | 0 | 8e-05 | 0 | 0.00056 | 0 | 0.00049 | 0 | - | - | 20160122072353AP46712101101
40239 Lantz Järn & Metall | 532 | 532 |  | 2016-01-22 | Sign:Brielm | 1 | - | 0.6911 | 0.3993 | 1.1555 | 0.3615 | 0.5037 | 0 | 0.9228 | 0.0218 | 0.1194 | 0.0054 | 0.0532 | 0 | 0 | 0.02571 | 0.0005 | 0.1856 | 0 | 0.0003 | 0.0033 | 0.0001 | 0.0012 | 0.0001 | - | - | 20160122122211AP47431532532
40250 Stena Recycling AB Karlskrona | 122 | - | - | 2016-01-22 | utvärdering av oprep inleverans prov1. 73,4kg Mek Fe Hög Fe Zn Sn Sign:magnni | 1 | 75.87% | 0.34775 | 1.09993 | 0.04915 | 0.34956 | 0.24383 | 0.02285 | 0.14089 | 0.01379 | 0.05029 | 0.06954 | 0.04892 | 9e-05 | 3e-05 | 0.00133 | 0.00142 | 0.00033 | 8e-05 | 0 | 0.00151 | 3e-05 | 0 | 0 | - | - | 20160122072715AP47457122
40091 Nord-Schrott GmbH & Co KG | 532 | 532 |  | 2016-01-20 | Sign:Brielm | 1 | - | 0.8899 | 0.2978 | 0.493 | 0.3389 | 0.9713 | 0.0019 | 0.5543 | 0.025 | 0.0691 | 0.0041 | 0.0488 | 0 | 0 | 0.01819 | 0.0004 | 0.0541 | 0.0001 | 0.0002 | 0.0067 | 0.0001 | 0.0011 | 0.0001 | - | - | 20160120075739AP47132532532
40130 SR Halmstad Frag | 650 | 650 | - | 2016-01-20 | Lågt utbyte snö o is Fack 11-12 Prov 7 Sign:magnni | 1 | 86.43% | 4.6789 | 0.4561 | 1.1051 | 0.1664 | 0.2822 | 0.0344 | 0.9746 | 0.0278 | 0.1927 | 0.0163 | 0.0187 | 0.0002 | 0 | 0.02626 | 0.0003 | 0.0024 | 0 | 0.0009 | 0.005 | 0 | 0.001 | 0.0001 | - | - | 20160120112929AP46693650650
40130 SR Halmstad Frag | 650 | 650 | - | 2016-01-20 | Lågt utbyte snö o is prov6 fack 11-12 Sign:magnni | 1 | 81.41% | 4.61522 | 0.42774 | 1.58444 | 0.19411 | 0.30116 | 0.04735 | 1.15386 | 0.02818 | 0.05562 | 0.14477 | 0.01486 | 0.00039 | 6e-05 | 0.00385 | 0.00129 | 0.00245 | 0.00018 | 0.00091 | 0.00606 | 2e-05 | 7e-05 | 0 | - | - | 20160120074022AP46693650650
40130 SR Halmstad Frag | 650 | 650 | - | 2016-01-20 | Lågt utbyte Prov 4 fack 11-12 Sign:magnni | 1 | 83.95% | 4.5916 | 0.43417 | 1.33064 | 0.18518 | 0.27978 | 0.04519 | 1.01765 | 0.02736 | 0.03607 | 0.01383 | 0.01542 | 0.00046 | 6e-05 | 0.00196 | 0.00129 | 0.00277 | 0.0002 | 0.00067 | 0.00615 | 2e-05 | 0.00013 | 0 | - | - | 20160120073516AP46689650650
40130 SR Halmstad Frag | 650 | 650 | - | 2016-01-20 | Lågt utbyte snö o is prov5 fack 11-12 prov5 Sign:magnni | 1 | 84.31% | 4.3778 | 0.41428 | 1.13655 | 0.17876 | 0.26521 | 0.0373 | 0.91744 | 0.02634 | 0.03758 | 0.0231 | 0.01473 | 0.00014 | 4e-05 | 0.00215 | 0.00127 | 0.00287 | 0.0001 | 0.00056 | 0.00607 | 2e-05 | 0.00015 | 0 | - | - | 20160120073918AP46689650650
40142 Stena Recycling AB Ljungby | 532 | 501 |  | 2016-01-20 | Sign:Brielm | 1 | - | 0.19918 | 0.33141 | 0.05662 | 0.51707 | 3.73638 | 0.00809 | 0.05807 | 0.02627 | 0.00455 | 0.0003 | 0.07948 | 0.00153 | 3e-05 | 0.00174 | 0.00118 | 0.00086 | 0.00032 | 0.00015 | 0.00159 | 0.00014 | 0.0001 | 0 | - | - | 20160120122718AP47631532501
40150 Stena Recycling AB Värnamo | 532 | 529 |  | 2016-01-20 | Sign:Brielm | 1 | - | 0.7216 | 0.6654 | 0.5089 | 0.1686 | 0.6484 | 0.0046 | 2.6964 | 0.0173 | 0.2059 | 0.0021 | 0.031 | 0 | 0 | 0.04189 | 0.0006 | 0.032 | 0 | 0.0002 | 0.0511 | 0.0002 | 0.0011 | 0.0001 | - | - | 20160120154916AP47622532529
40197 Skogslunds Metallgjuteri AB | 520 | 520 |  | 2016-01-20 | Sign:Brielm | 1 | - | 10.78304 | 0.42515 | 0.12637 | 0.25558 | 0.05341 | 0.00771 | 0.09199 | 0.01102 | 0.00988 | 0.00276 | 0.02081 | 6e-05 | 0.00026 | 0.00146 | 0.00135 | 0.00183 | 0.00012 | 4e-05 | 0.00195 | 0 | 0.00012 | 0 | - | - | 20160120122904AP46954520520
40066 Stena Recycling A/S | 532 | 532 |  | 2016-01-19 | Sign:Brielm | 1 | - | 4.1895 | 0.4057 | 0.308 | 0.2499 | 0.7597 | 0.0021 | 0.2178 | 0.0282 | 0.0176 | 0.0045 | 0.0242 | 0.0001 | 0 | 0.02347 | 0.0005 | 0.0067 | 0.0002 | 0.0002 | 0.0029 | 0.0001 | 0.001 | 0.0001 | - | - | 20160119133935AP46532532532
40130 SR Halmstad Frag | 650 | 316 | - | 2016-01-19 | materialet skickas i retur. Låg utbyte Prov3 salt 47kg Hög Zn Sign:magnni | 1 | 80.9% | 3.20882 | 0.39413 | 2.15379 | 0.19642 | 0.35599 | 0.03994 | 2.13734 | 0.02156 | 0.03821 | 0.0206 | 0.00832 | 0.00049 | 6e-05 | 0.00209 | 0.00136 | 0.00186 | 0.00031 | 0.00174 | 0.00407 | 3e-05 | 0.0002 | 0 | - | - | 20160119074422AP46697650316
40130 SR Halmstad Frag | 650 | 650 | - | 2016-01-19 | Prov 1 fack 11-12 salt 32kg Sign:magnni | 1 | 87.62% | 4.94902 | 0.44617 | 1.26586 | 0.18808 | 0.25936 | 0.04034 | 1.18878 | 0.02857 | 0.03733 | 0.01818 | 0.01697 | 8e-05 | 5e-05 | 0.00235 | 0.00129 | 0.003 | 0.0003 | 0.00082 | 0.00633 | 3e-05 | 7e-05 | 0 | - | - | 20160119073602AP46694650650
40130 SR Halmstad Frag | 650 | 650 | - | 2016-01-19 | prov2 fack 11-12 salt34kg Sign:magnni | 1 | 87.02% | 4.51248 | 0.42711 | 1.46851 | 0.19495 | 0.28348 | 0.04899 | 0.99656 | 0.02756 | 0.03568 | 0.01324 | 0.01597 | 0.00057 | 6e-05 | 0.00189 | 0.00133 | 0.0025 | 0.00063 | 0.00089 | 0.00639 | 2e-05 | 0.0001 | 0 | - | - | 20160119074048AP46694650650
40170 Stena Recycling AB Norrköping | 501 | 501 |  | 2016-01-19 | Sign:Brielm | 1 | - | 0.69689 | 0.47956 | 0.13974 | 0.21074 | 0.1641 | 0.05831 | 0.27552 | 0.01192 | 0.02821 | 0.00183 | 0.04002 | 3e-05 | 4e-05 | 0.00086 | 0.00143 | 0.04225 | 0.00012 | 0 | 0.00178 | 2e-05 | 2e-05 | 0 | - | - | 20160119104929AP47486501501
40250 Stena Recycling AB Karlskrona | 532 | 532 |  | 2016-01-19 | Sign:Brielm | 1 | - | 0.6263 | 0.4871 | 2.4108 | 0.5793 | 0.4724 | 0.0133 | 0.258 | 0.0259 | 0.7017 | 0.024 | 0.0739 | 0.0002 | 0 | 0.03537 | 0.0008 | 0.0628 | 0.0001 | 0.0003 | 0.0199 | 0.0001 | 0.0012 | 0.0001 | - | - | 20160119084703AP47619532532
40091 Nord-Schrott GmbH & Co KG | 532 | 532 |  | 2016-01-18 | Sign:Brielm | 1 | - | 0.761 | 0.2957 | 0.5632 | 0.3173 | 0.5725 | 0.0025 | 0.5219 | 0.0229 | 0.0835 | 0.0055 | 0.045 | 0 | 0 | 0.01826 | 0.0004 | 0.0553 | 0 | 0.0002 | 0.0073 | 0.0001 | 0.0011 | 0.0001 | - | - | 20160118125901AP47130532532
40130 SR Halmstad Frag | 650 | 650 | - | 2016-01-18 | Fack 39 Sign:magnni | 1 | 86.41% | 4.2103 | 0.39359 | 1.1901 | 0.19363 | 0.28736 | 0.04453 | 0.88246 | 0.02959 | 0.0333 | 0.01476 | 0.01797 | 3e-05 | 4e-05 | 0.00195 | 0.00128 | 0.00335 | 0.0001 | 0.00071 | 0.0052 | 3e-05 | 0.00013 | 0 | - | - | 20160118074503AP46694650650
40143 Stena Recycling AB Halmstad | 660 | 666 | - | 2016-01-18 | Lågt utbyte mek Fe ca:25kg Sign:magnni | 1 | 82.95% | 8.87117 | 0.4751 | 2.13063 | 0.19744 | 0.22331 | 0.04509 | 0.5744 | 0.06396 | 0.10197 | 0.01396 | 0.01713 | 5e-05 | 0.00013 | 0.00314 | 0.0014 | 0.0021 | 0.0001 | 0.00084 | 0.00436 | 1e-05 | 0 | 0 | - | - | 20160118074717AP47443660666
40243 Stena Recycling AB Vetlanda | 501 | 501 |  | 2016-01-18 | Sign:Brielm | 1 | - | 0.79425 | 0.21277 | 0.04326 | 0.29377 | 0.29384 | 0.00432 | 0.00787 | 0.00491 | 0.00106 | 0.0008 | 0.00354 | 8e-05 | 4e-05 | 0.00061 | 0.00135 | 9e-05 | 0.00013 | 0 | 0.0007 | 0 | 0.00058 | 0 | - | - | 20160118094425AP46842501501
40460 Jydsk Aluminium Industri A/S | 520 | 520 |  | 2016-01-18 | Sign:Brielm | 1 | - | 9.04506 | 0.19952 | 0.01816 | 0.17978 | 0.10344 | 0.00551 | 0.02042 | 0.0582 | 0.00204 | 0.00082 | 0.00511 | 0.00015 | 0.00058 | 0.00095 | 0.00149 | 0.00017 | 0.0001 | 0 | 0.00193 | 1e-05 | 0 | 0 | - | - | 20160118094506AP46969520520
60510 Stena Technoworld AB | 352 | 352 | X | 2016-01-18 | Lågt utbyte Hög Cu Zn Pb Sign:magnni | 1 | 73.2% | 5.17279 | 0.49287 | 5.20079 | 0.14219 | 0.32021 | 0.09099 | 3.27236 | 0.01902 | 0.16052 | 0.07787 | 0.00595 | 3e-05 | 4e-05 | 0.00525 | 0.00157 | 0.00462 | 0.0001 | 0.0019 | 0.00324 | 4e-05 | 0.00018 | 0 | - | - | 20160118075119AP46655352352X
40091 Nord-Schrott GmbH & Co KG | 325 | 325 | - | 2016-01-15 | hög zn Sign:magnni | 1 | 83.16% | 0.3202 | 0.8488 | 0.192 | 0.2129 | 0.4941 | 0 | 0.4686 | 0.0139 | 0.0112 | 0.0035 | 0.0097 | 0 | 0 | 0.06456 | 0.0004 | 0.0003 | 0 | 0.0003 | 0.0015 | 0 | 0.0011 | 0.0001 | - | - | 20160115075802AP47139325325
40121 Svenska Metallkretsen AB | 317 | 317 | - | 2016-01-15 | Lågt utbyte Hög Zn Sn inpressad is Sign:magnni | 1 | 42.51% | 0.2991 | 0.5282 | 0.7914 | 0.591 | 0.2439 | 0.0078 | 1.3673 | 0.0164 | 0.0362 | 0.2367 | 0.0129 | 0 | 0 | 0.05411 | 0.0011 | 0 | 0 | 0.0003 | 0.0014 | 0 | 0.0011 | 0.0001 | - | - | 20160115075731AP46826317317
40130 SR Halmstad Frag | 650 | 650 | - | 2016-01-15 | Fack 11-12 Sign:magnni | 1 | 87.79% | 4.6581 | 0.4638 | 1.1243 | 0.1691 | 0.2358 | 0.0358 | 1.1917 | 0.0284 | 0.0419 | 0.016 | 0.0175 | 0 | 0 | 0.026 | 0.0003 | 0.0027 | 0 | 0.0009 | 0.0043 | 0 | 0.0011 | 0.0001 | - | - | 20160115075421AP46693650650
40142 Stena Recycling AB Ljungby | 532 | 532 |  | 2016-01-15 | Sign:Brielm | 1 | - | 6.7502 | 1.3144 | 0.8727 | 0.2135 | 0.2003 | 0.0045 | 0.1528 | 0.069 | 0.0278 | 0.1054 | 0.0447 | 0.0013 | 0 | 0.09268 | 0.0006 | 0.0054 | 0.0006 | 0.0003 | 0.0031 | 0 | 0.0013 | 0.0001 | - | - | 20160115104902AP47583532532
40164 Stena Recycling AB Tingstad | 532 | 532 |  | 2016-01-15 | Sign:Brielm | 1 | - | 1.3244 | 0.349 | 0.1621 | 0.4434 | 0.6311 | 0 | 0.3763 | 0.0186 | 0.0143 | 0.0031 | 0.0427 | 0.0006 | 0 | 0.02407 | 0.0008 | 0.0154 | 0.001 | 0.0002 | 0.0032 | 0 | 0.0012 | 0.0001 | - | - | 20160115141844AP47434532532
40239 Lantz Järn & Metall | 532 | 532 |  | 2016-01-15 | Sign:Brielm | 1 | - | 0.7113 | 0.3437 | 0.729 | 0.3859 | 0.2686 | 0 | 0.6112 | 0.0188 | 0.0649 | 0.0031 | 0.0513 | 0 | 0 | 0.02312 | 0.0005 | 0.0979 | 0 | 0.0002 | 0.0032 | 0 | 0.0012 | 0.0001 | - | - | 20160115104713AP47430532532
40066 Stena Recycling A/S | 425 | 425 | Zn | 2016-01-14 | Högt utbyte Hög Zn Sign:magnni | 1 | 76.27% | 0.11565 | 0.09926 | 0.04677 | 0.0027 | 4e-05 | 0.00471 | 4.28394 | 0.02307 | 0.00558 | 0.00078 | 0.00134 | 6e-05 | 2e-05 | 0.00095 | 0.00107 | 0.00015 | 0.00017 | 0.0006 | 0.00127 | 1e-05 | 0.00193 | 0 | - | - | 20160114074705AP46719425425ZN
40091 Nord-Schrott GmbH & Co KG | 532 | 532 |  | 2016-01-14 | Sign:Brielm | 1 | - | 0.8585 | 0.2817 | 0.8456 | 0.3681 | 0.4927 | 0 | 0.4702 | 0.0245 | 0.1555 | 0.0159 | 0.0481 | 0 | 0 | 0.01843 | 0.0004 | 0.0493 | 0 | 0.0002 | 0.0046 | 0.0001 | 0.0011 | 0.0001 | - | - | 20160114094125AP47131532532
40130 SR Halmstad Frag | 650 | 650 | - | 2016-01-14 | Fack 11-12 Nya 650 Sign:magnni | 1 | 87.83% | 4.43408 | 0.42649 | 1.62202 | 0.17574 | 0.25088 | 0.04289 | 1.07035 | 0.02747 | 0.2055 | 0.01625 | 0.01168 | 8e-05 | 4e-05 | 0.00235 | 0.0013 | 0.00339 | 0.00028 | 0.00072 | 0.00635 | 2e-05 | 0.00017 | 0 | - | - | 20160114075008AP46689650650
40149 Stena Recycling AB Växjö | 501 | 501 |  | 2016-01-14 | Sign:Brielm | 1 | - | 0.5513 | 0.1986 | 0.015 | 0.0313 | 0.242 | 0 | 0.008 | 0.0131 | 0.0011 | 0.0011 | 0 | 0.0001 | 0 | 0.00529 | 0 | 0.0009 | 0 | 0 | 0.0011 | 0 | 0.001 | 0.0001 | - | - | 20160114152313AP47212501501
40162 Stena Recycling AB Eskilstuna | 532 | 532 |  | 2016-01-14 | Sign:Brielm | 1 | - | 2.5843 | 0.3606 | 0.6408 | 0.3103 | 0.6843 | 0.0013 | 1.6749 | 0.0225 | 0.0565 | 0.0045 | 0.0913 | 0 | 0 | 0.02157 | 0.0007 | 0.0627 | 0.0001 | 0.0002 | 0.0128 | 0.0001 | 0.0012 | 0.0001 | - | - | 20160114094243AP47393532532
40165 Stena Recycling AB Jönköping | 532 | 532 |  | 2016-01-14 | Sign:Brielm | 1 | - | 4.7102 | 0.5866 | 0.8938 | 0.3561 | 0.5435 | 0.0183 | 1.0911 | 0.0244 | 0.1163 | 0.0134 | 0.0577 | 0.0001 | 0.0001 | 0.03669 | 0.0007 | 0.1265 | 0.0001 | 0.0004 | 0.0077 | 0.0001 | 0.0012 | 0.0001 | - | - | 20160114152102AP47470532532
40261 Scanmetals | 341 | 341 | - | 2016-01-14 | Lågt utbyte Sign:magnni | 1 | 68.41% | 1.22897 | 0.51869 | 0.38892 | 0.3637 | 0.04309 | 0.0149 | 0.45048 | 0.01779 | 0.03336 | 0.01318 | 0.01339 | 0.0001 | 3e-05 | 0.00185 | 0.00138 | 0.0014 | 0.00034 | 0.0002 | 0.00315 | 1e-05 | 0 | 0 | - | - | 20160114074437AP46395341341
40460 Jydsk Aluminium Industri A/S | 520 | 520 |  | 2016-01-14 | Sign:Brielm | 1 | - | 9.35588 | 0.24079 | 0.03294 | 0.22794 | 0.01644 | 0.00643 | 0.03621 | 0.04837 | 0.00347 | 0.00098 | 0.00772 | 1e-05 | 4e-05 | 0.0009 | 0.00142 | 0.00043 | 5e-05 | 0 | 0.00196 | 1e-05 | 0 | 0 | - | - | 20160114113528AP46967520520
40121 Svenska Metallkretsen AB | 317 | 317 | x | 2016-01-13 | Lågt utbyte Hög Zn prov 2 Sign:magnni | 1 | 51.84% | 0.3166 | 0.5149 | 0.8473 | 0.6 | 0.2885 | 0.0112 | 1.3722 | 0.0165 | 0.0372 | 0.0325 | 0.0127 | 0 | 0 | 0.04003 | 0.0009 | 0 | 0 | 0.0012 | 0.0014 | 0 | 0.001 | 0.0001 | - | - | 20160113074406AP46825317317X
40128 Stena Recycling AB Karlskoga | 529 | 532 |  | 2016-01-13 | Sign:Brielm | 1 | - | 2.3638 | 0.3405 | 0.3107 | 0.3694 | 0.6669 | 0 | 0.8407 | 0.0202 | 0.0065 | 0.004 | 0.0526 | 0.0006 | 0 | 0.02132 | 0.0009 | 0.0014 | 0.0004 | 0.0002 | 0.0057 | 0.0001 | 0.0012 | 0.0001 | - | - | 20160113083938AP47455529532
40128 Stena Recycling AB Karlskoga | 532 | 532 |  | 2016-01-13 | Sign:Brielm | 1 | - | 2.1129 | 0.3641 | 0.4727 | 0.3399 | 0.3081 | 0 | 0.7496 | 0.0197 | 0.0199 | 0.0052 | 0.0455 | 0 | 0 | 0.02408 | 0.0006 | 0.0225 | 0 | 0.0002 | 0.0047 | 0 | 0.0012 | 0.0001 | - | - | 20160113083829AP47106532532
40130 SR Halmstad Frag | 650 | 650 | - | 2016-01-13 | Hög Zn Nya 650 fack 11-12 Sign:magnni | 1 | 88.45% | 4.914 | 0.4625 | 0.985 | 0.1628 | 0.2844 | 0.0349 | 1.446 | 0.0288 | 0.0465 | 0.0181 | 0.0179 | 0 | 0 | 0.02714 | 0.0003 | 0.0026 | 0 | 0.001 | 0.0049 | 0 | 0.001 | 0.0001 | - | - | 20160113074714AP46689650650
40155 Stena Recycling AB Västervik | 532 | 532 |  | 2016-01-13 | Sign:Brielm | 1 | - | 6.4038 | 0.6613 | 0.796 | 0.3252 | 0.343 | 0.0134 | 0.3163 | 0.027 | 0.0244 | 0.008 | 0.0467 | 0.0005 | 0 | 0.04186 | 0.0007 | 0.0096 | 0.0009 | 0.0004 | 0.0043 | 0 | 0.0011 | 0.0001 | - | - | 20160113163838AP47220532532
Värnamo | 532 | 532 |  | 2016-01-12 | Sign:Brielm | 1 | - | 1.1557 | 0.3882 | 0.7012 | 0.4013 | 0.3889 | 0 | 0.4269 | 0.014 | 0.0446 | 0.0032 | 0.036 | 0 | 0 | 0.02605 | 0.0007 | 0.0586 | 0.0002 | 0.0002 | 0.0044 | 0 | 0.0012 | 0.0001 | - | - | 20160112140857AP47429532532
40066 Stena Recycling A/S | 315 | 315 | - | 2016-01-12 | Lågt utbyte Hög Zn Sign:magnni | 1 | 61.12% | 1.03182 | 0.46426 | 0.88501 | 0.4272 | 0.20156 | 0.01516 | 2.10692 | 0.01723 | 0.04189 | 0.0201 | 0.00594 | 0.00017 | 3e-05 | 0.00198 | 0.00154 | 0.00097 | 0.00013 | 0.00089 | 0.00265 | 2e-05 | 0 | 0 | - | - | 20160112074622AP47341315315
40066 Stena Recycling A/S | 660 | 662 | - | 2016-01-12 | Lågt utbyte Mycket fraggat med grus o smuts Sign:magnni | 1 | 74.6% | 7.89137 | 0.50974 | 1.97218 | 0.19217 | 0.30474 | 0.09135 | 1.73568 | 0.04351 | 0.11017 | 0.02476 | 0.01186 | 4e-05 | 0.00013 | 0.00386 | 0.00135 | 0.00485 | 8e-05 | 0.00106 | 0.00479 | 3e-05 | 4e-05 | 0 | - | - | 20160112074837AP46534660662
40130 SR Halmstad Frag | 650 | 650 | - | 2016-01-12 | Lågt utbyte Sign:magnni | 1 | 83.72% | 4.9666 | 0.4533 | 0.9319 | 0.1662 | 0.3546 | 0.0335 | 1.0532 | 0.0294 | 0.0462 | 0.0148 | 0.0161 | 0 | 0 | 0.02603 | 0.0002 | 0.0024 | 0 | 0.0009 | 0.0045 | 0 | 0.001 | 0.0001 | - | - | 20160112080206AP46682650650
40148 Stena Recycling AB Skövde | 532 | 532 |  | 2016-01-12 | Sign:Brielm | 1 | - | 6.2332 | 0.8101 | 1.8443 | 0.4834 | 0.1517 | 0.0329 | 0.5476 | 0.0332 | 0.1398 | 0.0172 | 0.0527 | 0 | 0 | 0.05511 | 0.0011 | 0.184 | 0 | 0.0005 | 0.0054 | 0 | 0.0012 | 0.0001 | - | - | 20160112165032AP46832532532
40178 Stena Recycling AB Umeå | 532 | 532 |  | 2016-01-12 | Sign:Brielm | 1 | - | 0.4711 | 0.3926 | 0.1846 | 0.4806 | 2.7807 | 0 | 0.4858 | 0.0312 | 0.0079 | 0.003 | 0.1029 | 0.0002 | 0 | 0.02642 | 0.0007 | 0.0033 | 0.0001 | 0.0002 | 0.0016 | 0.0004 | 0.0012 | 0.0001 | - | - | 20160112124311AP47230532532
40215 Stena Recycling AS | 532 | 501 |  | 2016-01-12 | Sign:Brielm | 1 | - | 0.567 | 0.3202 | 0.0986 | 0.3239 | 1.4309 | 0 | 0.1306 | 0.0299 | 0.0038 | 0.0015 | 0.0512 | 0 | 0 | 0.02073 | 0.0006 | 0.0007 | 0.0002 | 0.0002 | 0.0042 | 0 | 0.001 | 0.0001 | - | - | 20160112093107AP47338532501
40460 Jydsk Aluminium Industri A/S | 520 | 520 |  | 2016-01-12 | Sign: | 1 | - | 9.4359 | 0.2934 | 0.0261 | 0.2274 | 0.0972 | 0 | 0.0248 | 0.0453 | 0.0029 | 0.0011 | 0.0028 | 0.0002 | 0.0005 | 0.0151 | 0.0002 | 0 | 0.0001 | 0.0001 | 0.0016 | 0 | 0.001 | 0.0001 | - | - | 20160112080359AP46966520520
40091 Nord-Schrott GmbH & Co KG | 532 | 532 |  | 2016-01-11 | Sign:Brielm | 1 | - | 1.1406 | 0.2876 | 0.6284 | 0.3643 | 1.2751 | 0.0004 | 0.5333 | 0.0293 | 0.067 | 0.0047 | 0.0504 | 0 | 0 | 0.01726 | 0.0005 | 0.0439 | 0 | 0.0003 | 0.0064 | 0.0002 | 0.0011 | 0.0001 | - | - | 20160111124306AP47129532532
40121 Svenska Metallkretsen AB | 317 | 317 | x | 2016-01-11 | Lågt utbyte Hög Cu Zn Pb Sn Sign:magnni | 1 | 50.97% | 0.31782 | 0.53928 | 2.05341 | 0.64846 | 0.24119 | 0.03118 | 2.14135 | 0.01567 | 0.08096 | 0.11472 | 0.00372 | 0.00048 | 3e-05 | 0.00597 | 0.00183 | 0.00318 | 0.00021 | 0.00126 | 0.00131 | 1e-05 | 0 | 0 | - | - | 20160111074622AP46825317317X
40130 SR Halmstad Frag | 650 | 650 | - | 2016-01-11 | ingen synbar avvikelse Lågt utbyte nya 650 f 39 Sign:magnni | 1 | 81.82% | 4.12221 | 0.44118 | 1.55169 | 0.18553 | 0.34526 | 0.03985 | 1.08114 | 0.02432 | 0.03254 | 0.01293 | 0.01565 | 3e-05 | 3e-05 | 0.0019 | 0.00122 | 0.00271 | 8e-05 | 0.00063 | 0.00639 | 3e-05 | 0.0001 | 0 | - | - | 20160111074821AP46680650650
40160 Stena Recycling AB Borlänge | 532 | 529 |  | 2016-01-11 | Sign:Brielm | 1 | - | 0.4001 | 0.282 | 1.1627 | 0.1618 | 1.3981 | 0 | 4.1137 | 0.0329 | 0.0325 | 0.0032 | 0.1278 | 0.0005 | 0 | 0.0142 | 0.0004 | 0.0212 | 0.0003 | 0.0002 | 0.0158 | 0.0002 | 0.0011 | 0.0001 | - | - | 20160111084601AP47379532529
40261 Scanmetals | 340 | 340 | - | 2016-01-11 | Högt utbyte Hög Si Sign:magnni | 1 | 81.49% | 1.99451 | 0.4501 | 0.37543 | 0.24181 | 0.07739 | 0.01985 | 0.44536 | 0.01773 | 0.03376 | 0.00996 | 0.01877 | 5e-05 | 3e-05 | 0.00144 | 0.00127 | 0.00191 | 7e-05 | 0.0002 | 0.00345 | 1e-05 | 1e-05 | 0 | - | - | 20160111075051AP46737340340
40066 Stena Recycling A/S | 502 | 542 | - | 2016-01-08 | inköpt som 532 Sign:magnni | 1 | 81.6% | 1.2173 | 0.2388 | 0.2323 | 0.2417 | 0.172 | 0.0042 | 0.0733 | 0.0224 | 0.0211 | 0.0018 | 0.0228 | 0 | 0 | 0.0152 | 0.0002 | 0.0278 | 0 | 0.0002 | 0.0017 | 0 | 0.001 | 0.0001 | - | - | 20160108075813AP47079502542
40091 Nord-Schrott GmbH & Co KG | 530 | 530 | - | 2016-01-08 | Lågt utbyte is ifacket Sign:magnni | 1 | 81.58% | 0.0685 | 0.117 | 1.6027 | 0.0351 | 1.699 | 0.0078 | 6.3636 | 0.0323 | 0.0008 | 0.0027 | 0.0469 | 0.001 | 0 | 0.0021 | 0.0002 | 0 | 0.0009 | 0.0002 | 0.0768 | 0.0002 | 0.001 | 0.0001 | - | - | 20160108075025AP47117530530
40091 Nord-Schrott GmbH & Co KG | 532 | 532 |  | 2016-01-08 | Sign:Brielm | 1 | - | 1.3098 | 0.2856 | 0.6067 | 0.338 | 1.0405 | 0 | 0.5183 | 0.0225 | 0.0354 | 0.0049 | 0.0501 | 0 | 0 | 0.01828 | 0.0005 | 0.0255 | 0 | 0.0002 | 0.0049 | 0.0002 | 0.0011 | 0.0001 | - | - | 20160108084138AP47128532532
40183 Kubikenborg Aluminium AB | 422 | 421 | - | 2016-01-08 | kontrollprov Blandat löst o klumpar Sign:magnni | 1 | 57.04% | 0.3608 | 0.2097 | 0.0885 | 0.2891 | 0.0356 | 0 | 0.0137 | 0.0243 | 0.0023 | 0.0011 | 0 | 0.0016 | 0 | 0.0142 | 0.0015 | 0.0023 | 0.0003 | 0.0002 | 0.0025 | 0 | 0.001 | 0.0001 | - | - | 20160108075308AP46617422421
Borlänge | 532 | 532 |  | 2016-01-07 | Sign:Brielm | 1 | - | 0.6538 | 0.2657 | 0.7263 | 0.1862 | 0.6893 | 0 | 1.8069 | 0.0254 | 0.0226 | 0.002 | 0.0825 | 0.0001 | 0 | 0.01534 | 0.0004 | 0.0233 | 0.0001 | 0.0002 | 0.0068 | 0.0001 | 0.0012 | 0.0001 | - | - | 20160107093738AP47358532532
40091 Nord-Schrott GmbH & Co KG | 532 | 532 |  | 2016-01-07 | Sign:Brielm | 1 | - | 0.883 | 0.286 | 0.492 | 0.3663 | 1.2199 | 0 | 0.3584 | 0.0196 | 0.0331 | 0.0025 | 0.0461 | 0 | 0 | 0.0179 | 0.0006 | 0.0304 | 0.0002 | 0.0002 | 0.0039 | 0.0002 | 0.0011 | 0.0001 | - | - | 20160107130823AP47127532532
40106 stena aluminium ab | 315 | 315 | - | 2016-01-07 | Lågt utbyte Sign:magnni | 1 | 61.32% | 1.1848 | 0.4208 | 0.7961 | 0.3476 | 0.2887 | 0.0043 | 1.2105 | 0.018 | 0.0362 | 0.019 | 0.0155 | 0.0007 | 0 | 0.02891 | 0.0007 | 0.0004 | 0.0001 | 0.0009 | 0.0025 | 0 | 0.0011 | 0.0001 | - | - | 20160107075148315315
40106 stena aluminium ab | 323 | 323 | - | 2016-01-07 | Lågt utbyte 18kg Mek Fe Hög Zn pressade paket stena Sign:magnni | 1 | 83.4% | 0.4451 | 0.4247 | 0.0912 | 0.2444 | 0.5745 | 0 | 0.4331 | 0.0119 | 0.0056 | 0.0019 | 0.0101 | 0.0001 | 0 | 0.02872 | 0.0003 | 0.001 | 0.0001 | 0.0002 | 0.0028 | 0 | 0.001 | 0.0001 | - | - | 20160107075451323323
40130 SR Halmstad Frag | 650 | 650 | - | 2016-01-07 | Nya 650 ganska stora fraggade bitar Sign:magnni | 1 | 85.77% | 3.6564 | 0.4093 | 1.0813 | 0.1559 | 0.3054 | 0.0225 | 1.1359 | 0.0244 | 0.0395 | 0.0201 | 0.0167 | 0 | 0 | 0.02451 | 0.0002 | 0.0016 | 0 | 0.001 | 0.004 | 0 | 0.0011 | 0.0001 | - | - | 20160107075704AP46678650650
Halmstad Fragg | 650 | 650 | - | 2016-01-05 | Lågt utbyte.vatten o is i facket Sign:magnni | 1 | 82.63% | 4.09638 | 0.42839 | 0.91066 | 0.18732 | 0.31369 | 0.03836 | 1.07755 | 0.02765 | 0.03371 | 0.02801 | 0.0147 | 2e-05 | 3e-05 | 0.00248 | 0.00123 | 0.00277 | 7e-05 | 0.00049 | 0.00546 | 3e-05 | 0.00012 | 0 | - | - | 20160105074538650650
40066 Stena Recycling A/S | 532 | 501 |  | 2016-01-05 | Sign:Brielm | 1 | - | 0.6417 | 0.1716 | 0.0748 | 0.2139 | 0.4153 | 0 | 0.0286 | 0.0161 | 0.0048 | 0.0013 | 0.0128 | 0 | 0 | 0.00794 | 0.0007 | 0.0049 | 0 | 0.0001 | 0.0011 | 0.0001 | 0.001 | 0.0001 | - | - | 20160105101017AP47079532501
40106 Stena Aluminium AB | 346 | 346 | - | 2016-01-05 | Slaggkyl prov9 Sign:magnni | 1 | 55.05% | 2.81112 | 1.68068 | 4.45852 | 0.17857 | 0.00038 | 0.14362 | 1.2951 | 0.02749 | 0.08107 | 0.03704 | 0.04977 | 2e-05 | 3e-05 | 0.00666 | 0.0016 | 0.01033 | 7e-05 | 0.00037 | 0.00477 | 1e-05 | 5e-05 | 0 | - | - | 20160105074812346346
40106 Stena aluminium ab | 347 | 347 | - | 2016-01-05 | Extremt mek Fe Prov10 Sign:magnni | 1 | 40% | 2.39732 | 2.42424 | 2.73346 | 0.30535 | 0.00293 | 0.12355 | 0.92327 | 0.03439 | 0.04886 | 0.02594 | 0.14278 | 9e-05 | 3e-05 | 0.00423 | 0.00183 | 0.00803 | 9e-05 | 0.00043 | 0.00526 | 1e-05 | 1e-05 | 0 | - | - | 20160105075132347347
40106 Stena Aluminium AB | 101 | 101 | - | 2016-01-04 | Sign:magnni | 1 | 93.89% | 0.09674 | 0.32053 | 0.00569 | 0.03224 | 0.00585 | 0.00284 | 0.00899 | 0.01275 | 0.00118 | 0.00064 | 0.00144 | 3e-05 | 3e-05 | 3e-05 | 0.00103 | 0 | 8e-05 | 0 | 0.0012 | 1e-05 | 0.00053 | 0 | - | - | 20160104074114101101
40460 Jydsk Aluminium Industri A/S | 421 | 421 | - | 2016-01-04 | Högt utbyte kontrollprov Sign:magnni | 1 | 59.85% | 8.33977 | 0.23281 | 0.02542 | 0.20503 | 0.07818 | 0.00492 | 0.02296 | 0.06963 | 0.00254 | 0.00094 | 0.0077 | 6e-05 | 0.00093 | 0.00073 | 0.00138 | 0.00018 | 0.00011 | 0 | 0.00239 | 1e-05 | 0 | 0 | - | - | 20160104074417AP47326421421
40091 Nord-Schrott GmbH & Co KG | 612 | 612 | - | 2015-12-22 | förvarat ute BLÖTT=Lågt utbyte Sign:magnni | 1 | 69.05% | 6.2619 | 0.579 | 1.0953 | 0.1285 | 0.4221 | 0.0498 | 0.6368 | 0.0253 | 0.0698 | 0.0341 | 0.0175 | 0 | 0 | 0.03634 | 0.0001 | 0.0045 | 0.0001 | 0.0021 | 0.0034 | 0 | 0.001 | 0.0001 | - | - | 20151222074519AP46286612612
40121 Svenska Metallkretsen AB | 317 | 317 | - | 2015-12-22 | Högt utbyte Hög Cu Zn Pb Sign:magnni | 1 | 58.38% | 0.3311 | 0.5028 | 1.3878 | 0.559 | 0.264 | 0.0225 | 1.8274 | 0.0161 | 0.0815 | 0.0421 | 0.0125 | 0.0013 | 0 | 0.03947 | 0.0013 | 0 | 0.0004 | 0.0004 | 0.0013 | 0 | 0.0011 | 0.0001 | - | - | 20151222074811AP46614317317
40149 Stena Recycling AB Växjö | 532 | 532 |  | 2015-12-22 | Sign:Brielm | 1 | - | 2.3753 | 1.2082 | 0.8101 | 0.0601 | 0.2399 | 0.6618 | 0.1771 | 0.0681 | 0.0078 | 0.0042 | 0.0148 | 0.0005 | 0 | 0.0812 | 0.0002 | 0.0015 | 0.0007 | 0.0003 | 0.0013 | 0 | 0.0016 | 0.0001 | - | - | 20151222135953AP47229532532
40233 Fundo Components AB | 532 | 532 |  | 2015-12-22 | Sign:Brielm | 1 | - | 9.195 | 0.4075 | 0.4627 | 0.2258 | 0.1299 | 0.0018 | 0.2005 | 0.1276 | 0.0126 | 0.0079 | 0.0121 | 0.0001 | 0.0023 | 0.02188 | 0.0004 | 0.0011 | 0.0005 | 0.0002 | 0.0032 | 0 | 0.001 | 0.0001 | - | - | 20151222140935AP47321532532
40243 Stena Recycling AB Vetlanda | 502 | 502 | - | 2015-12-22 | Lågt utbyte Sign:magnni Gabbur | 1 | 74.88% | 0.6162 | 0.1963 | 0.023 | 0.1347 | 0.0608 | 0 | 0.0272 | 0.0079 | 0.0004 | 0.0006 | 0.0042 | 0.0001 | 0 | 0.00981 | 0 | 0.0005 | 0.0001 | 0.0002 | 0.0011 | 0 | 0.001 | 0.0001 | - | - | 20151222075202AP47316502502
40460 Jydsk Aluminium Industri A/S | 520 | 520 |  | 2015-12-22 | Sign:Brielm | 1 | - | 9.4346 | 0.2686 | 0.0258 | 0.2167 | 0.2268 | 0 | 0.0222 | 0.0454 | 0.0029 | 0.0014 | 0.0041 | 0.0006 | 0.0034 | 0.01228 | 0.0004 | 0 | 0.0004 | 0.0001 | 0.0019 | 0 | 0.0009 | 0.0001 | - | - | 20151222075446AP47226520520
40106 Stena Aluminium AB | 345 | 345 | - | 2015-12-21 | Prov 9 Sign:magnni | 1 | 77.6% | 2.32477 | 2.19964 | 3.38755 | 0.25251 | 0.00223 | 0.12063 | 1.0124 | 0.0263 | 0.08025 | 0.03418 | 0.08357 | 0.00012 | 3e-05 | 0.00507 | 0.00176 | 0.01493 | 0.00019 | 0.00018 | 0.00637 | 1e-05 | 3e-05 | 0 | - | - | 20151221073617345345
40106 Stena Aluminium AB | 346 | 346 | - | 2015-12-21 | Prov8 Sign:magnni | 1 | 61.2% | 2.35168 | 1.83556 | 3.05075 | 0.20029 | 0.00109 | 0.11467 | 1.01732 | 0.02707 | 0.06737 | 0.02934 | 0.06822 | 0.0002 | 3e-05 | 0.0042 | 0.00155 | 0.01005 | 7e-05 | 0.00026 | 0.0059 | 1e-05 | 5e-05 | 0 | - | - | 20151221073908346346
40106 Stena Aluminium AB | 347 | 347 | - | 2015-12-21 | Prov9 Extremt Mek Fe ca:140kg Sign:magnni | 1 | 40% | 2.51328 | 1.37013 | 3.90528 | 0.30562 | 0.01222 | 0.11993 | 1.27144 | 0.02942 | 0.06339 | 0.03365 | 0.06504 | 9e-05 | 3e-05 | 0.0041 | 0.00145 | 0.0087 | 0.0001 | 0.00038 | 0.00871 | 1e-05 | 0 | 0 | - | - | 20151221074028347347
40149 Stena Recycling AB Växjö | 501 | 501 |  | 2015-12-21 | Sign:Brielm | 1 | - | 0.5487 | 0.1965 | 0.0165 | 0.0486 | 0.2626 | 0 | 0.0077 | 0.0088 | 0.0004 | 0.0012 | 0 | 0.0001 | 0 | 0.00552 | 0 | 0.0002 | 0.0002 | 0 | 0.0012 | 0 | 0.001 | 0.0001 | - | - | 20151221101127AP47246501501
40243 Stena Recycling AB Vetlanda | 501 | 501 |  | 2015-12-21 | Sign:Brielm | 1 | - | 0.7718 | 0.2336 | 0.0725 | 0.1472 | 0.2963 | 0 | 0.0296 | 0.007 | 0.0019 | 0.0017 | 0.0031 | 0.0002 | 0 | 0.01073 | 0.0001 | 0.0003 | 0.0005 | 0.0001 | 0.0011 | 0 | 0.0013 | 0.0001 | - | - | 20151221100618AP47316501501
40091 Nord-Schrott GmbH & Co KG | 502 | 502 | - | 2015-12-18 | Lågt utbyte pga mycket plast Sign:magnni Gabbur | 1 | 68.14% | 0.20791 | 0.3577 | 0.03338 | 0.51462 | 0.06761 | 0.00494 | 0.18211 | 0.04554 | 0.00284 | 0.00131 | 0.03049 | 0.00093 | 3e-05 | 0.00075 | 0.00141 | 9e-05 | 0.00038 | 0 | 0.00128 | 1e-05 | 0 | 0 | - | - | 20151218075831AP47112502502
40101 Siegfried Jacob GmbH & Co. KG | 325 | 360 | - | 2015-12-18 | Lågt utbyte Mek Fe 38,6kg HögZn Sign:magnni | 1 | 80.19% | 0.84198 | 0.33284 | 0.18349 | 0.16793 | 0.70009 | 0.02138 | 0.4354 | 0.01463 | 0.07932 | 0.00322 | 0.01434 | 6e-05 | 3e-05 | 0.00402 | 0.0013 | 0.00056 | 0.00013 | 0.00013 | 0.00286 | 0.00011 | 0.00021 | 0 | - | - | 20151218080438AP46780325360
40177 Stena Recycling AB Åstorp | 532 | 532 |  | 2015-12-18 | Sign:Brielm | 1 | - | 1.27197 | 0.34316 | 0.41697 | 0.43553 | 1.03708 | 0.00978 | 1.1035 | 0.02475 | 0.02023 | 0.04516 | 0.07622 | 6e-05 | 3e-05 | 0.00134 | 0.00147 | 0.05275 | 0.00016 | 7e-05 | 0.00577 | 0.00019 | 0 | 0 | - | - | 20151218155437AP47268532532
40296 IAC Vilsta AB | 427 | 422 | - | 2015-12-18 | Lågt utbyte Sign:magnni | 1 | 40.95% | 9.13042 | 0.35941 | 0.07403 | 0.1598 | 0.03743 | 0.00641 | 0.06195 | 0.09932 | 0.00481 | 0.00145 | 0.00827 | 0.00077 | 0.00612 | 0.00139 | 0.00132 | 0.00039 | 0.00031 | 0 | 0.00231 | 1e-05 | 0.00021 | 0 | - | - | 20151218080142AP46006427422
40106 Stena aluminium ab | 222 | 222 | - | 2015-12-17 | Eget pressat 222 Högt utbyte Sign:magnni | 1 | 91.42% | 0.3138 | 0.50758 | 0.06191 | 0.26404 | 1.35431 | 0.00689 | 0.05395 | 0.0157 | 0.00444 | 0.00092 | 0.03771 | 0.00013 | 3e-05 | 0.00095 | 0.0011 | 0.00075 | 0.00018 | 0 | 0.00122 | 0.00014 | 0 | 0 | - | - | 20151217074638222222
40106 stena aluminium ab | 323 | 323 | - | 2015-12-17 | Högt utbyte mef Fe 13,4kg Sign:magnni | 1 | 86% | 0.71561 | 0.46576 | 0.1259 | 0.2611 | 0.93245 | 0.01057 | 0.18722 | 0.0164 | 0.00866 | 0.00155 | 0.0332 | 0.00029 | 4e-05 | 0.00106 | 0.00126 | 0.00186 | 0.00028 | 0 | 0.00324 | 9e-05 | 0.00013 | 0 | - | - | 20151217075001323323
40463 Sedenborgs Metallgjuteri AB | 520 | 520 |  | 2015-12-17 | Sign:Brielm | 1 | - | 9.07383 | 0.41123 | 0.08468 | 0.20184 | 0.01912 | 0.0079 | 0.12775 | 0.03679 | 0.01078 | 0.00193 | 0.02678 | 4e-05 | 4e-05 | 0.00103 | 0.00174 | 0.00135 | 7e-05 | 0 | 0.00248 | 1e-05 | 0 | 0 | - | - | 20151217080623AP46547520520
60510 Stena Technoworld AB | 352 | 352 | - | 2015-12-17 | zn kontroll Lågt utbyte? Fack 38 Sign:magnni | 1 | 68.42% | 5.08005 | 0.52998 | 2.11687 | 0.13861 | 0.46193 | 0.07127 | 1.75532 | 0.02091 | 0.06759 | 0.05561 | 0.01645 | 0.00011 | 4e-05 | 0.00343 | 0.00138 | 0.00508 | 0.00036 | 0.00145 | 0.00358 | 4e-05 | 0.00017 | 0 | - | - | 20151217075205352352
40091 Nord-Schrott GmbH & Co KG | 325 | 325 | - | 2015-12-16 | Fe Mek 1,7kg Sign:magnni Gabbur | 1 | 83.79% | 0.34968 | 0.47063 | 0.09188 | 0.29178 | 0.2296 | 0.00477 | 0.22521 | 0.01268 | 0.0356 | 0.00189 | 0.01206 | 2e-05 | 3e-05 | 0.00081 | 0.00122 | 0.00035 | 7e-05 | 1e-05 | 0.00203 | 2e-05 | 0 | 0 | - | - | 20151216075208AP47138325325
40130 SR Halmstad Frag | 650 | 650 | - | 2015-12-16 | fack 11-12 Sign:magnni | 1 | 86.49% | 4.21065 | 0.44348 | 1.13849 | 0.19178 | 0.25406 | 0.03583 | 1.00457 | 0.02784 | 0.03328 | 0.03632 | 0.01529 | 9e-05 | 3e-05 | 0.00282 | 0.00138 | 0.00267 | 9e-05 | 0.00065 | 0.00608 | 2e-05 | 0.00013 | 0 | - | - | 20151216075005650650
40149 Stena Recycling AB Växjö | 501 | 501 |  | 2015-12-16 | Sign:Brielm | 1 | - | 0.582 | 0.23259 | 0.02009 | 0.06324 | 0.33893 | 0.00375 | 0.00611 | 0.0078 | 0.00124 | 0.00059 | 0.00165 | 0.00012 | 3e-05 | 0.0004 | 0.00116 | 2e-05 | 0.00014 | 0 | 0.00119 | 1e-05 | 0.00084 | 0 | - | - | 20151216103122AP47211501501
40156 Stena Recycling AB Gävle | 532 | 532 |  | 2015-12-16 | Sign:Brielm | 1 | - | 1.5078 | 0.817 | 1.9744 | 0.395 | 0.7377 | 0.0212 | 1.417 | 0.0251 | 0.2553 | 0.1104 | 0.1008 | 0.0001 | 0 | 0.05387 | 0.0006 | 0.0662 | 0.0004 | 0.0002 | 0.0095 | 0.0001 | 0.0014 | 0.0001 | - | - | 20151216085218AP47080532532
60510 Stena Technoworld AB | 352 | 352 | - | 2015-12-16 | zn kontroll Lågt utbyte oxiderat? fack 37 Sign:magnni | 1 | 71.15% | 5.34573 | 0.53921 | 2.35544 | 0.14649 | 0.29706 | 0.06535 | 1.86215 | 0.02313 | 0.08131 | 0.05037 | 0.01646 | 5e-05 | 4e-05 | 0.00396 | 0.00148 | 0.00475 | 9e-05 | 0.00156 | 0.00365 | 3e-05 | 0.00043 | 0 | - | - | 20151216075513352352
40091 Nord-Schrott GmbH & Co KG | 325 | 325 | - | 2015-12-15 | Mek Fe 9,1 kg salt 31kg=6,2% Hög Zn Pb Sn Sign:magnni Gabbur | 1 | 83.6% | 0.41661 | 0.34903 | 0.06504 | 0.22571 | 0.41118 | 0.00624 | 0.38393 | 0.01321 | 0.20617 | 0.0817 | 0.01017 | 4e-05 | 3e-05 | 0.00174 | 0.00129 | 0.00057 | 9e-05 | 0.00025 | 0.00402 | 3e-05 | 0.00019 | 0 | - | - | 20151215075801AP47138325325
40180 Stena Recycling OY | 625 | 621 | - | 2015-12-15 | Högt utbyte 21kg salt=3,6% Sign:magnni Gabbur | 1 | 84.9% | 0.08579 | 0.27445 | 0.00661 | 0.00348 | 0.00015 | 0.002 | 0.00787 | 0.0046 | 0.00086 | 0.00117 | 0.00138 | 5e-05 | 3e-05 | 0.00011 | 0.00101 | 0 | 0.00021 | 0 | 0.00186 | 1e-05 | 0.00187 | 0 | - | - | 20151215075619AP46810625621
40243 Stena Recycling AB Vetlanda | 501 | 501 |  | 2015-12-15 | Sign:Brielm | 1 | - | 0.76256 | 0.22878 | 0.04283 | 0.24399 | 0.1727 | 0.00468 | 0.0534 | 0.00697 | 0.00542 | 0.00087 | 0.00473 | 2e-05 | 3e-05 | 0.00047 | 0.00133 | 0.00529 | 8e-05 | 0 | 0.00092 | 0 | 0.00039 | 0 | - | - | 20151215092356AP47189501501
40460 Jydsk Aluminium Industri A/S | 520 | 520 |  | 2015-12-15 | Sign:Brielm | 1 | - | 10.05975 | 0.29651 | 0.03284 | 0.26839 | 0.05244 | 0.00762 | 0.03171 | 0.03258 | 0.0038 | 0.00101 | 0.00919 | 0.00011 | 0.00036 | 0.00111 | 0.00145 | 0.0003 | 8e-05 | 0 | 0.00177 | 1e-05 | 0 | 0 | - | - | 20151215092615AP47066520520
60510 Stena Technoworld AB | 352 | 352 | - | 2015-12-15 | zn kontroll utbyte? Sign:magnni | 1 | 68.8% | 6.07595 | 0.54854 | 2.73185 | 0.14545 | 0.41641 | 0.11597 | 1.89679 | 0.02259 | 0.09491 | 0.06131 | 0.01699 | 3e-05 | 3e-05 | 0.0041 | 0.00147 | 0.00487 | 0.0001 | 0.00194 | 0.00418 | 4e-05 | 0.00016 | 0 | - | - | 20151215080135AP46654352352
40106 Stena aluminium ab | 345 | 345 | - | 2015-12-14 | Prov8 Sign:magnni | 1 | 70.2% | 2.50486 | 2.21425 | 3.58961 | 0.19806 | 0.00121 | 0.17305 | 0.97054 | 0.02737 | 0.08728 | 0.04021 | 0.10518 | 7e-05 | 4e-05 | 0.00753 | 0.00197 | 0.0066 | 9e-05 | 0.00016 | 0.00692 | 1e-05 | 0.00011 | 0 | - | - | 20151214075226345345
40106 stena aluminium ab | 346 | 346 | - | 2015-12-14 | Prov 7 salt 4kg Sign:magnni | 1 | 62.2% | 1.9941 | 2.73489 | 2.7468 | 0.24679 | 0.00234 | 0.17601 | 1.16022 | 0.02419 | 0.08174 | 0.0378 | 0.16673 | 5e-05 | 4e-05 | 0.00643 | 0.00218 | 0.00586 | 8e-05 | 0.00033 | 0.0054 | 1e-05 | 0.00017 | 0 | - | - | 20151214074941346346
40106 stena aluminium ab | 347 | 347 | - | 2015-12-14 | Extremt mycke mek Fe prov8 Sign:magnni | 1 | 43.31% | 2.25957 | 3.03269 | 2.31854 | 0.31797 | 0.00669 | 0.15071 | 0.90043 | 0.03859 | 0.06078 | 0.02726 | 0.20675 | 0.00012 | 4e-05 | 0.00495 | 0.00253 | 0.00434 | 0.00012 | 0.00041 | 0.00547 | 1e-05 | 0.0001 | 0 | - | - | 20151214074757347347
40229 Stena Recycling AB Bollnäs | 532 | 501 |  | 2015-12-14 | Sign:Brielm | 1 | - | 0.82413 | 0.30629 | 0.06454 | 0.40758 | 0.35634 | 0.00788 | 0.0462 | 0.01975 | 0.0068 | 0.00121 | 0.04044 | 1e-05 | 3e-05 | 0.00079 | 0.00171 | 0.00685 | 0.00014 | 0 | 0.00296 | 3e-05 | 0 | 0 | - | - | 20151214143213AP47183532501
40066 Stena Recycling A/S | 370 | 329 | sn | 2015-12-11 | högt sn salt 44kg=8,5% Sign:magnni | 1 | 49.61% | 0.55548 | 0.72204 | 0.2345 | 0.16725 | 0.01948 | 0.0075 | 0.44466 | 0.0195 | 0.02132 | 2.70018 | 0.00494 | 0.00025 | 3e-05 | 0.0041 | 0.00153 | 0.00425 | 0.00014 | 0 | 0.00111 | 1e-05 | 4e-05 | 0 | - | - | 20151211073848AP47109370329SN
40106 stena aluminium ab | 320 | 217 | - | 2015-12-11 | saltfaktor 0,4= 20kg. högre utbyte än tidigare prov på denna fraktion. Överhettat slagg. Sign:magnni | 1 | 71.51% | 0.42166 | 0.5748 | 0.18105 | 0.76835 | 0.91552 | 0.0075 | 0.09628 | 0.0186 | 0.00605 | 0.0027 | 0.0186 | 5e-05 | 3e-05 | 0.00109 | 0.00136 | 0.0008 | 0.00014 | 1e-05 | 0.00231 | 1e-05 | 0 | 0 | - | - | 20151211074406320217
40150 Stena Recycling AB Värnamo | 532 | 532 |  | 2015-12-11 | Sign:Brielm | 1 | - | 0.9128 | 0.5003 | 0.8149 | 0.4182 | 0.4131 | 0.0022 | 0.4314 | 0.0208 | 0.1323 | 0.0048 | 0.051 | 0 | 0 | 0.03459 | 0.0005 | 0.1969 | 0.0005 | 0.0002 | 0.0111 | 0 | 0.0012 | 0.0001 | - | - | 20151211114828AP47103532532
40460 Jydsk Aluminium Industri A/S | 520 | 520 |  | 2015-12-11 | Sign:Brielm | 1 | - | 10.01679 | 0.30032 | 0.03321 | 0.26946 | 0.00902 | 0.00747 | 0.03403 | 0.03355 | 0.0037 | 0.00101 | 0.00892 | 1e-05 | 4e-05 | 0.00086 | 0.00139 | 0.00024 | 5e-05 | 0 | 0.00201 | 1e-05 | 0 | 0 | - | - | 20151211093119AP46639520520
60510 Stena Technoworld AB | 352 | 352 | - | 2015-12-11 | oxiderat,hög zn,salt 32kg=5,9% Sign:magnni | 1 | 74.54% | 4.39195 | 0.49944 | 3.65883 | 0.13336 | 0.3295 | 0.06679 | 2.25669 | 0.01919 | 0.10316 | 0.06922 | 0.01089 | 8e-05 | 3e-05 | 0.00421 | 0.00154 | 0.00462 | 0.00011 | 0.00196 | 0.00304 | 4e-05 | 0.00021 | 0 | - | - | 20151211074135AP46653352352
40066 Stena Recycling A/S | 315 | 315 | - | 2015-12-10 | salt 34kg=6% Sign:magnni | 1 | 64.12% | 0.95245 | 0.44885 | 0.98049 | 0.4358 | 0.26074 | 0.01713 | 1.68652 | 0.0178 | 0.04308 | 0.02247 | 0.00883 | 0.00115 | 3e-05 | 0.00218 | 0.00153 | 0.00107 | 0.00062 | 0.00072 | 0.00254 | 2e-05 | 0 | 0 | - | - | 20151210082445AP46592315315
40130 SR Halmstad Frag | 650 | 650 | - | 2015-12-10 | Lågt utbyte Salt 24KG=4,6% Sign:magnni | 1 | 81.38% | 5.08416 | 0.4774 | 1.28174 | 0.19607 | 0.26962 | 0.04865 | 1.52225 | 0.02854 | 0.04656 | 0.02151 | 0.01291 | 3e-05 | 4e-05 | 0.00253 | 0.00122 | 0.00284 | 7e-05 | 0.00093 | 0.00627 | 2e-05 | 0.0001 | 0 | - | - | 20151210082716AP46345650650
40180 Stena Recycling OY | 532 | 532 |  | 2015-12-10 | Sign:Brielm | 1 | - | 1.766 | 0.4284 | 0.3481 | 0.2926 | 0.538 | 0.0015 | 0.5338 | 0.0135 | 0.0362 | 0.0034 | 0.0357 | 0 | 0 | 0.02671 | 0.0007 | 0.022 | 0.0003 | 0.0001 | 0.0031 | 0.0001 | 0.0013 | 0.0001 | - | - | 20151210153506AP46811532532
60510 Stena Technoworld AB | 352 | 352 | - | 2015-12-10 | Lågt utbyte salt 32kg=6,4% Hög Zn Sign:magnni | 1 | 74.4% | 4.81714 | 0.50857 | 3.66663 | 0.13851 | 0.36104 | 0.07154 | 2.46357 | 0.01942 | 0.10394 | 0.07471 | 0.00938 | 0.00023 | 4e-05 | 0.00426 | 0.00127 | 0.00503 | 0.00031 | 0.00184 | 0.00322 | 3e-05 | 0.0002 | 0 | - | - | 20151210083014AP46652352352
40130 SR Halmstad Frag | 650 | 650 | - | 2015-12-09 | degelugn.4,5kg salt Sign:magnni | 1 | 91% | 4.18118 | 0.53773 | 2.56953 | 0.21458 | 0.17848 | 0.04898 | 1.36319 | 0.02431 | 0.04649 | 0.01636 | 0.01746 | 4e-05 | 4e-05 | 0.00267 | 0.00127 | 0.00336 | 0.00011 | 0.00089 | 0.00644 | 2e-05 | 0 | 0 | - | - | 20151209073818AP46345650650
40148 Stena Recycling AB Skövde | 532 | 532 |  | 2015-12-09 | Sign:Brielm | 1 | - | 7.7569 | 1.8533 | 2.1132 | 0.392 | 0.3571 | 0.051 | 0.8929 | 0.04 | 0.1006 | 0.0179 | 0.0643 | 0 | 0 | 0.12876 | 0.0019 | 0.1008 | 0.0003 | 0.0006 | 0.0075 | 0 | 0.0013 | 0.0001 | - | - | 20151209080909AP46606532532
Ljungby | 532 | 532 |  | 2015-12-08 | Sign:Brielm | 1 | - | 0.275 | 0.3886 | 0.2902 | 0.458 | 4.4842 | 0.0003 | 0.6018 | 0.0209 | 0.0044 | 0.0031 | 0.0573 | 0 | 0 | 0.02534 | 0.0004 | 0.0019 | 0.0006 | 0.0002 | 0.009 | 0.0001 | 0.0012 | 0.0001 | - | - | 20151208154715AP47174532532
40164 Stena Recycling AB Tingstad | 532 | 532 |  | 2015-12-08 | Sign:Brielm | 1 | - | 1.459 | 0.3702 | 0.2626 | 0.4826 | 0.4356 | 0.0042 | 0.4619 | 0.0188 | 0.0566 | 0.0035 | 0.0496 | 0 | 0 | 0.02679 | 0.0008 | 0.0636 | 0 | 0.0001 | 0.0045 | 0 | 0.0012 | 0.0001 | - | - | 20151208075059AP46763532532
40369 Orion Metal Recycling nv | 310 | 312 | - | 2015-12-08 | prov i lilla ugnen,lågt utbyte Sign:magnni | 1 | 75% | 0.77323 | 0.44264 | 0.53686 | 0.17809 | 0.09136 | 0.01488 | 0.64829 | 0.01354 | 0.10173 | 0.00885 | 0.01286 | 3e-05 | 3e-05 | 0.00387 | 0.00121 | 0.00134 | 0.00011 | 0.00039 | 0.00188 | 2e-05 | 6e-05 | 0 | - | - | 20151208072723AP45822310312
40106 Stena Aluminium AB | 345 | 345 | - | 2015-12-07 | prov7 salt 5kg Sign:magnni | 1 | 82.71% | 1.74 | 1.8627 | 1.39544 | 0.28623 | 0.00185 | 0.09174 | 0.43782 | 0.02717 | 0.04974 | 0.01902 | 0.07548 | 0.0001 | 3e-05 | 0.00368 | 0.00213 | 0.00377 | 9e-05 | 2e-05 | 0.00618 | 1e-05 | 0 | 0 | - | - | 20151207074714345345
40106 Stena Aluminium AB | 346 | 346 | - | 2015-12-07 | Prov 6 6kg salt Sign:magnni | 1 | 70.21% | 1.97361 | 1.78822 | 2.00578 | 0.24866 | 0.00249 | 0.14649 | 0.8501 | 0.02866 | 0.05668 | 0.02444 | 0.10445 | 4e-05 | 4e-05 | 0.00495 | 0.00208 | 0.00482 | 0.00011 | 0.0002 | 0.00575 | 1e-05 | 1e-05 | 0 | - | - | 20151207075101346346
40106 Stena Aluminium AB | 347 | 347 | - | 2015-12-07 | Prov7 Extremt mycke mek Fe Sign:magnni | 1 | 52.75% | 2.06458 | 1.46202 | 1.95021 | 0.23271 | 0.00237 | 0.09095 | 0.86712 | 0.02917 | 0.04484 | 0.02041 | 0.06176 | 8e-05 | 3e-05 | 0.00393 | 0.00179 | 0.00438 | 0.00015 | 0.00027 | 0.00536 | 1e-05 | 0 | 0 | - | - | 20151207074858347347
40243 Stena Recycling AB Vetlanda | 501 | 501 |  | 2015-12-07 | Sign:Brielm | 1 | - | 0.62631 | 0.24957 | 0.01977 | 0.15354 | 0.03309 | 0.00516 | 0.01169 | 0.01355 | 0.00149 | 0.0008 | 0.00974 | 1e-05 | 3e-05 | 0.00032 | 0.00105 | 8e-05 | 5e-05 | 0 | 0.00122 | 1e-05 | 0.00014 | 0 | - | - | 20151207143231AP46839501501
40460 Jydsk Aluminium Industri A/S | 520 | 520 |  | 2015-12-07 | Sign:Brielm | 1 | - | 9.30231 | 0.29576 | 0.03871 | 0.23577 | 0.02061 | 0.00853 | 0.04057 | 0.04096 | 0.00389 | 0.00104 | 0.00978 | 3e-05 | 4e-05 | 0.00103 | 0.00126 | 0.00026 | 4e-05 | 0 | 0.00177 | 1e-05 | 0 | 0 | - | - | 20151207092931AP45925520520
40106 Stena Aluminium AB | 320 | 320 | - | 2015-12-04 | salt 20g.salgg 171,5g totalt ut 1150g fukt + organiskt 81g 6,5%. Oxider 171,5-20=151,5 12% Sign:krijoh | 1 | 75.95% | 0.6489 | 0.4704 | 0.1618 | 0.721 | 1.4339 | 0 | 0.0548 | 0.0198 | 0.0045 | 0.003 | 0.0138 | 0 | 0 | 0.03703 | 0.001 | 0.001 | 0 | 0.0001 | 0.0024 | 0 | 0.0011 | 0.0001 | - | - | 20151204113129320320
40121 Svenska Metallkretsen AB | 317 | 317 | - | 2015-12-04 | Lågt utbyte Prov2 Hög Cu Zn Pb Sn Salt 54kg=10% Sign:magnni | 1 | 52.46% | 0.26956 | 0.52896 | 1.2718 | 0.65687 | 0.30051 | 0.02532 | 1.40951 | 0.01605 | 0.07922 | 0.13542 | 0.00822 | 5e-05 | 3e-05 | 0.01165 | 0.00171 | 0.00106 | 9e-05 | 0.00021 | 0.00129 | 2e-05 | 0 | 0 | - | - | 20151204074456AP46479317317
40165 Stena Recycling AB Jönköping | 501 | 501 |  | 2015-12-04 | Sign:Brielm | 1 | - | 0.641 | 0.2288 | 0.0307 | 0.1687 | 0.3861 | 0 | 0.022 | 0.0155 | 0.0021 | 0.0016 | 0.0131 | 0.0002 | 0 | 0.01109 | 0.0001 | 0.0004 | 0.0001 | 0.0001 | 0.0017 | 0.0001 | 0.001 | 0.0001 | - | - | 20151204154941AP46799501501
40165 Stena Recycling AB Jönköping | 532 | 532 |  | 2015-12-04 | Sign:Brielm | 1 | - | 5.2626 | 0.4894 | 1.0436 | 0.1579 | 0.2156 | 0.0209 | 0.6858 | 0.0156 | 0.0326 | 0.0144 | 0.0241 | 0 | 0.0002 | 0.02742 | 0.0004 | 0.0029 | 0.0001 | 0.0004 | 0.0061 | 0 | 0.0012 | 0.0001 | - | - | 20151204155026AP46794532532
40180 Stena Recycling OY | 502 | 502 | - | 2015-12-04 | Lågt utbyte Salt 30kg=5,6% Sign:magnni Gabbur | 1 | 77.08% | 0.55905 | 0.26671 | 0.02384 | 0.11539 | 0.12802 | 0.00509 | 0.03062 | 0.01649 | 0.00196 | 0.00103 | 0.0127 | 0.00013 | 3e-05 | 0.0003 | 0.00102 | 0.0001 | 0.0003 | 0 | 0.00134 | 1e-05 | 3e-05 | 0 | - | - | 20151204074205AP46806502502
40233 Fundo Components AB | 532 | 532 |  | 2015-12-04 | Sign:Brielm | 1 | - | 8.4757 | 0.3334 | 0.3329 | 0.172 | 0.0231 | 0 | 0.1334 | 0.1228 | 0.0092 | 0.0118 | 0.0081 | 0 | 0 | 0.01662 | 0.0002 | 0.0011 | 0 | 0.0002 | 0.0029 | 0 | 0.001 | 0.0001 | - | - | 20151204141257AP46004532532
40261 Scanmetals | 341 | 341 | - | 2015-12-04 | Högt utbyte 56kg salt=11% Sign:magnni | 1 | 75% | 1.10058 | 0.55462 | 0.34602 | 0.36373 | 0.01645 | 0.01477 | 0.37764 | 0.01848 | 0.03769 | 0.01747 | 0.01442 | 6e-05 | 3e-05 | 0.00192 | 0.00138 | 0.00139 | 0.00018 | 0.0001 | 0.00259 | 1e-05 | 0 | 0 | - | - | 20151204074758AP46395341341
40106 Stena Aluminium AB | 315 | 329 | - | 2015-12-03 | Lågt utbyte kapsyl Prov5 Hög Sn Sign:magnni | 1 | 55.95% | 0.77318 | 0.88144 | 0.13325 | 0.08399 | 0.00453 | 0.00621 | 0.65357 | 0.01248 | 0.00798 | 0.3796 | 0.00099 | 1e-05 | 3e-05 | 0.00376 | 0.00126 | 0.00277 | 5e-05 | 0 | 0.00116 | 1e-05 | 0.00026 | 0 | - | - | 20151203074018315329
40121 Svenska Metallkretsen AB | 317 | 317 | - | 2015-12-03 | Högt utbyte Prov2 Järna Hårt pressade paket hög Zn Sign:magnni | 1 | 58.23% | 0.25548 | 0.47885 | 0.22023 | 0.677 | 0.31112 | 0.00831 | 0.51483 | 0.01656 | 0.00525 | 0.0361 | 0.01904 | 2e-05 | 3e-05 | 0.00232 | 0.00143 | 0.00028 | 6e-05 | 0 | 0.00131 | 1e-05 | 0 | 0 | - | - | 20151203074548AP46428317317
40121 Svenska Metallkretsen AB | 317 | 317 | - | 2015-12-03 | Högt utbyte Prov1 Järna Hårt pressade paket Sign:magnni | 1 | 60.04% | 0.25291 | 0.48094 | 0.31478 | 0.67148 | 0.37578 | 0.0079 | 0.31357 | 0.01667 | 0.01088 | 0.01573 | 0.02006 | 0.00024 | 3e-05 | 0.00118 | 0.00179 | 0.00031 | 0.00011 | 1e-05 | 0.0013 | 1e-05 | 0 | 0 | - | - | 20151203074431AP46428317317
40460 Jydsk Aluminium Industri A/S | 520 | 520 |  | 2015-12-03 | Sign:Brielm | 1 | - | 8.969 | 0.6397 | 0.0412 | 0.2507 | 0.0501 | 0 | 0.0438 | 0.0378 | 0.0038 | 0.0022 | 0.0189 | 0.0001 | 0 | 0.04093 | 0.0002 | 0.0005 | 0 | 0.0001 | 0.0024 | 0 | 0.0011 | 0.0001 | - | - | 20151203104909AP46459520520
40106 Stena Aluminium AB | 320 | 217 | - | 2015-12-02 | Lågt utbyte Prov4 Hög Si Fe Cu Zn Sign:magnni | 1 | 66.56% | 0.40497 | 0.57499 | 0.20865 | 0.78211 | 0.82426 | 0.00781 | 0.10532 | 0.01881 | 0.00575 | 0.00267 | 0.01908 | 7e-05 | 3e-05 | 0.0012 | 0.00149 | 0.00085 | 0.00014 | 1e-05 | 0.00224 | 1e-05 | 0 | 0 | - | - | 20151202074337320217
40162 Stena Recycling AB Eskilstuna | 532 | 532 |  | 2015-12-02 | Sign:Brielm | 1 | - | 3.1487 | 0.4283 | 0.5567 | 0.439 | 0.4721 | 0.0021 | 0.681 | 0.0239 | 0.0618 | 0.0077 | 0.0678 | 0 | 0 | 0.02828 | 0.0006 | 0.0127 | 0.0002 | 0.0001 | 0.0177 | 0 | 0.0011 | 0.0001 | - | - | 20151202081027AP46819532532
40180 Stena Recycling OY | 532 | 529 |  | 2015-12-02 | Sign:Brielm | 1 | - | 0.73302 | 0.27885 | 1.12389 | 0.28605 | 1.53727 | 0.01023 | 2.6645 | 0.02233 | 0.01229 | 0.01241 | 0.01834 | 2e-05 | 5e-05 | 0.00143 | 0.00151 | 0.00494 | 0.00039 | 7e-05 | 0.04171 | 0.00027 | 7e-05 | 0 | - | - | 20151202142202AP46805532529
40261 Scanmetals | 341 | 342 | - | 2015-12-02 | Lågt utbyte Bigbag Sign:magnni | 1 | 67.18% | 0.70485 | 0.45642 | 1.56684 | 0.40154 | 0.004 | 0.01372 | 0.96265 | 0.02236 | 0.03258 | 0.01833 | 0.01061 | 0.00016 | 3e-05 | 0.00182 | 0.00165 | 0.00101 | 0.00022 | 0.00034 | 0.00192 | 2e-05 | 0 | 0 | - | - | 20151202074925341342
40369 Orion Metal Recycling nv | 312 | 327 | - | 2015-12-02 | Lågt utbyte Prov2 Hög Pb Sign:magnni | 1 | 71.79% | 0.95439 | 0.49612 | 0.92263 | 0.20783 | 0.13636 | 0.02134 | 1.4046 | 0.01522 | 0.21451 | 0.01922 | 0.01933 | 0.00035 | 3e-05 | 0.00582 | 0.00153 | 0.00256 | 0.00049 | 0.00056 | 0.00216 | 4e-05 | 0.00022 | 0 | - | - | 20151202074539AP45822312327
40121 Svenska Metallkretsen AB | 317 | 317 | - | 2015-12-01 | Lågt utbyte Hög Cu Zn Pb Sn Sign:magnni | 1 | 50.28% | 0.30503 | 0.53402 | 1.38024 | 0.6677 | 0.26182 | 0.02823 | 1.90936 | 0.01625 | 0.07074 | 0.08453 | 0.00945 | 9e-05 | 3e-05 | 0.00464 | 0.00199 | 0.00192 | 0.0001 | 0.00036 | 0.00129 | 1e-05 | 0 | 0 | - | - | 20151201074503AP46479317317
40130 SR Halmstad Frag | 650 | 312 | - | 2015-12-01 | Lågt utbyte Prov2 Större fragg Sign:magnni | 1 | 82.02% | 1.50922 | 0.33812 | 1.14727 | 0.19995 | 0.3362 | 0.0129 | 0.77798 | 0.01686 | 0.06779 | 0.00949 | 0.01963 | 9e-05 | 4e-05 | 0.00142 | 0.00122 | 0.00269 | 0.00017 | 0.00026 | 0.0057 | 4e-05 | 0.0002 | 0 | - | - | 20151201073422AP46710650312
40149 Stena Recycling AB Växjö | 501 | 501 |  | 2015-12-01 | Sign:Brielm | 1 | - | 0.91772 | 0.36392 | 0.00735 | 0.46326 | 0.25167 | 0.00341 | 0.00697 | 0.00921 | 0.00079 | 0.00086 | 0.01649 | 4e-05 | 4e-05 | 0.00072 | 0.0011 | 9e-05 | 0.00018 | 0 | 0.0015 | 1e-05 | 0 | 0 | - | - | 20151201114612AP46926501501
40369 Orion Metal Recycling nv | 310 | 327 | - | 2015-12-01 | Extremt låg utbyte inhåller mycke trä Sign:magnni | 1 | 70.13% | 0.83286 | 0.32721 | 0.27847 | 0.20333 | 0.15755 | 0.00877 | 0.78043 | 0.01464 | 0.07055 | 0.00728 | 0.00676 | 0.00011 | 3e-05 | 0.00276 | 0.00111 | 0.00176 | 0.00014 | 0.00037 | 0.0022 | 3e-05 | 0.00012 | 0 | - | - | 20151201074426AP45821310327
40106 Stena Aluminium AB | 345 | 345 | - | 2015-11-30 | Slaggkyl Prov 6 Sign:magnni | 1 | 71.65% | 1.82879 | 2.47749 | 2.52563 | 0.25922 | 0.00224 | 0.13608 | 0.35246 | 0.02435 | 0.06027 | 0.01781 | 0.15753 | 0.00019 | 4e-05 | 0.00511 | 0.00215 | 0.009 | 0.00015 | 4e-05 | 0.00365 | 1e-05 | 0.00014 | 0 | - | - | 20151130075219345345
40106 Stena Aluminium AB | 346 | 346 | - | 2015-11-30 | Slaggkyl Prov5 Högt Fe Sign:magnni | 1 | 58.55% | 2.89038 | 4.52002 | 2.44145 | 0.74649 | 0.0118 | 0.30613 | 0.81728 | 0.03308 | 0.06826 | 0.02959 | 0.70605 | 0.00018 | 6e-05 | 0.00596 | 0.00855 | 0.00703 | 0.0002 | 0.00033 | 0.00649 | 3e-05 | 3e-05 | 0 | - | - | 20151130075438346346
40106 Stena Aluminium AB | 347 | 347 | - | 2015-11-30 | Slaggkyl Prov6 Extremt mycke Mek Fe Sign:magnni | 1 | 61.48% | 1.82879 | 2.47749 | 2.52563 | 0.25922 | 0.00224 | 0.13608 | 0.35246 | 0.02435 | 0.06027 | 0.01781 | 0.15753 | 0.00019 | 4e-05 | 0.00511 | 0.00215 | 0.009 | 0.00015 | 4e-05 | 0.00365 | 1e-05 | 0.00014 | 0 | - | - | 20151130075219347347
40166 Stena Recycling AB Kalmar | 532 | 532 |  | 2015-11-30 | Sign:Brielm | 1 | - | 5.5472 | 0.4863 | 0.6301 | 0.3384 | 1.4092 | 0.0015 | 0.1958 | 0.0252 | 0.0721 | 0.0079 | 0.0463 | 0 | 0 | 0.02934 | 0.0004 | 0.0043 | 0.0004 | 0.0002 | 0.0037 | 0 | 0.0011 | 0.0001 | - | - | 20151130080312AP46731532532
40106 Stena Aluminium AB | 320 | 217 | - | 2015-11-27 | tidigare prov på denna fraktion upp till 72% utbyte. Box utan snö Sign:magnni | 1 | 62.8% | 0.44687 | 0.55563 | 0.20394 | 0.80157 | 0.94271 | 0.00826 | 0.08297 | 0.01637 | 0.00471 | 0.00348 | 0.01796 | 0.0004 | 3e-05 | 0.00117 | 0.00142 | 0.00075 | 0.00016 | 3e-05 | 0.00201 | 1e-05 | 0 | 0 | - | - | 20151127074627320217
40130 SR Halmstad Frag | 650 | 312 | - | 2015-11-27 | högt cu zn Större bitar Prov1 Sign:magnni | 1 | 83.94% | 1.34848 | 0.51994 | 4.92475 | 0.19007 | 0.02233 | 0.03297 | 1.39977 | 0.01846 | 0.05389 | 0.02115 | 0.04532 | 9e-05 | 3e-05 | 0.00308 | 0.0018 | 0.00486 | 0.0001 | 0.00043 | 0.00507 | 1e-05 | 0.00013 | 0 | - | - | 20151127075048AP46710650312
40137 STÅL & METALL AB | 532 | 532 |  | 2015-11-27 | Sign:Brielm | 1 | - | 2.7853 | 0.4422 | 0.7674 | 0.3127 | 0.2852 | 0 | 0.5928 | 0.0205 | 0.0584 | 0.0033 | 0.0445 | 0 | 0 | 0.02749 | 0.0004 | 0.0752 | 0 | 0.0001 | 0.0031 | 0.0001 | 0.0011 | 0.0001 | - | - | 20151127112053AP46750532532
40177 Stena Recycling AB Åstorp | 315 | 329 | - | 2015-11-27 | Lågt utbyte Prov4 Sign:magnni | 1 | 55.06% | 0.78565 | 0.74285 | 0.13348 | 0.09242 | 0.01325 | 0.00652 | 0.66568 | 0.01634 | 0.00798 | 0.28684 | 0.00218 | 2e-05 | 3e-05 | 0.00294 | 0.00128 | 0.00199 | 5e-05 | 0 | 0.00138 | 1e-05 | 0.00029 | 0 | - | - | 20151127074805AP46156315329
40106 Stena Aluminium AB | 221 | 221 | - | 2015-11-26 | Lågt utbyte Hög Mn Sign:magnni | 1 | 69.07% | 0.1409 | 0.88268 | 0.02364 | 0.07736 | 0.00758 | 0.00455 | 0.02094 | 0.01601 | 0.00216 | 0.0011 | 0.00239 | 7e-05 | 3e-05 | 0.00063 | 0.00146 | 0 | 0.00018 | 0 | 0.00124 | 1e-05 | 0.0002 | 0 | - | - | 20151126075309221221
40121 Svenska Metallkretsen AB | 317 | 317 | - | 2015-11-26 | Lågt utbyte Hög Zn Sn Sign:magnni | 1 | 49.7% | 0.325 | 0.50215 | 0.97815 | 0.6464 | 0.29582 | 0.02255 | 2.13883 | 0.0156 | 0.04453 | 0.23539 | 0.00355 | 0.00016 | 3e-05 | 0.0119 | 0.00159 | 0.00076 | 0.0001 | 0.00218 | 0.00125 | 2e-05 | 0 | 0 | - | - | 20151126075625AP46478317317
40137 STÅL & METALL AB | 501 | 501 |  | 2015-11-26 | Sign:Brielm | 1 | - | 0.5296 | 0.2491 | 0.0128 | 0.0868 | 0.3496 | 0 | 0.0061 | 0.0085 | 0.0007 | 0.0014 | 0 | 0 | 0 | 0.01109 | 0 | 0.0002 | 0 | 0 | 0.001 | 0 | 0.0011 | 0.0001 | - | - | 20151126111636AP46748501501
40149 Stena Recycling AB Växjö | 501 | 532 |  | 2015-11-26 | Sign:Brielm | 1 | - | 2.4817 | 0.3845 | 0.492 | 0.4228 | 0.5253 | 0.0012 | 0.1635 | 0.0171 | 0.0231 | 0.0048 | 0.0155 | 0 | 0 | 0.02544 | 0.0003 | 0.0167 | 0.0002 | 0.0001 | 0.0021 | 0.0001 | 0.0012 | 0.0001 | - | - | 20151126111117AP46760501532
40168 Stena Recycling AB Linköping | 532 | 529 |  | 2015-11-26 | Sign:Brielm | 1 | - | 0.4875 | 0.2612 | 0.9503 | 0.2328 | 1.09 | 0.0035 | 3.8309 | 0.1041 | 0.0452 | 0.0057 | 0.0832 | 0 | 0 | 0.0139 | 0.0005 | 0.0457 | 0 | 0.0001 | 0.0342 | 0.0001 | 0.0013 | 0.0001 | - | - | 20151126145915AP46732532529
40243 Stena Recycling AB Vetlanda | 501 | 501 |  | 2015-11-26 | Sign:Brielm | 1 | - | 0.76054 | 0.22386 | 0.04154 | 0.25614 | 0.4219 | 0.00487 | 0.00854 | 0.00664 | 0.00121 | 0.00079 | 0.00398 | 2e-05 | 3e-05 | 0.00064 | 0.00127 | 0.00013 | 0.00021 | 0 | 0.00071 | 0 | 0.00044 | 0 | - | - | 20151126142154AP46450501501
40261 Scanmetals | 340 | 340 | - | 2015-11-26 | kontrollprov Högt utbyte Hög Si Sign:magnni | 1 | 80% | 1.79053 | 0.47671 | 0.38337 | 0.26248 | 0.09967 | 0.0193 | 0.34019 | 0.01864 | 0.0444 | 0.0112 | 0.01973 | 5e-05 | 4e-05 | 0.00171 | 0.0014 | 0.00141 | 7e-05 | 0.00016 | 0.00295 | 1e-05 | 0 | 0 | - | - | 20151126075853340340
40261 Scanmetals | 341 | 343 | - | 2015-11-26 | vikt är angivet i gram Sign:krijoh | 1 | 62.06% | 0.8936 | 0.4548 | 0.3789 | 0.3541 | 0.1475 | 0.0015 | 0.3768 | 0.0193 | 0.0296 | 0.0077 | 0.015 | 0 | 0 | 0.03235 | 0.0005 | 0.0008 | 0 | 0.0002 | 0.002 | 0 | 0.001 | 0.0001 | - | - | 20151126135036341343
40071 Bradal Produkthandel ApS | 532 | 532 |  | 2015-11-25 | Sign:Brielm | 1 | - | 0.6035 | 0.2822 | 0.1144 | 0.4728 | 3.115 | 0 | 0.283 | 0.029 | 0.0076 | 0.003 | 0.1001 | 0.0001 | 0 | 0.01875 | 0.0006 | 0.0017 | 0.0007 | 0.0001 | 0.0033 | 0.0002 | 0.0014 | 0.0001 | - | - | 20151125092035AP46264532532
40136 Stena Recycling AB Arvika | 532 | 532 |  | 2015-11-25 | Sign:Brielm | 1 | - | 1.3455 | 1.032 | 0.0742 | 0.6667 | 0.7363 | 0.0384 | 0.0476 | 0.0166 | 0.0057 | 0.0045 | 0.1965 | 0.0008 | 0 | 0.08394 | 0.0008 | 0.0012 | 0.0004 | 0.0001 | 0.0017 | 0.0001 | 0.0017 | 0.0001 | - | - | 20151125092555AP46722532532
40149 Stena Recycling AB Växjö | 501 | 501 |  | 2015-11-25 | Sign:Brielm | 1 | - | 0.6345 | 0.2558 | 0.011 | 0.1415 | 0.264 | 0 | 0.0105 | 0.0076 | 0.0013 | 0.0013 | 0.0033 | 0 | 0 | 0.01306 | 0.0001 | 0.0001 | 0.0002 | 0.0001 | 0.0013 | 0 | 0.0011 | 0.0001 | - | - | 20151125113345AP46734501501
40161 Stena Recycling AB Borås | 532 | 532 |  | 2015-11-25 | Sign:Brielm | 1 | - | 0.9075 | 0.6454 | 0.6261 | 0.4963 | 0.7851 | 0.0179 | 0.8247 | 0.0167 | 0.0765 | 0.0074 | 0.0791 | 0 | 0 | 0.04555 | 0.0005 | 0.0905 | 0.0002 | 0.0002 | 0.0056 | 0.0001 | 0.0013 | 0.0001 | - | - | 20151125124815AP46672532532
40169 Stena Recycling AB Malmö | 312 | 312 | Cu | 2015-11-25 | Lågt utbyte Sign:magnni | 1 | 80.03% | 2.52064 | 0.30751 | 1.55123 | 0.16158 | 0.29228 | 0.01678 | 1.11148 | 0.02133 | 0.03057 | 0.01102 | 0.01437 | 4e-05 | 3e-05 | 0.00221 | 0.00122 | 0.00243 | 0.0001 | 0.00077 | 0.00598 | 5e-05 | 0.00025 | 0 | - | - | 20151125074904AP46670312312CU
40233 Fundo Components AB | 532 | 532 |  | 2015-11-25 | Sign:Brielm | 1 | - | 8.5662 | 0.342 | 0.2622 | 0.175 | 0.164 | 0 | 0.1189 | 0.1154 | 0.0089 | 0.007 | 0.0073 | 0.0001 | 0.0034 | 0.01724 | 0.0001 | 0.0007 | 0.0002 | 0.0002 | 0.0028 | 0 | 0.001 | 0.0001 | - | - | 20151125092402AP46545532532
40236 Metallfabriken EVO AB | 427 | 425 | - | 2015-11-25 | Högt utbyte Sign:magnni | 1 | 64.72% | 10.86858 | 0.74187 | 0.39245 | 0.29455 | 0.04148 | 0.01203 | 0.22633 | 0.05366 | 0.0285 | 0.00473 | 0.03133 | 0.00845 | 0.00038 | 0.00158 | 0.0014 | 0.00053 | 0.00083 | 0.00012 | 0.00557 | 1e-05 | 0 | 0 | - | - | 20151125075358AP46524427425
40261 Scanmetals | 341 | 329 | - | 2015-11-25 | Lågt utbyte Sign:magnni | 1 | 47.63% | 1.18251 | 0.52652 | 0.46614 | 0.42984 | 0.05394 | 0.01449 | 0.32805 | 0.01822 | 0.03128 | 0.01428 | 0.01439 | 2e-05 | 3e-05 | 0.00185 | 0.00145 | 0.00103 | 0.00012 | 0.00014 | 0.00239 | 1e-05 | 0 | 0 | - | - | 20151125075051AP46112341329
40106 Stena Aluminium AB | 320 | 217 | - | 2015-11-24 | invikt justerad negativt med fukt 7% (39kg) Sign:krijoh | 1 | 71.01% | 0.44678 | 0.54343 | 0.22781 | 0.768 | 0.92142 | 0.00757 | 0.12755 | 0.01841 | 0.00685 | 0.00515 | 0.01919 | 0.00033 | 4e-05 | 0.00116 | 0.00134 | 0.00132 | 0.00019 | 3e-05 | 0.00234 | 1e-05 | 0 | 0 | - | - | 20151124074618320217
40124 Metallfabriken Ljunghäll AB | 646 | 646 | - | 2015-11-24 | kontrollprov Sign:magnni | 1 | 83.66% | 9.40285 | 0.86787 | 2.67916 | 0.25675 | 0.08338 | 0.03437 | 0.74772 | 0.02886 | 0.04074 | 0.01577 | 0.03733 | 0.00015 | 9e-05 | 0.00249 | 0.00152 | 0.00483 | 0.00025 | 0.00055 | 0.00606 | 1e-05 | 0 | 0 | - | - | 20151124074425AP45989646646
40135 Stena Recycling AB Timrå | 532 | 532 |  | 2015-11-24 | Sign:Brielm | 1 | - | 0.7351 | 0.6295 | 0.3785 | 0.6002 | 0.666 | 0 | 0.3862 | 0.0237 | 0.141 | 0.006 | 0.0562 | 0 | 0 | 0.04678 | 0.0006 | 0.1779 | 0 | 0.0001 | 0.0045 | 0.0001 | 0.0012 | 0.0001 | - | - | 20151124113951AP46709532532
40169 Stena Recycling AB Malmö | 529 | 529 |  | 2015-11-24 | Sign:Brielm | 1 | - | 0.2106 | 0.2204 | 1.2649 | 0.0543 | 1.4084 | 0.0016 | 5.9898 | 0.0369 | 0.007 | 0.0026 | 0.1899 | 0 | 0 | 0.00918 | 0.0003 | 0.0048 | 0.0004 | 0.0002 | 0.0323 | 0.0012 | 0.0015 | 0.0001 | - | - | 20151124125306AP46644529529
40177 Stena Recycling AB Åstorp | 315 | 329 | - | 2015-11-24 | Lågt utbyte Prov3 Sign:magnni | 1 | 56.27% | 0.81165 | 0.76535 | 0.18917 | 0.09065 | 0.01475 | 0.0079 | 0.67346 | 0.01554 | 0.00819 | 0.28154 | 0.00254 | 7e-05 | 4e-05 | 0.003 | 0.00124 | 0.00189 | 0.00021 | 0 | 0.00142 | 1e-05 | 0.00027 | 0 | - | - | 20151124074105AP46156315329
40229 Stena Recycling AB Bollnäs | 532 | 532 |  | 2015-11-24 | Sign:Brielm | 1 | - | 4.0115 | 0.314 | 0.3436 | 0.1777 | 0.1902 | 0 | 0.0819 | 0.0553 | 0.0111 | 0.0102 | 0.0204 | 0 | 0 | 0.01647 | 0.0002 | 0.0072 | 0.0001 | 0.0001 | 0.0023 | 0 | 0.001 | 0.0001 | - | - | 20151124142215AP46522532532
40091 Nord-Schrott GmbH & Co KG | 532 | 532 |  | 2015-11-23 | Sign:Brielm | 1 | - | 0.6954 | 0.3213 | 0.665 | 0.3775 | 0.7324 | 0.0012 | 0.5684 | 0.0226 | 0.0429 | 0.0234 | 0.0633 | 0 | 0 | 0.0209 | 0.0004 | 0.0375 | 0.0001 | 0.0001 | 0.016 | 0.0001 | 0.0012 | 0.0001 | - | - | 20151123153454AP46701532532
40106 Stena Aluminium AB | 345 | 345 | - | 2015-11-23 | slaggkyl Prov5 Sign:magnni | 1 | 83.82% | 3.2297 | 2.9123 | 3.4667 | 0.4429 | 0.0071 | 0.1447 | 0.9684 | 0.0353 | 0.1191 | 0.0337 | 0.2064 | 0.0004 | 0 | 0.24294 | 0.0022 | 0.0188 | 0.0001 | 0.0004 | 0.0068 | 0 | 0.0018 | 0.0001 | - | - | 20151123081337345345
40106 Stena Aluminium AB | 346 | 346 | - | 2015-11-23 | Slaggkyl Prov4 Sign:magnni | 1 | 82.6% | 2.9335 | 1.3358 | 3.179 | 0.1395 | 0.0021 | 0.1204 | 1.1597 | 0.0286 | 0.0943 | 0.0292 | 0.0373 | 0 | 0 | 0.1002 | 0.0005 | 0.0134 | 0 | 0.0004 | 0.0068 | 0 | 0.0011 | 0.0001 | - | - | 20151123081535346346
40106 Stena Aluminium AB | 347 | 347 | - | 2015-11-23 | Slaggkyl Prov5 extremt mycke mek Fe Sign:magnni | 1 | 53.49% | 2.5461 | 1.7974 | 2.4774 | 0.2593 | 0.0047 | 0.0929 | 0.9123 | 0.0319 | 0.0635 | 0.0229 | 0.101 | 0 | 0 | 0.14512 | 0.001 | 0.0093 | 0 | 0.0005 | 0.0058 | 0 | 0.0013 | 0.0001 | - | - | 20151123081801347347
40170 Stena Recycling AB Norrköping | 501 | 501 |  | 2015-11-23 | Sign:Brielm | 1 | - | 0.8216 | 0.3038 | 0.0923 | 0.3189 | 0.4019 | 0 | 0.1384 | 0.015 | 0.0451 | 0.002 | 0.0188 | 0 | 0 | 0.01896 | 0.0003 | 0.069 | 0 | 0 | 0.0047 | 0 | 0.0011 | 0.0001 | - | - | 20151123092916AP46628501501
40460 Jydsk Aluminium Industri A/S | 520 | 520 |  | 2015-11-23 | Sign:Brielm | 1 | - | 9.0728 | 0.3347 | 0.0333 | 0.1988 | 0.1202 | 0 | 0.03 | 0.0419 | 0.0039 | 0.0014 | 0.0057 | 0.0003 | 0.0005 | 0.0175 | 0.0001 | 0.0002 | 0 | 0.0001 | 0.0017 | 0 | 0.001 | 0.0001 | - | - | 20151123092728AP46544520520
titanex | 214 | 214 | - | 2015-11-20 | Nya lastbilskylare med gjuten gavel Sign:magnni | 1 | 90.48% | 3.97691 | 0.36557 | 0.12949 | 0.64615 | 0.00213 | 0.0052 | 0.33942 | 0.07076 | 0.00144 | 0.00145 | 0.0037 | 3e-05 | 4e-05 | 0.00072 | 0.00113 | 0.00013 | 6e-05 | 0 | 0.01374 | 1e-05 | 0 | 0 | - | - | 20151120075931214214
40091 Nord-Schrott GmbH & Co KG | 310 | 312 | - | 2015-11-20 | Lågt utbyte Prov 2 Sign:magnni Gabbur | 1 | 80.12% | 4.50688 | 0.48176 | 0.99088 | 0.16495 | 0.60197 | 0.05739 | 1.10671 | 0.02434 | 0.04413 | 0.02165 | 0.01931 | 3e-05 | 4e-05 | 0.00185 | 0.00126 | 0.00346 | 0.00013 | 0.00085 | 0.00439 | 4e-05 | 0.00017 | 0 | - | - | 20151120075728AP46291310312
40091 Nord-Schrott GmbH & Co KG | 612 | 612 | - | 2015-11-20 | Elskrot. Något lågt utbyte. Sign:magnni Gabbur | 1 | 76.57% | 7.08028 | 0.65011 | 1.5567 | 0.16084 | 0.56547 | 0.07326 | 0.78283 | 0.02719 | 0.06905 | 0.03068 | 0.02033 | 5e-05 | 4e-05 | 0.00282 | 0.00128 | 0.00584 | 0.00018 | 0.00195 | 0.00488 | 2e-05 | 0.00012 | 1e-05 | - | - | 20151120075328AP45784612612
40150 Stena Recycling AB Värnamo | 532 | 532 |  | 2015-11-20 | Sign:Brielm | 1 | - | 0.6664 | 0.4021 | 0.2131 | 0.3339 | 1.5637 | 0 | 0.6191 | 0.0193 | 0.3219 | 0.0038 | 0.062 | 0 | 0 | 0.0259 | 0.0005 | 0.11 | 0.0005 | 0.0002 | 0.0087 | 0.0001 | 0.0012 | 0.0001 | - | - | 20151120082404AP46638532532
40151 Stena Recycling AB Karlshamn | 532 | 532 |  | 2015-11-20 | Sign:Brielm | 1 | - | 0.7644 | 0.7449 | 16.2503 | 0.5145 | 0.1415 | 0.0095 | 0.1393 | 0.0178 | 0.2115 | 0.0233 | 0.0453 | 0 | 0 | 0.05086 | 0.0007 | 0.3134 | 0 | 0.0008 | 0.0033 | 0 | 0.0013 | 0.0001 | - | - | 20151120144944AP46647532532
40153 Stena Recycling AB Skänninge | 532 | 532 |  | 2015-11-20 | Sign:Brielm | 1 | - | 0.7273 | 0.9677 | 0.2375 | 0.2837 | 0.2993 | 0.0035 | 0.562 | 0.0181 | 0.0091 | 0.0052 | 0.0438 | 0.0001 | 0 | 0.07135 | 0.0003 | 0.0014 | 0.0004 | 0.0001 | 0.0026 | 0 | 0.0012 | 0.0001 | - | - | 20151120082713AP46527532532
40261 Scanmetals | 341 | 329 | - | 2015-11-20 | vikterna är angivna i gram lågt utbyte Sign:krijoh | 1 | 49.28% | 1.3132 | 0.4345 | 0.3217 | 0.3258 | 0.1138 | 0 | 0.3597 | 0.0205 | 0.0208 | 0.0059 | 0.0114 | 0 | 0 | 0.0308 | 0.0005 | 0.0005 | 0 | 0.0003 | 0.0025 | 0 | 0.001 | 0.0001 | - | - | 20151120142832AP46112341329
40106 Stena Aluminium AB | 320 | 217 | - | 2015-11-19 | briketterat Lågt utbyte Prov1 Sign:magnni | 1 | 65.26% | 0.3345 | 0.4996 | 0.2016 | 0.7308 | 1.016 | 0 | 0.0762 | 0.0193 | 0.0058 | 0.0041 | 0.0144 | 0 | 0 | 0.04091 | 0.0008 | 0.0007 | 0.0001 | 0.0002 | 0.0022 | 0 | 0.0011 | 0.0001 | - | - | 20151119075145320217
40261 Scanmetals | 341 | 329 | - | 2015-11-19 | Lågt utbyte Hög Si Sign:magnni | 1 | 48.8% | 1.3715 | 0.4582 | 0.4163 | 0.3408 | 0.0639 | 0.003 | 0.2984 | 0.0194 | 0.0279 | 0.0123 | 0.0113 | 0 | 0 | 0.03436 | 0.0003 | 0.0008 | 0.0001 | 0.0003 | 0.0023 | 0 | 0.001 | 0.0001 | - | - | 20151119075615AP46112341329
60510 Stena Technoworld AB | 352 | 352 | - | 2015-11-19 | Lågt utbyte Sign:magnni | 1 | 77.36% | 4.67835 | 0.51927 | 2.52248 | 0.14089 | 0.39703 | 0.07174 | 1.49718 | 0.02061 | 0.1035 | 0.05056 | 0.01715 | 3e-05 | 4e-05 | 0.00477 | 0.00138 | 0.00436 | 0.00012 | 0.0013 | 0.0032 | 5e-05 | 0.00018 | 0 | - | - | 20151119073935AP46364352352
40091 Nord-Schrott GmbH & Co KG | 310 | 312 | - | 2015-11-18 | lågt utbyte Prov1 Sign:magnni Gabbur | 1 | 77.86% | 4.28454 | 0.46483 | 1.06467 | 0.16978 | 0.44958 | 0.05739 | 1.15794 | 0.02272 | 0.04325 | 0.02432 | 0.01976 | 3e-05 | 4e-05 | 0.0017 | 0.00129 | 0.00334 | 0.00012 | 0.00098 | 0.00447 | 4e-05 | 0.00012 | 0 | - | - | 20151118080754AP46291310312
40124 Metallfabriken Ljunghäll AB | 427 | 427 | - | 2015-11-18 | Smått Lågt utbyte Hög Fe Sign:magnni | 1 | 38.68% | 8.79751 | 1.43877 | 2.35279 | 0.46647 | 0.00862 | 0.02844 | 0.6331 | 0.0388 | 0.04121 | 0.01321 | 0.10546 | 9e-05 | 5e-05 | 0.0026 | 0.00182 | 0.00472 | 9e-05 | 0.00036 | 0.00614 | 1e-05 | 0 | 0 | - | - | 20151118080251AP45989427427
40177 Stena Recycling AB Åstorp | 315 | 329 | - | 2015-11-18 | invikt osäker pga fukt Prov2 Sign:magnni | 1 | 49.81% | 0.79727 | 0.78863 | 0.14996 | 0.08804 | 0.02892 | 0.00703 | 0.74144 | 0.01518 | 0.01155 | 0.30126 | 0.00174 | 5e-05 | 3e-05 | 0.00293 | 0.00142 | 0.00147 | 5e-05 | 0 | 0.0013 | 1e-05 | 0.00031 | 0 | - | - | 20151118080527AP46156315329
40243 Stena Recycling AB Vetlanda | 501 | 501 |  | 2015-11-18 | Sign:Brielm | 1 | - | 0.7895 | 0.2301 | 0.0388 | 0.2103 | 0.4705 | 0 | 0.0082 | 0.0063 | 0.0011 | 0.0012 | 0 | 0.0001 | 0 | 0.01149 | 0.0002 | 0 | 0.0002 | 0.0001 | 0.0009 | 0 | 0.0012 | 0.0001 | - | - | 20151118083035AP46449501501
40460 Jydsk Aluminium Industri A/S | 520 | 520 |  | 2015-11-18 | Sign:Brielm | 1 | - | 9.6979 | 0.4732 | 0.0387 | 0.2396 | 0.0776 | 0 | 0.0367 | 0.0287 | 0.0054 | 0.0016 | 0.0052 | 0.0001 | 0.0004 | 0.02823 | 0.0002 | 0 | 0 | 0.0002 | 0.0018 | 0 | 0.001 | 0.0001 | - | - | 20151118082819AP45924520520
40128 Stena Recycling AB Karlskoga | 532 | 532 |  | 2015-11-17 | Sign:Brielm | 1 | - | 0.8326 | 0.3868 | 0.3199 | 0.4224 | 1.1019 | 0 | 1.1541 | 0.0172 | 0.0082 | 0.0033 | 0.0626 | 0 | 0 | 0.02542 | 0.0005 | 0.0024 | 0.0002 | 0.0002 | 0.0081 | 0.0001 | 0.0013 | 0.0001 | - | - | 20151117095426AP46520532532
40138 Stena Recycling AB Hallsta. | 532 | 532 |  | 2015-11-17 | Sign:Brielm | 1 | - | 2.4289 | 0.4246 | 0.462 | 0.3819 | 0.2528 | 0.0059 | 0.6557 | 0.0255 | 0.0212 | 0.0046 | 0.0719 | 0 | 0 | 0.02821 | 0.0005 | 0.0138 | 0.0001 | 0.0002 | 0.012 | 0.0001 | 0.0011 | 0.0001 | - | - | 20151117095329AP46546532532
40149 Stena Recycling AB Växjö | 501 | 501 |  | 2015-11-17 | Sign:Brielm | 1 | - | 0.63004 | 0.22211 | 0.0056 | 0.08633 | 0.28383 | 0.00312 | 0.00694 | 0.00734 | 0.00118 | 0.00059 | 0.00849 | 3e-05 | 3e-05 | 0.00075 | 0.0012 | 8e-05 | 0.00015 | 0 | 0.00126 | 1e-05 | 0.00078 | 0 | - | - | 20151117095404AP46334501501
40160 Stena Recycling AB Borlänge | 532 | 532 |  | 2015-11-17 | Sign:Brielm | 1 | - | 0.7264 | 0.3466 | 0.4684 | 0.314 | 0.8347 | 0 | 1.3387 | 0.0226 | 0.0471 | 0.0025 | 0.0736 | 0 | 0 | 0.0219 | 0.0003 | 0.0574 | 0.0001 | 0.0002 | 0.0064 | 0 | 0.0012 | 0.0001 | - | - | 20151117075004AP46541532532
40177 Stena Recycling AB Åstorp | 315 | - | - | 2015-11-17 | Prov1 invikt osäker pga fukt Sign:magnni | 1 | 43.6% | 0.8942 | 0.80965 | 0.20447 | 0.09656 | 0.02747 | 0.00806 | 0.7052 | 0.01481 | 0.00879 | 0.30481 | 0.00246 | 1e-05 | 4e-05 | 0.0029 | 0.00139 | 0.0019 | 5e-05 | 0 | 0.0014 | 1e-05 | 0.0003 | 0 | - | - | 20151117074642AP46156315
40315 Curef GmbH | 340 | 340 | - | 2015-11-17 | KJ Sign:krijoh | 1 | 77.4% | 1.957 | 0.4522 | 0.3848 | 0.1935 | 0.1609 | 0.0028 | 0.5109 | 0.0175 | 0.0252 | 0.019 | 0.015 | 0 | 0 | 0.02899 | 0.0003 | 0.0007 | 0.0001 | 0.0003 | 0.0026 | 0 | 0.001 | 0.0001 | - | - | 20151117101257340340
40319 Ankarsrum Die Casting AB | 425 | 425 | - | 2015-11-17 | Högt utbyte Sign:magnni | 1 | 71.11% | 10.39334 | 0.80107 | 1.25464 | 0.33034 | 0.07566 | 0.02222 | 0.49289 | 0.03853 | 0.03334 | 0.01014 | 0.03497 | 0.00104 | 0.00031 | 0.0021 | 0.00182 | 0.00783 | 0.00039 | 0.0003 | 0.0056 | 1e-05 | 1e-05 | 0 | - | - | 20151117074834AP46461425425
40467 Skrotfrag AB | 610 | 312 | - | 2015-11-17 | 0,05 lågt utbyte Hög Pb Sign:magnni | 1 | 84.36% | 4.48222 | 0.44532 | 1.52622 | 0.20794 | 0.43698 | 0.03912 | 1.67738 | 0.02298 | 0.52833 | 0.05265 | 0.01071 | 2e-05 | 4e-05 | 0.00782 | 0.00135 | 0.0031 | 0.00011 | 0.00099 | 0.00334 | 3e-05 | 5e-05 | 0 | - | - | 20151117074322AP46468610312
40091 Nord-Schrott GmbH & Co KG | 532 | 532 |  | 2015-11-16 | Sign:Brielm | 1 | - | 0.5179 | 0.29952 | 0.78511 | 0.26522 | 1.52854 | 0.01129 | 1.08373 | 0.02103 | 0.06839 | 0.00807 | 0.05651 | 2e-05 | 4e-05 | 0.00115 | 0.00125 | 0.01802 | 0.00029 | 3e-05 | 0.01002 | 0.00013 | 6e-05 | 0 | - | - | 20151116104419AP46289532532
40106 Stena Aluminium AB | 345 | 345 | - | 2015-11-16 | Slaggkyl Prov 4 tappad på hög värme obs Fe Cu Sign:magnni | 1 | 83.4% | 3.27724 | 6.31767 | 7.26842 | 1.01631 | 0.03147 | 0.24634 | 0.80328 | 0.03037 | 0.14769 | 0.03894 | 0.60691 | 0.00083 | 6e-05 | 0.00964 | 0.00692 | 0.02461 | 0.00039 | 0.00044 | 0.0054 | 3e-05 | 0.00081 | 1e-05 | - | - | 20151116074224345345
40106 Stena Aluminium AB | 346 | 346 | - | 2015-11-16 | Slaggkyl Prov3 tappat på hög värme Obs Fe Cu Sign:magnni | 1 | 81.8% | 2.46476 | 3.70022 | 3.18213 | 0.47678 | 0.0083 | 0.14825 | 0.88376 | 0.03009 | 0.07199 | 0.0178 | 0.3204 | 0.00034 | 5e-05 | 0.00513 | 0.0031 | 0.01565 | 0.00016 | 0.0003 | 0.00467 | 1e-05 | 0.00014 | 0 | - | - | 20151116074616346346
40106 Stena Aluminium AB | 347 | 347 | - | 2015-11-16 | Slaggkyl Prov4 Extrema mängder Mek Fe Sign:magnni | 1 | 52% | 2.33325 | 1.98977 | 1.98641 | 0.28467 | 0.00552 | 0.11136 | 0.7718 | 0.03565 | 0.04517 | 0.01515 | 0.12211 | 0.00018 | 4e-05 | 0.00403 | 0.0021 | 0.00883 | 0.00014 | 0.00029 | 0.00563 | 1e-05 | 0 | 0 | - | - | 20151116074725347347
40460 Jydsk Aluminium Industri A/S | 520 | 520 |  | 2015-11-16 | Sign:Brielm | 1 | - | 9.73235 | 0.3096 | 0.0372 | 0.24911 | 0.03383 | 0.00648 | 0.03693 | 0.03175 | 0.00542 | 0.00101 | 0.00845 | 3e-05 | 8e-05 | 0.00111 | 0.00143 | 0.00068 | 5e-05 | 0 | 0.00176 | 1e-05 | 0 | 0 | - | - | 20151116104135AP45923520520
40149 Stena Recycling AB Växjö | 532 | 532 |  | 2015-11-13 | Sign:Brielm | 1 | - | 1.1334 | 0.3219 | 0.6019 | 0.4292 | 0.4168 | 0.0016 | 0.0927 | 0.0122 | 0.1617 | 0.005 | 0.0286 | 0 | 0 | 0.02201 | 0.0005 | 0.0763 | 0 | 0.0001 | 0.0047 | 0.0001 | 0.0017 | 0.0001 | - | - | 20151113141734AP46493532532
40467 Skrotfrag AB | 610 | 312 | - | 2015-11-13 | 0,03 Lågt utbyte Hög Pb Sign:magnni | 1 | 84.42% | 3.01413 | 0.37856 | 1.67033 | 0.20508 | 0.41582 | 0.02529 | 1.45603 | 0.02084 | 0.41231 | 0.03755 | 0.01223 | 4e-05 | 3e-05 | 0.00353 | 0.00125 | 0.00173 | 0.00012 | 0.00062 | 0.0026 | 2e-05 | 0.00011 | 0 | - | - | 20151113074913AP46468610312
40467 Skrotfrag AB | 610 | 316 | x | 2015-11-13 | 0,04 Lågt utbyte Hög Zn Pb Sign:magnni | 1 | 81.04% | 4.02335 | 0.41915 | 2.14935 | 0.21426 | 0.49799 | 0.04262 | 2.19433 | 0.02375 | 0.47392 | 0.10298 | 0.00781 | 4e-05 | 4e-05 | 0.00869 | 0.00125 | 0.00696 | 0.00016 | 0.00111 | 0.00313 | 3e-05 | 9e-05 | 0 | - | - | 20151113075135AP46468610316X
40467 Skrotfrag AB | 610 | 316 | x | 2015-11-13 | 0,02 Lågt utbyte Hög Zn.Pb cu Sign:magnni | 1 | 79.68% | 1.73206 | 0.37217 | 4.84839 | 0.24945 | 0.12249 | 0.03714 | 2.20643 | 0.01545 | 0.77676 | 0.07952 | 0.00399 | 0.00014 | 3e-05 | 0.0075 | 0.00132 | 0.00286 | 0.00011 | 0.001 | 0.00204 | 2e-05 | 5e-05 | 0 | - | - | 20151113074606AP46468610316X
40091 Nord-Schrott GmbH & Co KG | 352 | 352 | - | 2015-11-12 | Prov2 högt pb och sn Sign:magnni | 1 | 84.19% | 8.6036 | 0.61404 | 2.92957 | 0.14549 | 0.08417 | 0.06908 | 1.48009 | 0.02835 | 0.18016 | 0.31779 | 0.00858 | 2e-05 | 4e-05 | 0.00606 | 0.00129 | 0.00609 | 8e-05 | 0.00203 | 0.00588 | 6e-05 | 6e-05 | 0 | - | - | 20151112074936AP46521352352
40091 Nord-Schrott GmbH & Co KG | 352 | 352 | - | 2015-11-12 | Hög Cu Prov1 Sign:magnni | 1 | 79.39% | 2.00468 | 0.44523 | 5.09675 | 0.07072 | 0.06263 | 0.06253 | 1.36948 | 0.01559 | 0.07954 | 0.11893 | 0.01537 | 0.00022 | 3e-05 | 0.0104 | 0.00154 | 0.00296 | 0.00013 | 0.00091 | 0.00176 | 0.0001 | 0.0005 | 0 | - | - | 20151112074708AP46521352352
40148 Stena Recycling AB Skövde | 532 | 532 |  | 2015-11-12 | Sign:Brielm | 1 | - | 6.5075 | 1.0823 | 1.8399 | 0.4279 | 1.0542 | 0.0404 | 0.6907 | 0.0312 | 0.1121 | 0.0137 | 0.0576 | 0 | 0 | 0.07197 | 0.0014 | 0.123 | 0.0003 | 0.0006 | 0.0057 | 0 | 0.0012 | 0.0001 | - | - | 20151112133415AP46470532532
40155 Stena Recycling AB Västervik | 532 | 532 |  | 2015-11-12 | Sign:Brielm | 1 | - | 4.2559 | 0.441 | 0.7087 | 0.3442 | 0.1856 | 0.005 | 0.2401 | 0.0199 | 0.0432 | 0.0085 | 0.0266 | 0 | 0 | 0.02879 | 0.0018 | 0.0407 | 0 | 0.0003 | 0.003 | 0 | 0.0011 | 0.0001 | - | - | 20151112082859AP46506532532
40180 Stena Recycling OY | 601 | 601 | - | 2015-11-12 | kontrollprov Sign:magnni | 1 | 90.8% | 12.22956 | 0.76187 | 3.05904 | 0.26587 | 0.03142 | 0.03775 | 0.55311 | 0.03834 | 0.04223 | 0.01583 | 0.02654 | 0.00088 | 4e-05 | 0.00236 | 0.00241 | 0.00403 | 0.00017 | 0.00049 | 0.00565 | 1e-05 | 0 | 0 | - | - | 20151112074356AP46410601601
40071 Bradal Produkthandel ApS | 532 | 532 |  | 2015-11-11 | Sign:Brielm | 1 | - | 0.8234 | 0.3121 | 0.1743 | 0.4606 | 2.7078 | 0 | 0.4962 | 0.0281 | 0.0052 | 0.0025 | 0.0885 | 0.0001 | 0 | 0.02107 | 0.0007 | 0.001 | 0.0008 | 0.0002 | 0.004 | 0.0001 | 0.0013 | 0.0001 | - | - | 20151111120234AP46263532532
40124 Metallfabriken Ljunghäll AB | 536 | 536 | - | 2015-11-11 | kontrollprov Sign:magnni | 1 | 77.39% | 9.82554 | 0.90846 | 2.82934 | 0.24308 | 0.02448 | 0.03491 | 0.79494 | 0.0249 | 0.04644 | 0.01765 | 0.04007 | 0.00016 | 4e-05 | 0.00204 | 0.00126 | 0.00448 | 0.00012 | 0.0005 | 0.00629 | 1e-05 | 3e-05 | 0 | - | - | 20151111073954AP46516536536
40148 Stena Recycling AB Skövde | 537 | 537 | - | 2015-11-11 | Prov1 Sign:magnni | 1 | 80.27% | 8.37189 | 1.25564 | 2.63586 | 0.22381 | 0.06663 | 0.03167 | 0.38881 | 0.0839 | 0.02588 | 0.00967 | 0.02946 | 0.0001 | 0.00016 | 0.00168 | 0.00186 | 0.00185 | 0.0001 | 0.00036 | 0.0058 | 1e-05 | 0 | 0 | - | - | 20151111073729AP46417537537
40167 Stena Recycling AB Karlstad | 532 | 532 |  | 2015-11-11 | Sign:Brielm | 1 | - | 1.8614 | 0.3485 | 0.824 | 0.4217 | 0.8158 | 0 | 1.3716 | 0.028 | 0.0084 | 0.0032 | 0.074 | 0 | 0 | 0.02291 | 0.0007 | 0.002 | 0.0002 | 0.0002 | 0.0141 | 0.0004 | 0.0012 | 0.0001 | - | - | 20151111095214AP46499532532
40177 Stena Recycling AB Åstorp | 315 | 329 | - | 2015-11-11 | Sköpt som 329.Eget pressat kapsyler. Sign:magnni | 1 | 54.97% | 0.71688 | 0.75874 | 0.23039 | 0.09668 | 0.02698 | 0.00668 | 0.74204 | 0.01795 | 0.00819 | 0.25739 | 0.0008 | 0.00064 | 3e-05 | 0.00338 | 0.0014 | 0.00134 | 0.00013 | 0 | 0.00123 | 1e-05 | 0.00033 | 0 | - | - | 20151111073528AP46156315329
40106 Stena Aluminium AB | 347 | 347 | - | 2015-11-10 | Slaggkyl Prov3 extremt mycket mek Fe Sign:magnni | 1 | 51.28% | 2.58612 | 1.82352 | 1.79396 | 0.23078 | 0.00245 | 0.10796 | 0.73819 | 0.03369 | 0.04585 | 0.01497 | 0.09304 | 2e-05 | 4e-05 | 0.00411 | 0.00173 | 0.00822 | 8e-05 | 0.00022 | 0.0051 | 1e-05 | 0 | 0 | - | - | 20151110074512347347
40163 Stena Recycling AB Falkenberg | 320 | 217 | - | 2015-11-10 | nya burkar pressat här prov1 Sign:magnni | 1 | 68.96% | 0.27596 | 0.46307 | 0.17007 | 0.83982 | 0.90316 | 0.00698 | 0.04278 | 0.0177 | 0.00259 | 0.00371 | 0.01966 | 0.00014 | 3e-05 | 0.00099 | 0.00169 | 0.00041 | 0.00021 | 0 | 0.00244 | 1e-05 | 0 | 0 | - | - | 20151110074336AP46150320217
40179 Stena Recycling AB Övik. | 532 | 520 |  | 2015-11-10 | Sign:Brielm | 1 | - | 6.7708 | 0.1655 | 0.0102 | 0.0161 | 0.1087 | 0 | 0.0326 | 0.102 | 0.0004 | 0.0012 | 0.0051 | 0.0002 | 0 | 0.00153 | 0.0002 | 0.0003 | 0 | 0.0001 | 0.0013 | 0 | 0.0009 | 0.0001 | - | - | 20151110114908AP46495532520
40303 Falkenberg Recycling AB | 320 | 217 | - | 2015-11-10 | Nya burkar pressat här prov2 Sign:magnni | 1 | 67.05% | 0.27413 | 0.45997 | 0.17214 | 0.83862 | 0.93036 | 0.00633 | 0.06341 | 0.01776 | 0.00419 | 0.00251 | 0.01853 | 0.00085 | 3e-05 | 0.00099 | 0.00172 | 0.00037 | 0.00021 | 0 | 0.00252 | 1e-05 | 0 | 0 | - | - | 20151110074013AP46150320217
40091 Nord-Schrott GmbH & Co KG | 532 | 532 |  | 2015-11-09 | Sign:Brielm | 1 | - | 1.48306 | 0.99914 | 1.31458 | 0.28552 | 0.33942 | 0.03673 | 0.38177 | 0.01988 | 0.06591 | 0.0032 | 0.08939 | 4e-05 | 4e-05 | 0.00123 | 0.00137 | 0.09282 | 0.00032 | 3e-05 | 0.00271 | 5e-05 | 0.00027 | 0 | - | - | 20151109112406AP46288532532
40106 Stena Aluminium AB | 345 | 345 | - | 2015-11-09 | Slaggkyl Prov3 Högt Fe Sign:magnni | 1 | 82.6% | 3.23665 | 2.46034 | 2.8626 | 0.24931 | 0.00866 | 0.13133 | 0.88611 | 0.02945 | 0.0864 | 0.02546 | 0.11982 | 0.00124 | 4e-05 | 0.00681 | 0.00179 | 0.01343 | 0.00026 | 0.00014 | 0.00591 | 1e-05 | 0.00015 | 1e-05 | - | - | 20151109075705345345
40106 Stena Aluminium AB | 346 | 346 | - | 2015-11-09 | Slaggkyl Prov2 Sign:magnni | 1 | 80.3% | 2.58822 | 3.07978 | 2.28521 | 0.44545 | 0.00651 | 0.11437 | 0.77813 | 0.03467 | 0.05228 | 0.01561 | 0.2357 | 0.00022 | 4e-05 | 0.00426 | 0.00217 | 0.00897 | 0.00017 | 0.00029 | 0.00539 | 2e-05 | 0 | 0 | - | - | 20151109074922346346
40106 Stena Aluminium AB | 348 | 348 | - | 2015-11-09 | Slaggkyl Prov3 Sign:magnni | 1 | 55.68% | 0.44796 | 0.80315 | 0.33226 | 0.70301 | 0.05046 | 0.02893 | 0.11123 | 0.01646 | 0.00973 | 0.00252 | 0.04804 | 0.00063 | 3e-05 | 0.00116 | 0.00394 | 0.00076 | 0.00033 | 0 | 0.00152 | 1e-05 | 0 | 2e-05 | - | - | 20151109075436348348
40149 Stena Recycling AB Växjö | 501 | 501 |  | 2015-11-09 | Sign:Brielm | 1 | - | 0.73763 | 0.2719 | 0.00565 | 0.10665 | 0.05486 | 0.00335 | 0.00739 | 0.00839 | 0.00098 | 0.00065 | 0.0015 | 1e-05 | 3e-05 | 0.00054 | 0.00107 | 0 | 5e-05 | 0 | 0.00167 | 1e-05 | 0.00022 | 0 | - | - | 20151109112803AP46507501501
40229 Stena Recycling AB Bollnäs | 532 | 520 |  | 2015-11-09 | Sign:Brielm | 1 | - | 1.23509 | 0.4142 | 0.13858 | 0.40018 | 0.43285 | 0.00797 | 0.23234 | 0.01745 | 0.0083 | 0.00193 | 0.05658 | 3e-05 | 6e-05 | 0.00085 | 0.0016 | 0.00277 | 0.0002 | 0 | 0.0025 | 8e-05 | 0 | 0 | - | - | 20151109090109AP46430532520
40460 Jydsk Aluminium Industri A/S | 520 | 520 |  | 2015-11-09 | Sign:Brielm | 1 | - | 10.20084 | 0.36538 | 0.04695 | 0.26703 | 0.03522 | 0.00637 | 0.05267 | 0.02307 | 0.00526 | 0.00116 | 0.00937 | 4e-05 | 0.00013 | 0.00094 | 0.00134 | 0.0003 | 7e-05 | 0 | 0.00173 | 0 | 0 | 0 | - | - | 20151109090124AP46458520520
40091 Nord-Schrott GmbH & Co KG | 310 | 312 | - | 2015-11-06 | Lågt utbyte blött Sign:magnni | 1 | 81.39% | 4.57279 | 0.4693 | 1.0162 | 0.15255 | 0.53022 | 0.05841 | 1.06027 | 0.02235 | 0.04553 | 0.02346 | 0.02081 | 3e-05 | 4e-05 | 0.00208 | 0.00128 | 0.00421 | 0.00014 | 0.00122 | 0.00349 | 4e-05 | 0.00015 | 1e-05 | - | - | 20151106074219AP45804310312
40153 Stena Recycling AB Skänninge | 622 | 425 | - | 2015-11-06 | Lågt utbyte Hög Cu Sign:magnni | 1 | 63.43% | 9.9056 | 0.56976 | 0.44173 | 0.19485 | 0.04297 | 0.02621 | 0.19692 | 0.0461 | 0.01473 | 0.00454 | 0.03081 | 0.00023 | 0.00023 | 0.00147 | 0.00141 | 0.00133 | 0.00022 | 0.00015 | 0.00441 | 1e-05 | 2e-05 | 1e-05 | - | - | 20151106073856AP46325622425
40261 Scanmetals | 340 | 340 | - | 2015-11-06 | Lågt utbyte Sign:magnni | 1 | 73.51% | 0.83774 | 0.50783 | 0.26962 | 0.34704 | 0.05144 | 0.01555 | 0.19276 | 0.01869 | 0.04032 | 0.00521 | 0.01827 | 0.00016 | 3e-05 | 0.0013 | 0.00171 | 0.00085 | 0.00025 | 5e-05 | 0.00209 | 1e-05 | 0 | 0 | - | - | 20151106073614AP46111340340
40130 SR Halmstad Frag | 650 | 650 | - | 2015-11-05 | Lågt utbyte kontrollprov Sign:magnni | 1 | 84.69% | 5.53013 | 0.49705 | 1.32783 | 0.19283 | 0.25597 | 0.05292 | 1.05373 | 0.02931 | 0.04003 | 0.01579 | 0.01783 | 3e-05 | 4e-05 | 0.00237 | 0.00132 | 0.00309 | 8e-05 | 0.00087 | 0.0059 | 3e-05 | 4e-05 | 0.00011 | - | - | 20151105075413AP46418650650
40150 Stena Recycling AB Värnamo | 532 | 529 |  | 2015-11-05 | Sign:brielm | 1 | - | 0.6576 | 0.5907 | 1.191 | 0.233 | 1.425 | 0.0133 | 2.7154 | 0.0307 | 0.0657 | 0.0075 | 0.1404 | 0.0001 | 0 | 0.03841 | 0.0003 | 0.0619 | 0.0005 | 0.0003 | 0.0092 | 0.0001 | 0.0012 | 0.0001 | - | - | 20151105134416AP46445532529
40166 Stena Recycling AB Kalmar | 532 | 532 |  | 2015-11-05 | Sign:brielm | 1 | - | 2.1408 | 0.4111 | 1.7367 | 0.4646 | 0.8187 | 0.0058 | 0.6798 | 0.0259 | 0.431 | 0.0182 | 0.0599 | 0 | 0 | 0.02973 | 0.0005 | 0.0241 | 0.0002 | 0.0003 | 0.0128 | 0.0001 | 0.0012 | 0.0001 | - | - | 20151105142808AP46441532532
40197 Skogslunds Metallgjuteri AB | 532 | 532 |  | 2015-11-05 | Sign:brielm | 1 | - | 10.1961 | 0.5285 | 0.2425 | 0.2255 | 0.1073 | 0 | 0.2073 | 0.0031 | 0.01 | 0.0041 | 0.0121 | 0 | 0.0002 | 0.03313 | 0.0002 | 0.0013 | 0.0003 | 0.0002 | 0.0018 | 0 | 0.0014 | 0.0001 | - | - | 20151105134301AP46123532532
40233 Fundo Components AB | 532 | 520 |  | 2015-11-05 | Sign:brielm | 1 | - | 8.4181 | 0.3193 | 0.0591 | 0.16 | 0.1148 | 0 | 0.0564 | 0.1076 | 0.006 | 0.0052 | 0.0063 | 0 | 0.0009 | 0.01726 | 0.0001 | 0.0007 | 0.0001 | 0.0002 | 0.0024 | 0 | 0.001 | 0.0001 | - | - | 20151105092921AP46002532520
40106 Stena Aluminium AB | 640 | 640 | - | 2015-11-04 | Prov1 LME tackor ref prov Sign:magnni | 1 | 97.41% | 0.10593 | 0.193 | 0.00613 | 0.00283 | 0.00074 | 0.00233 | 0.00464 | 0.00514 | 0.00079 | 0.00063 | 0.00151 | 0.00011 | 3e-05 | 7e-05 | 0.00082 | 0 | 0.0001 | 0 | 0.00064 | 1e-05 | 0.00016 | 0 | - | - | 20151104081633640640
40106 Stena Aluminium AB | 640 | 640 | - | 2015-11-04 | Prov4 inhåller 105,6kg littiumbatterier Sign:magnni | 1 | 93.63% | 0.08764 | 0.19545 | 0.48246 | 0.03655 | 0.00216 | 0.04982 | 0.00689 | 0.00499 | 0.0003 | 0.00077 | 0.00137 | 0.0005 | 3e-05 | 0.00059 | 0.00201 | 0 | 0.00032 | 0 | 0.00063 | 1e-05 | 0.00014 | 0.00225 | - | - | 20151104134304640640
40106 Stena Aluminium AB | 640 | 640 | - | 2015-11-04 | Prov2 Spädtackor samt 13,2kg littiumbatteri Sign:magnni | 1 | 98.05% | 0.0826 | 0.19231 | 0.0518 | 0.00642 | 0.00196 | 0.01202 | 0.00245 | 0.00497 | 0.00057 | 0.00059 | 0.00117 | 0.00017 | 3e-05 | 6e-05 | 0.00104 | 0 | 9e-05 | 0 | 0.00062 | 1e-05 | 0.00014 | 0.00014 | - | - | 20151104082926640640
40106 Stena Aluminium AB | 640 | 640 | - | 2015-11-04 | Prov3 52,8kg littium batteri Sign:magnni | 1 | 97.44% | 0.08178 | 0.19437 | 0.24111 | 0.02311 | 0.002 | 0.03402 | 0.00412 | 0.00498 | 0.00044 | 0.00067 | 0.00122 | 0.0007 | 3e-05 | 0.00033 | 0.00169 | 0 | 0.0001 | 0 | 0.00062 | 1e-05 | 0.00015 | 0.00112 | - | - | 20151104082318640640
40149 Stena Recycling AB Växjö | 501 | 501 |  | 2015-11-04 | Sign:brielm | 1 | - | 0.663 | 0.27397 | 0.01028 | 0.14456 | 0.38524 | 0.00313 | 0.01707 | 0.00572 | 0.00139 | 0.00067 | 0.00575 | 4e-05 | 4e-05 | 0.00047 | 0.00105 | 0.00014 | 0.0002 | 0 | 0.00098 | 1e-05 | 0.00093 | 0 | - | - | 20151104113003AP46333501501
40164 Stena Recycling AB Tingstad | 532 | 532 |  | 2015-11-04 | Sign:brielm | 1 | - | 1.6321 | 0.4144 | 0.3741 | 0.4666 | 0.5247 | 0 | 0.8149 | 0.0116 | 0.0436 | 0.0029 | 0.0626 | 0 | 0 | 0.03123 | 0.0002 | 0.0464 | 0 | 0.0002 | 0.0032 | 0 | 0.0012 | 0.0001 | - | - | 20151104142221AP46322532532
40165 Stena Recycling AB Jönköping | 532 | 529 |  | 2015-11-04 | Sign:brielm | 1 | - | 5.31032 | 0.462 | 1.17933 | 0.29131 | 1.04898 | 0.02025 | 2.55419 | 0.01728 | 0.0298 | 0.01042 | 0.04188 | 2e-05 | 0.0011 | 0.0015 | 0.00122 | 0.00767 | 0.00077 | 0.00033 | 0.01107 | 0.0001 | 0.0001 | 0 | - | - | 20151104113132AP46437532529
40276 Kvistgaard Jern og Metal A/S | 501 | 501 |  | 2015-11-04 | Sign:brielm | 1 | - | 0.76694 | 0.27888 | 0.03996 | 0.30161 | 0.54015 | 0.00612 | 0.02967 | 0.0127 | 0.00367 | 0.00104 | 0.05556 | 1e-05 | 4e-05 | 0.00069 | 0.00114 | 0.00041 | 0.00035 | 0 | 0.00332 | 2e-05 | 0.00072 | 0 | - | - | 20151104082034AP46259501501
40165 Stena Recycling AB Jönköping | 532 | 532 |  | 2015-11-03 | Sign:brielm | 1 | - | 6.3414 | 0.5335 | 0.7093 | 0.307 | 0.2937 | 0.0098 | 0.5783 | 0.0148 | 0.0518 | 0.0121 | 0.0383 | 0 | 0 | 0.03552 | 0.0007 | 0.0361 | 0.0001 | 0.0003 | 0.0036 | 0 | 0.0012 | 0.0001 | - | - | 20151103112014AP46236532532
40166 Stena Recycling AB Kalmar | 302 | 302 | - | 2015-11-03 | Högt utbyte Sign:magnni | 1 | 91.5% | 0.17594 | 0.30275 | 0.03357 | 0.14951 | 2.56842 | 0.00566 | 0.0242 | 0.01344 | 0.00398 | 0.00047 | 0.1071 | 0.00032 | 3e-05 | 0.00139 | 0.00114 | 0.00087 | 0.0003 | 0 | 0.00101 | 0.00103 | 0.0001 | 0 | - | - | 20151103075034AP46327302302
40243 Stena Recycling AB Vetlanda | 203 | 203 | - | 2015-11-03 | blandade grova profilbitar Sign:magnni | 1 | 97.48% | 0.73727 | 0.22502 | 0.03054 | 0.28972 | 0.38286 | 0.00475 | 0.03956 | 0.0137 | 0.00206 | 0.00073 | 0.00862 | 7e-05 | 3e-05 | 0.0006 | 0.0011 | 0.00123 | 0.00014 | 0 | 0.00189 | 1e-05 | 5e-05 | 0 | - | - | 20151103075127AP46370203203
40276 Kvistgaard Jern og Metal A/S | 532 | 532 |  | 2015-11-03 | Sign:brielm | 1 | - | 0.8288 | 0.4431 | 1.0958 | 0.3264 | 0.3729 | 0.0026 | 0.1406 | 0.0219 | 0.2192 | 0.0053 | 0.0289 | 0 | 0 | 0.03145 | 0.0004 | 0.283 | 0 | 0.0002 | 0.0031 | 0.0005 | 0.0014 | 0.0001 | - | - | 20151103090928AP46275532532
40374 AGES Machining AB | 536 | 536 | - | 2015-11-03 | prov1 Sign:magnni | 1 | 85.4% | 9.56901 | 0.68786 | 2.57445 | 0.2676 | 0.01636 | 0.04044 | 0.73365 | 0.02556 | 0.0501 | 0.01876 | 0.02575 | 5e-05 | 6e-05 | 0.00227 | 0.00128 | 0.00462 | 7e-05 | 0.00048 | 0.00639 | 1e-05 | 0 | 0 | - | - | 20151103075401AP46254536536
40091 Nord-Schrott GmbH & Co KG | 532 | 532 |  | 2015-11-02 | Sign:brielm | 1 | - | 1.1373 | 0.4091 | 0.4802 | 0.4201 | 0.5876 | 0.0225 | 0.668 | 0.0233 | 0.0897 | 0.0041 | 0.0624 | 0 | 0 | 0.03019 | 0.0006 | 0.1092 | 0.0004 | 0.0002 | 0.0091 | 0.0001 | 0.0012 | 0.0001 | - | - | 20151102095113AP46287532532
40106 Stena Aluminium AB | 345 | 345 | - | 2015-11-02 | Prov2 Högt Fe .07-5mm Sign:magnni | 1 | 80.97% | 2.30967 | 3.42593 | 2.41896 | 0.48105 | 0.01501 | 0.19136 | 0.58015 | 0.02581 | 0.05522 | 0.01432 | 0.32612 | 0.00106 | 5e-05 | 0.00463 | 0.00285 | 0.00647 | 0.00036 | 0.0002 | 0.00452 | 2e-05 | 0.00015 | 0 | - | - | 20151102074607345345
40106 Stena Aluminium AB | 347 | 347 | - | 2015-11-02 | Prov2 Sign:magnni | 1 | 56.21% | 2.02871 | 1.64773 | 1.93173 | 0.232 | 0.00315 | 0.12787 | 0.59116 | 0.02504 | 0.04011 | 0.01287 | 0.0857 | 2e-05 | 3e-05 | 0.0039 | 0.00176 | 0.00862 | 7e-05 | 0.00014 | 0.00409 | 1e-05 | 0 | 0 | - | - | 20151102074911347347
40171 Stena Recycling AB Oskarshamn | 328 | 328 | - | 2015-11-02 | Lågt utbyte (rullar) Prov1 Sign:magnni | 1 | 61.9% | 0.08479 | 0.28925 | 0.01093 | 0.04067 | 1.18652 | 0.00395 | 0.00931 | 0.01227 | 0.0015 | 0.0004 | 0.212 | 0.00014 | 3e-05 | 0.00261 | 0.00119 | 0.00163 | 0.00013 | 0 | 0.00042 | 1e-05 | 0.00018 | 0 | - | - | 20151102074219AP46149328328
sr Norrköping | 320 | 217 | - | 2015-10-30 | Lågt utbyte Sign:magnni | 1 | 68.4% | 0.26288 | 0.40974 | 0.18251 | 0.75626 | 1.00662 | 0.0059 | 0.0647 | 0.01715 | 0.00762 | 0.00226 | 0.0153 | 0.00018 | 3e-05 | 0.0012 | 0.00153 | 0.00037 | 0.00016 | 0 | 0.00182 | 1e-05 | 0 | 0 | - | - | 20151030075628AP46306320217
40106 Stena Aluminium AB | 225 | 225 | - | 2015-10-30 | kontrollprov Sign:magnni | 1 | 83.78% | 0.48688 | 0.3541 | 0.04749 | 0.05701 | 0.15589 | 0.00499 | 0.0418 | 0.01525 | 0.00166 | 0.00073 | 0.0088 | 3e-05 | 3e-05 | 0.00039 | 0.00106 | 0 | 0.0001 | 0 | 0.00162 | 3e-05 | 0.00036 | 0 | - | - | 20151030075928225225
40106 Stena Aluminium AB | 348 | 348 | - | 2015-10-30 | Lågt utbyte Sign:magnni | 1 | 24.88% | 2.7351 | 2.32545 | 2.19409 | 0.36545 | 0.03331 | 0.11524 | 1.04707 | 0.02888 | 0.0583 | 0.01983 | 0.16103 | 0.00056 | 4e-05 | 0.00457 | 0.00309 | 0.01045 | 0.00047 | 0.0004 | 0.00651 | 1e-05 | 0 | 0 | - | - | 20151030080051348348
40243 Stena Recycling AB Vetlanda | 501 | 501 |  | 2015-10-30 | Sign:brielm | 1 | - | 0.84753 | 0.24178 | 0.15665 | 0.30725 | 0.48027 | 0.00493 | 0.1065 | 0.00876 | 0.00617 | 0.00112 | 0.00857 | 4e-05 | 6e-05 | 0.00073 | 0.0012 | 0.00064 | 0.00019 | 0 | 0.00154 | 1e-05 | 0.00055 | 0 | - | - | 20151030083153AP46375501501
40460 Jydsk Aluminium Industri A/S | 520 | 520 |  | 2015-10-30 | Sign:brielm | 1 | - | 9.75304 | 0.33304 | 0.04634 | 0.27093 | 0.18044 | 0.00582 | 0.049 | 0.0244 | 0.00605 | 0.00105 | 0.00736 | 9e-05 | 0.00161 | 0.0012 | 0.00136 | 0.00029 | 0.0001 | 0 | 0.00182 | 1e-05 | 0 | 0 | - | - | 20151030114504AP45922520520
40106 Stena Aluminium AB | 201 | 201 | - | 2015-10-29 | Högt utbyte Hög Si Sign:magnni | 1 | 83.66% | 0.61698 | 0.92407 | 0.0533 | 0.03062 | 0.00158 | 0.00434 | 0.01704 | 0.02732 | 0.00149 | 0.00114 | 0.00194 | 0.0011 | 3e-05 | 0.00042 | 0.00142 | 0 | 5e-05 | 0 | 0.00088 | 1e-05 | 0.00029 | 0 | - | - | 20151029075038201201
40150 Stena Recycling AB Värnamo | 532 | 532 |  | 2015-10-29 | Sign:brielm | 1 | - | 1.1157 | 0.409 | 0.8772 | 0.4455 | 0.8883 | 0 | 0.5863 | 0.0212 | 0.0733 | 0.0067 | 0.0457 | 0 | 0 | 0.03036 | 0.0004 | 0.1162 | 0.0004 | 0.0002 | 0.0051 | 0 | 0.0012 | 0.0001 | - | - | 20151029133757AP46328532532
40369 Orion Metal Recycling nv | 310 | 312 | - | 2015-10-29 | Lågt utbyte pga mycket fines. Högt pb Prov2 Sign:magnni | 1 | 81.76% | 0.93767 | 0.34372 | 0.54165 | 0.20193 | 0.24395 | 0.00989 | 0.67748 | 0.01302 | 0.16862 | 0.00899 | 0.00878 | 9e-05 | 3e-05 | 0.00239 | 0.00112 | 0.0021 | 0.00019 | 0.00028 | 0.00584 | 4e-05 | 0.00016 | 0 | - | - | 20151029074407AP45409310312
40369 Orion Metal Recycling nv | 310 | 312 | - | 2015-10-29 | Lågt utbyte pga mycket fines Prov3 Sign:magnni | 1 | 76.25% | 0.87143 | 0.3457 | 0.26622 | 0.16197 | 0.34042 | 0.00861 | 0.37574 | 0.0116 | 0.02966 | 0.01327 | 0.00965 | 0.00013 | 3e-05 | 0.00154 | 0.00111 | 0.00113 | 0.00027 | 0.00011 | 0.00206 | 5e-05 | 0.00021 | 0 | - | - | 20151029074643AP45413310312
40066 Stena Recycling A/S | 532 | 532 |  | 2015-10-28 | Sign:brielm | 1 | - | 2.1052 | 0.9575 | 0.2312 | 0.2823 | 0.6009 | 0.0058 | 0.1728 | 0.0271 | 0.0215 | 0.0066 | 0.0392 | 0.001 | 0 | 0.09489 | 0.0011 | 0.0198 | 0.0018 | 0.0002 | 0.0028 | 0.0001 | 0.0021 | 0.0001 | - | - | 20151028085452AP46223532532
40128 Stena Recycling AB Karlskoga | 532 | 532 |  | 2015-10-28 | Sign:brielm | 1 | - | 1.1653 | 0.3006 | 0.2061 | 0.4187 | 0.6051 | 0 | 0.7725 | 0.0163 | 0.0092 | 0.0022 | 0.0362 | 0 | 0 | 0.02262 | 0.0004 | 0.0058 | 0 | 0.0002 | 0.0092 | 0 | 0.0012 | 0.0001 | - | - | 20151028140053AP46308532532
40166 Stena Recycling AB Kalmar | 532 | 532 |  | 2015-10-28 | Sign:brielm | 1 | - | 1.6511 | 0.3761 | 0.9599 | 0.383 | 1.0709 | 0.0035 | 0.4594 | 0.0181 | 0.1796 | 0.0235 | 0.0393 | 0 | 0 | 0.02527 | 0.0004 | 0.0325 | 0.0002 | 0.0003 | 0.0058 | 0 | 0.0012 | 0.0001 | - | - | 20151028125611AP46152532532
40215 Stena Recycling AS | 532 | 532 |  | 2015-10-28 | Sign:brielm | 1 | - | 0.8843 | 0.3493 | 0.2172 | 0.5276 | 0.6176 | 0 | 0.0735 | 0.0227 | 0.143 | 0.0045 | 0.0508 | 0 | 0 | 0.02821 | 0.0005 | 0.2221 | 0 | 0.0002 | 0.0025 | 0 | 0.0012 | 0.0001 | - | - | 20151028152743AP46170532532
40233 Fundo Components AB | 532 | 532 |  | 2015-10-28 | Sign:brielm | 1 | - | 8.7808 | 0.3691 | 0.2796 | 0.1941 | 0.2044 | 0 | 0.1499 | 0.1158 | 0.0097 | 0.006 | 0.0107 | 0 | 0.0046 | 0.0212 | 0.0001 | 0.001 | 0.0003 | 0.0003 | 0.0033 | 0 | 0.001 | 0.0001 | - | - | 20151028101308AP46003532532
40243 Stena Recycling AB Vetlanda | 501 | 501 |  | 2015-10-28 | Sign:brielm | 1 | - | 0.9655 | 0.26874 | 0.08182 | 0.28648 | 0.3258 | 0.00485 | 0.06777 | 0.00533 | 0.00227 | 0.00101 | 0.00523 | 0.00012 | 9e-05 | 0.00064 | 0.0012 | 0.00033 | 0.00025 | 0 | 0.0012 | 0 | 0.00055 | 0 | - | - | 20151028125655AP46367501501
40071 Bradal Produkthandel ApS | 532 | 532 |  | 2015-10-27 | Sign:brielm | 1 | - | 0.8368 | 0.3991 | 0.1998 | 0.4666 | 2.4289 | 0 | 0.5478 | 0.0291 | 0.0055 | 0.0036 | 0.1025 | 0.0001 | 0 | 0.03032 | 0.0007 | 0.0015 | 0.0012 | 0.0002 | 0.0036 | 0.0002 | 0.0013 | 0.0001 | - | - | 20151027110308AP45733532532
40091 Nord-Schrott GmbH & Co KG | 310 | 312 | - | 2015-10-27 | lågt utbyte Sign:magnni | 1 | 85.24% | 4.80361 | 0.4822 | 0.99587 | 0.15917 | 0.51762 | 0.06369 | 1.00062 | 0.02059 | 0.04644 | 0.02563 | 0.0194 | 8e-05 | 4e-05 | 0.00197 | 0.00132 | 0.00514 | 0.00019 | 0.00105 | 0.00613 | 4e-05 | 0.00017 | 0 | - | - | 20151027073601AP45803310312
40156 Stena Recycling AB Gävle | 532 | 532 |  | 2015-10-27 | Sign:brielm | 1 | - | 0.5944 | 0.3368 | 0.5376 | 0.2321 | 0.6998 | 0 | 1.5496 | 0.0203 | 0.0084 | 0.0272 | 0.0862 | 0 | 0 | 0.02153 | 0.0003 | 0.024 | 0 | 0.0002 | 0.0058 | 0.0002 | 0.0012 | 0.0001 | - | - | 20151027085744AP46244532532
40162 Stena Recycling AB Eskilstuna | 532 | 532 |  | 2015-10-27 | Sign:brielm | 1 | - | 1.5168 | 0.3984 | 0.6771 | 0.4384 | 0.7766 | 0.0034 | 1.2882 | 0.0197 | 0.0715 | 0.0051 | 0.0809 | 0.0001 | 0 | 0.0298 | 0.0008 | 0.0529 | 0.0005 | 0.0002 | 0.0236 | 0.0002 | 0.0013 | 0.0001 | - | - | 20151027085608AP46246532532
40168 Stena Recycling AB Linköping | 530 | 530 | - | 2015-10-27 | Lågt utbyte Prov1 Sign:magnni | 1 | 74.9% | 0.14834 | 0.1244 | 1.91502 | 0.01604 | 1.10641 | 0.00507 | 5.88865 | 0.02696 | 0.00191 | 0.00112 | 0 | 0.00047 | 2e-05 | 0.00127 | 0.00097 | 0.00135 | 0.00042 | 9e-05 | 0.0991 | 0.00026 | 0.00034 | 0 | - | - | 20151027073834AP46243530530
40180 Stena Recycling OY | 532 | 529 |  | 2015-10-27 | Sign:brielm | 1 | - | 0.4954 | 0.4035 | 0.8103 | 0.3142 | 1.5571 | 0.0022 | 2.1491 | 0.0296 | 0.0431 | 0.0029 | 0.0733 | 0 | 0 | 0.02721 | 0.0005 | 0.0232 | 0.001 | 0.0002 | 0.029 | 0.0002 | 0.0009 | 0.0001 | - | - | 20151027122954AP46023532529
40369 Orion Metal Recycling nv | 310 | 312 | - | 2015-10-27 | Lågt utbyte pga mycket fines Prov1 Sign:magnni | 1 | 79.47% | 0.89713 | 0.31849 | 0.44177 | 0.1687 | 0.16082 | 0.01009 | 0.74845 | 0.01287 | 0.08326 | 0.01045 | 0.0079 | 2e-05 | 2e-05 | 0.00212 | 0.00113 | 0.00135 | 9e-05 | 0.00037 | 0.00445 | 3e-05 | 0.00014 | 0 | - | - | 20151027074113AP45408310312
40106 Stena Aluminium AB | 345 | 346 | - | 2015-10-26 | slaggkyl 5-20mm Hög Fe Sign:magnni | 1 | 83.27% | 2.36364 | 3.24586 | 2.52254 | 0.47615 | 0.01295 | 0.15995 | 0.56067 | 0.02775 | 0.0658 | 0.01533 | 0.26918 | 0.00075 | 5e-05 | 0.00462 | 0.00392 | 0.01421 | 0.00029 | 0.00018 | 0.0053 | 1e-05 | 0.00013 | 0 | - | - | 20151026074404345346
40106 Stena Aluminium AB | 346 | 345 | - | 2015-10-26 | slaggkyl 0,7-5mm Sign:magnni | 1 | 86.03% | 1.95468 | 1.76105 | 2.19791 | 0.24473 | 0.00288 | 0.11638 | 0.69145 | 0.03561 | 0.05028 | 0.01545 | 0.07819 | 4e-05 | 4e-05 | 0.00413 | 0.00201 | 0.00967 | 0.00022 | 0.0002 | 0.00641 | 1e-05 | 0 | 0 | - | - | 20151026074108346345
40106 Stena Aluminium AB | 347 | 347 | - | 2015-10-26 | slaggkyl 20-150mm Mängder med mek Fe Ca.15kg Sign:magnni | 1 | 55.6% | 2.05684 | 1.85213 | 2.09299 | 0.30906 | 0.0039 | 0.11608 | 0.63417 | 0.02608 | 0.04453 | 0.01401 | 0.10655 | 0.00013 | 4e-05 | 0.00415 | 0.00223 | 0.01096 | 0.00012 | 0.00019 | 0.00451 | 1e-05 | 0 | 0 | - | - | 20151026074724347347
40460 Jydsk Aluminium Industri A/S | 520 | 520 |  | 2015-10-26 | Sign:brielm | 1 | - | 9.88191 | 0.37504 | 0.03835 | 0.25719 | 0.04503 | 0.00621 | 0.04477 | 0.03012 | 0.00613 | 0.00115 | 0.0099 | 0.00011 | 0.00123 | 0.00129 | 0.00145 | 0.00028 | 9e-05 | 0 | 0.00198 | 1e-05 | 0 | 0 | - | - | 20151026081731AP45920520520
skövde | 532 | 532 |  | 2015-10-23 | Sign:brielm | 1 | - | 9.9025 | 1.2735 | 2.6853 | 0.3399 | 0.0923 | 0.0655 | 0.8229 | 0.0406 | 0.0568 | 0.0214 | 0.0448 | 0 | 0 | 0.0821 | 0.0012 | 0.0056 | 0 | 0.0007 | 0.0083 | 0 | 0.0012 | 0.0001 | - | - | 20151023155825AP46276532532
vetlanda | 501 | 501 |  | 2015-10-23 | Sign:brielm | 1 | - | 0.8717 | 0.2473 | 0.0253 | 0.2364 | 0.2069 | 0 | 0.0248 | 0.0154 | 0.0026 | 0.0024 | 0.0048 | 0 | 0 | 0.01358 | 0.0003 | 0.0001 | 0 | 0.0001 | 0.0018 | 0 | 0.001 | 0.0001 | - | - | 20151023154517AP46278501501
40136 Stena Recycling AB Arvika | 532 | 532 |  | 2015-10-23 | Sign:brielm | 1 | - | 1.2434 | 0.4001 | 0.1191 | 0.6164 | 0.7902 | 0.0013 | 0.1897 | 0.0135 | 0.0077 | 0.003 | 0.1407 | 0.0004 | 0 | 0.03067 | 0.0007 | 0.0003 | 0.0011 | 0.0002 | 0.0016 | 0 | 0.0016 | 0.0001 | - | - | 20151023155234AP46121532532
40168 Stena Recycling AB Linköping | 529 | 529 |  | 2015-10-23 | Sign:brielm | 1 | - | 0.1872 | 0.1274 | 1.7282 | 0.0213 | 1.6388 | 0.0099 | 6.4273 | 0.0196 | 0.0019 | 0.0036 | 0.004 | 0 | 0 | 0.0025 | 0.0005 | 0.0001 | 0.0004 | 0.0001 | 0.0902 | 0.0003 | 0.0011 | 0.0001 | - | - | 20151023094312AP46243529529
40177 Stena Recycling AB Åstorp | 329 | 315 | X | 2015-10-23 | Högt utbyte eget pressade kapsyler.Hög Zn Sn Sign:magnni | 1 | 59.48% | 1.06061 | 0.74204 | 0.3772 | 0.09852 | 0.04562 | 0.00939 | 0.92799 | 0.01823 | 0.01249 | 0.22207 | 0.00117 | 0.00012 | 3e-05 | 0.00258 | 0.00155 | 0.00215 | 7e-05 | 0 | 0.00153 | 1e-05 | 0.00035 | 0 | - | - | 20151023075501AP45780329315X
40180 Stena Recycling OY | 536 | 536 | - | 2015-10-23 | Dåligt pressat. Lågt utbyte.Högt Si Sign:magnni Gabbur | 1 | 62.1% | 13.58663 | 0.74861 | 4.42092 | 0.23488 | 0.0848 | 0.05637 | 0.76317 | 0.02784 | 0.04861 | 0.01719 | 0.02518 | 0.00121 | 4e-05 | 0.00197 | 0.00193 | 0.00469 | 0.00032 | 0.00075 | 0.00764 | 1e-05 | 0.00025 | 0 | - | - | 20151023075803AP46024536536
40215 Stena Recycling AS | 532 | 532 |  | 2015-10-23 | Sign:brielm | 1 | - | 1.2892 | 0.3756 | 0.108 | 0.5016 | 1.4116 | 0 | 0.0635 | 0.0211 | 0.0055 | 0.0032 | 0.0607 | 0.0001 | 0.0001 | 0.02638 | 0.0008 | 0.0004 | 0.0007 | 0.0001 | 0.0021 | 0 | 0.0012 | 0.0001 | - | - | 20151023154832AP46163532532
40233 Fundo Components AB | 532 | 532 |  | 2015-10-23 | Sign:brielm | 1 | - | 8.8323 | 0.4731 | 0.3417 | 0.2106 | 0.0767 | 0.0016 | 0.2042 | 0.106 | 0.0129 | 0.0052 | 0.0177 | 0.0001 | 0.0002 | 0.02646 | 0.0005 | 0.0011 | 0 | 0.0002 | 0.0042 | 0 | 0.001 | 0.0001 | - | - | 20151023154923AP46001532532
40271 Stena Metal International AB | 203 | 203 | - | 2015-10-23 | Högt utbyte Sign:magnni | 1 | 94% | 0.79384 | 0.25265 | 0.09308 | 0.07887 | 0.36958 | 0.00465 | 0.01339 | 0.01835 | 0.00169 | 0.00182 | 0.01122 | 0.0002 | 3e-05 | 0.00058 | 0.00131 | 0.00012 | 0.00023 | 0 | 0.00133 | 6e-05 | 0.00056 | 0 | - | - | 20151023075324AP46033203203
40460 Jydsk Aluminium Industri A/S | 520 | 520 |  | 2015-10-23 | Sign:brielm | 1 | - | 9.6445 | 0.3807 | 0.0385 | 0.2539 | 0.0985 | 0 | 0.038 | 0.0258 | 0.0067 | 0.0037 | 0.0052 | 0.0001 | 0.0002 | 0.02137 | 0.0003 | 0.0001 | 0 | 0.0001 | 0.0017 | 0 | 0.001 | 0.0001 | - | - | 20151023094045AP45919520520
40091 Nord-Schrott GmbH & Co KG | 310 | 312 | - | 2015-10-22 | Lågt utbyte Prov2 Sign:magnni | 1 | 81.69% | 4.64492 | 0.50799 | 0.95402 | 0.14658 | 0.77924 | 0.0828 | 0.69338 | 0.02153 | 0.04385 | 0.02526 | 0.02256 | 5e-05 | 4e-05 | 0.0021 | 0.00134 | 0.00431 | 0.0002 | 0.00103 | 0.00315 | 5e-05 | 0.00015 | 0 | - | - | 20151022074632AP45798310312
40091 Nord-Schrott GmbH & Co KG | 310 | 312 | - | 2015-10-22 | Lågt utbyte Prov 1 Sign:magnni | 1 | 81.52% | 4.43965 | 0.49866 | 1.08044 | 0.14937 | 0.73847 | 0.07159 | 0.89857 | 0.02165 | 0.0475 | 0.02462 | 0.02033 | 6e-05 | 4e-05 | 0.00196 | 0.00135 | 0.00369 | 0.00021 | 0.00188 | 0.00306 | 4e-05 | 0.00017 | 0 | - | - | 20151022074305AP45798310312
40106 Stena Aluminium AB | 200 | 200 | - | 2015-10-22 | Lågt utbyte Hög Mn.Mg Sign:magnni | 1 | 88.53% | 0.28227 | 0.54734 | 0.04979 | 0.31268 | 0.51117 | 0.00727 | 0.0252 | 0.01177 | 0.00159 | 0.001 | 0.02553 | 0.00018 | 3e-05 | 0.00065 | 0.00114 | 3e-05 | 0.00022 | 0 | 0.00103 | 2e-05 | 0 | 0 | - | - | 20151022074827200200
40149 Stena Recycling AB Växjö | 501 | 501 |  | 2015-10-22 | Sign:brielm | 1 | - | 0.5251 | 0.20846 | 0.01022 | 0.06047 | 0.25558 | 0.00382 | 0.04861 | 0.01102 | 0.00287 | 0.064 | 0.00947 | 2e-05 | 3e-05 | 0.00196 | 0.00111 | 0.0001 | 0.0001 | 0 | 0.00111 | 1e-05 | 0.00028 | 0 | - | - | 20151022160051AP45912501501
40170 Stena Recycling AB Norrköping | 501 | 501 |  | 2015-10-22 | Sign:brielm | 1 | - | 0.79129 | 0.29667 | 0.06694 | 0.29093 | 0.54458 | 0.00633 | 0.1174 | 0.0122 | 0.00469 | 0.00094 | 0.01284 | 2e-05 | 3e-05 | 0.00061 | 0.00125 | 0.00414 | 0.00028 | 0 | 0.00271 | 2e-05 | 2e-05 | 0 | - | - | 20151022085429AP46160501501
40066 Stena Recycling A/S | 532 | 532 |  | 2015-10-21 | Sign:brielm | 1 | - | 2.8442 | 0.4399 | 1.9172 | 0.3638 | 0.7202 | 0.0027 | 1.2019 | 0.0273 | 0.0986 | 0.0462 | 0.05 | 0.0002 | 0 | 0.02822 | 0.0013 | 0.0163 | 0 | 0.0003 | 0.0026 | 0.0001 | 0.0012 | 0.0001 | - | - | 20151021113042AP45467532532
40106 Stena Aluminium AB | 348 | 348 | - | 2015-10-21 | Lågt utbyte.övderdoserat med salt samt kall ungn .kan bli bättre nästa prov Sign:magnni | 1 | 29.11% | 2.5399 | 2.95273 | 2.52627 | 0.39147 | 0.04012 | 0.13733 | 1.08697 | 0.02295 | 0.05877 | 0.0198 | 0.21797 | 0.00118 | 5e-05 | 0.00451 | 0.00574 | 0.00456 | 0.00092 | 0.00058 | 0.00559 | 1e-05 | 0.0001 | 0 | - | - | 20151021073139348348
40177 Stena Recycling AB Åstorp | 532 | 532 |  | 2015-10-21 | Sign:brielm | 1 | - | 1.4575 | 0.41 | 0.9137 | 0.3796 | 0.8689 | 0.0031 | 1.3465 | 0.0233 | 0.058 | 0.0134 | 0.0657 | 0.0003 | 0.0007 | 0.01815 | 0.0013 | 0.0583 | 0.0001 | 0 | 0.0126 | 0.0001 | 0.0011 | 0.0001 | - | - | 20151021155415AP46208532532
40292 Stena Recycling AB Veddesta | 529 | 529 |  | 2015-10-21 | Sign:brielm | 1 | - | 0.5011 | 0.3935 | 1.0622 | 0.2823 | 1.6275 | 0 | 3.9197 | 0.022 | 0.1081 | 0.0057 | 0.1594 | 0 | 0 | 0.02273 | 0.0006 | 0.1661 | 0 | 0.0002 | 0.0051 | 0.0002 | 0.0015 | 0.0001 | - | - | 20151021081011AP46146529529
40101 Siegfried Jacob GmbH & Co. KG | 322 | 325 | - | 2015-10-20 | Hög Zn och pb Sign:magnni | 1 | 84.69% | 0.3085 | 0.49898 | 0.15972 | 0.39487 | 0.10523 | 0.00878 | 0.43708 | 0.02026 | 0.1309 | 0.0071 | 0.02255 | 0.00155 | 4e-05 | 0.00141 | 0.00117 | 0.00016 | 0.00066 | 0.0001 | 0.00186 | 2e-05 | 0 | 0 | - | - | 20151020074925AP45590322325
40149 Stena Recycling AB Växjö | 501 | 501 |  | 2015-10-20 | Sign:brielm | 1 | - | 0.8421 | 0.2369 | 0.0181 | 0.3118 | 0.3861 | 0 | 0.0209 | 0.0102 | 0.0027 | 0.0023 | 0.0063 | 0.0004 | 0 | 0.01462 | 0.0003 | 0.0003 | 0.0005 | 0.0001 | 0.0016 | 0 | 0.0018 | 0.0001 | - | - | 20151020111521AP45911501501
40171 Stena Recycling AB Oskarshamn | 532 | 532 |  | 2015-10-20 | Sign:brielm | 1 | - | 8.2236 | 0.4898 | 0.328 | 0.178 | 0.1883 | 0.0018 | 0.1152 | 0.0374 | 0.0108 | 0.0059 | 0.0251 | 0.0001 | 0.0001 | 0.02769 | 0.0001 | 0.0006 | 0 | 0.0002 | 0.0037 | 0 | 0.001 | 0.0001 | - | - | 20151020073936AP46148532532
40180 Stena Recycling OY | 532 | 532 |  | 2015-10-20 | Sign:brielm | 1 | - | 3.2936 | 0.5499 | 0.4067 | 0.1818 | 0.2196 | 0.0087 | 0.5328 | 0.011 | 0.0269 | 0.0047 | 0.0287 | 0 | 0 | 0.03244 | 0.0004 | 0.0292 | 0 | 0.0001 | 0.0018 | 0 | 0.0011 | 0.0001 | - | - | 20151020084236AP46022532532
40215 Stena Recycling AS | 622 | 624 | - | 2015-10-20 | Lågt utbyte Prov2 Sign:magnni | 1 | 43.03% | 0.11296 | 0.37586 | 0.00273 | 0.00511 | 0.00062 | 0.00591 | 0.00394 | 0.00563 | 0.00102 | 0.00066 | 0.00134 | 0.00024 | 3e-05 | 0.00017 | 0.00101 | 0 | 0.00033 | 0 | 0.00197 | 1e-05 | 0.0003 | 0 | - | - | 20151020075636AP46092622624
40215 Stena Recycling AS | 622 | 624 | - | 2015-10-20 | Lågt utbyte prov1 Sign:magnni | 1 | 57.82% | 0.07101 | 0.36156 | 0.00317 | 0.00402 | 0.00081 | 0.00562 | 0.00449 | 0.00518 | 0.00111 | 0.00072 | 0.00097 | 6e-05 | 3e-05 | 0.0002 | 0.00104 | 0 | 8e-05 | 0 | 0.00195 | 1e-05 | 0.00031 | 0 | - | - | 20151020075101AP46092622624
40243 Stena Recycling AB Vetlanda | 501 | 501 |  | 2015-10-20 | Sign:brielm | 1 | - | 0.66325 | 0.26333 | 0.03141 | 0.16986 | 0.2865 | 0.00472 | 0.0088 | 0.00819 | 0.00121 | 0.00071 | 0.00226 | 3e-05 | 3e-05 | 0.00052 | 0.00129 | 0.00014 | 0.00015 | 0 | 0.00084 | 1e-05 | 0.00018 | 0 | - | - | 20151020084325AP46203501501
40470 Kolbäcks Återvinning AB | 532 | 520 |  | 2015-10-20 | Sign:brielm | 1 | - | 0.8708 | 0.4082 | 0.1229 | 0.4397 | 0.5546 | 0 | 0.2473 | 0.0129 | 0.0093 | 0.0035 | 0.0275 | 0 | 0 | 0.02903 | 0.0005 | 0.0017 | 0.0002 | 0.0001 | 0.0048 | 0 | 0.0015 | 0.0001 | - | - | 20151020111308AP46109532520
40091 Nord-Schrott GmbH & Co KG | 310 | 312 | - | 2015-10-19 | Prov1 Lågt utbyte Sign:magnni | 1 | 82.99% | 4.33714 | 0.47998 | 1.05315 | 0.17479 | 0.77084 | 0.06735 | 0.87588 | 0.02255 | 0.04326 | 0.02553 | 0.02174 | 9e-05 | 4e-05 | 0.00203 | 0.00138 | 0.00518 | 0.00027 | 0.001 | 0.0038 | 6e-05 | 0.00012 | 0 | - | - | 20151019073814AP45797310312
40091 Nord-Schrott GmbH & Co KG | 310 | 312 | - | 2015-10-19 | Prov2 Lågt utbyte Sign:magnni | 1 | 79.72% | 3.85856 | 0.44399 | 0.92157 | 0.15253 | 0.64964 | 0.06548 | 0.94457 | 0.02242 | 0.04168 | 0.02467 | 0.02111 | 0.00026 | 4e-05 | 0.00189 | 0.00135 | 0.00451 | 0.00051 | 0.0011 | 0.00348 | 4e-05 | 0.00018 | 0 | - | - | 20151019074156AP45797310312
40091 Nord-Schrott GmbH & Co KG | 532 | 532 |  | 2015-10-19 | Sign:brielm | 1 | - | 0.8819 | 0.3163 | 0.662 | 0.4506 | 1.9275 | 0 | 0.6932 | 0.0253 | 0.044 | 0.0074 | 0.0847 | 0 | 0 | 0.02088 | 0.0005 | 0.0127 | 0.0002 | 0.0002 | 0.0078 | 0.0002 | 0.0012 | 0.0001 | - | - | 20151019104019AP45787532532
40183 Kubikenborg Aluminium AB | 621 | 620 | - | 2015-10-19 | högt fe och utbyte Sign:krijoh | 1 | 98.45% | 0.16042 | 1.30205 | 0.01027 | 0.0077 | 0.00128 | 0.00588 | 0.01672 | 0.01136 | 0.00147 | 0.00098 | 0.00166 | 0.00034 | 3e-05 | 0.00053 | 0.00124 | 0 | 0.00035 | 0 | 0.00122 | 1e-05 | 0.00053 | 0 | - | - | 20151019073542621620
40239 Lantz Järn & Metall | 532 | 532 |  | 2015-10-19 | Sign:brielm | 1 | - | 0.6039 | 0.426 | 1.7428 | 0.2811 | 0.6437 | 0 | 1.2414 | 0.0107 | 0.0956 | 0.009 | 0.071 | 0 | 0 | 0.0264 | 0.0003 | 0.1278 | 0 | 0.0002 | 0.0067 | 0 | 0.0014 | 0.0001 | - | - | 20151019082139AP46114532532
40130 SR Halmstad Frag | 650 | 316 | - | 2015-10-16 | Prov2 Grenå Hög Zn Sign:magnni | 1 | 88.29% | 5.28465 | 0.46742 | 1.69773 | 0.18345 | 0.36334 | 0.0576 | 2.43369 | 0.0323 | 0.06141 | 0.03293 | 0.01048 | 8e-05 | 4e-05 | 0.00521 | 0.00134 | 0.00433 | 0.00025 | 0.00274 | 0.00516 | 4e-05 | 9e-05 | 0 | - | - | 20151016074205AP46036650316
40130 SR Halmstad Frag | 650 | 316 | - | 2015-10-16 | Prov1 Grenå Hög Zn Sign:magnni | 1 | 87.96% | 4.97312 | 0.42761 | 1.22109 | 0.18315 | 0.35548 | 0.05194 | 2.01417 | 0.03624 | 0.0506 | 0.02238 | 0.01052 | 9e-05 | 4e-05 | 0.00474 | 0.00135 | 0.00289 | 0.00015 | 0.00172 | 0.00537 | 3e-05 | 0.0001 | 0 | - | - | 20151016074512AP46036650316
40140 Stena Recycling AB Trollhättan | 107 | 107 | - | 2015-10-16 | Sign:krijoh | 1 | 86.6% | 0.06944 | 0.14944 | 0.01183 | 0.0043 | 0.0002 | 0.0037 | 0.02161 | 0.00051 | 0.00224 | 0.00081 | 0.00049 | 0.00016 | 3e-05 | 0.00017 | 0.00109 | 9e-05 | 0.0004 | 0 | 0.00031 | 0 | 0.00139 | 0 | - | - | 20151016074744AP45768107107
40161 Stena Recycling AB Borås | 532 | 532 |  | 2015-10-16 | Sign:brielm | 1 | - | 0.676 | 1.2199 | 0.4526 | 0.2914 | 0.1955 | 0.0825 | 0.2299 | 0.0137 | 0.0858 | 0.0086 | 0.1655 | 0.0001 | 0 | 0.08944 | 0.0006 | 0.0451 | 0.0002 | 0.0001 | 0.0027 | 0 | 0.0019 | 0.0001 | - | - | 20151016124716AP46106532532
40164 Stena Recycling AB Tingstad | 532 | 520 |  | 2015-10-16 | Sign:brielm | 1 | - | 1.3492 | 0.3713 | 0.1961 | 0.5727 | 0.597 | 0 | 0.2441 | 0.019 | 0.0236 | 0.0036 | 0.0807 | 0.0001 | 0 | 0.0281 | 0.0004 | 0.0185 | 0 | 0.0001 | 0.003 | 0 | 0.0012 | 0.0001 | - | - | 20151016080332AP46159532520
40276 Kvistgaard Jern og Metal A/S | 501 | 501 |  | 2015-10-15 | Sign:brielm | 1 | - | 0.47146 | 0.28199 | 0.01121 | 0.0398 | 0.05039 | 0.00473 | 0.00498 | 0.01329 | 0.00102 | 0.0007 | 0.00202 | 1e-05 | 3e-05 | 0.00035 | 0.00118 | 0 | 5e-05 | 0 | 0.00098 | 1e-05 | 0.00013 | 0 | - | - | 20151015083546AP46042501501
40276 Kvistgaard Jern og Metal A/S | 532 | 532 |  | 2015-10-15 | Sign:brielm | 1 | - | 0.755 | 0.3907 | 0.9003 | 0.365 | 0.101 | 0 | 0.0862 | 0.0184 | 0.0972 | 0.0051 | 0.0584 | 0 | 0 | 0.02716 | 0.0005 | 0.1093 | 0 | 0.0001 | 0.0032 | 0 | 0.0011 | 0.0001 | - | - | 20151015091555AP46043532532
40304 Siegfried Jacob GmbH & Co. KG | 532 | 532 |  | 2015-10-15 | Sign:brielm | 1 | - | 1.3229 | 0.3238 | 0.5425 | 0.3733 | 1.7448 | 0 | 0.5288 | 0.0277 | 0.0527 | 0.0221 | 0.0699 | 0.0003 | 0 | 0.01898 | 0.0005 | 0.0124 | 0.0006 | 0.0001 | 0.004 | 0.0002 | 0.0011 | 0.0001 | - | - | 20151015100329AP45596532532
40137 STÅL & METALL AB | 532 | 532 |  | 2015-10-14 | Sign:brielm | 1 | - | 0.739 | 0.29556 | 0.18041 | 0.45273 | 0.73145 | 0.00657 | 0.37727 | 0.01623 | 0.03703 | 0.00281 | 0.029 | 2e-05 | 3e-05 | 0.00104 | 0.00125 | 0.04781 | 0.00012 | 0 | 0.00273 | 4e-05 | 0 | 0 | - | - | 20151014101739AP46122532532
40215 Stena Recycling AS | 501 | 532 |  | 2015-10-14 | Sign:brielm | 1 | - | 0.75948 | 0.36868 | 0.22936 | 0.10674 | 0.83255 | 0.00385 | 0.00761 | 0.01088 | 0.00175 | 0.00093 | 0.01385 | 3e-05 | 6e-05 | 0.00071 | 0.00118 | 0.0001 | 0.00021 | 0 | 0.0011 | 1e-05 | 0.00028 | 0 | - | - | 20151014134948AP46051501532
40215 Stena Recycling AS | 501 | 532 |  | 2015-10-14 | Sign:brielm | 1 | - | 0.68798 | 0.40981 | 0.24283 | 0.14674 | 0.84599 | 0.00363 | 0.00584 | 0.00868 | 0.00171 | 0.00056 | 0.01007 | 3e-05 | 7e-05 | 0.00072 | 0.00121 | 0.00016 | 0.00018 | 0 | 0.00098 | 1e-05 | 0.00029 | 0 | - | - | 20151014113038AP46052501532
40292 Stena Recycling AB Veddesta | 501 | 501 |  | 2015-10-14 | Sign:brielm | 1 | - | 0.86872 | 0.36135 | 0.18324 | 0.49827 | 0.4105 | 0.01194 | 0.03913 | 0.00383 | 0.00348 | 0.00135 | 0.04191 | 7e-05 | 3e-05 | 0.00083 | 0.00128 | 0.00082 | 0.00021 | 0 | 0.00105 | 1e-05 | 0.00167 | 0 | - | - | 20151014091112AP46048501501
40292 Stena Recycling AB Veddesta | 532 | 532 |  | 2015-10-14 | Sign:brielm | 1 | - | 0.8123 | 0.4292 | 0.6937 | 0.4725 | 1.4289 | 0 | 0.5582 | 0.0222 | 0.1196 | 0.0058 | 0.0597 | 0 | 0 | 0.02975 | 0.0005 | 0.0753 | 0.0002 | 0.0002 | 0.0044 | 0.0001 | 0.0013 | 0.0001 | - | - | 20151014091323AP46048532532
40460 Jydsk Aluminium Industri A/S | 520 | 520 |  | 2015-10-14 | Sign:brielm | 1 | - | 9.41431 | 0.39258 | 0.04507 | 0.2571 | 0.04447 | 0.00579 | 0.03049 | 0.02614 | 0.0061 | 0.00109 | 0.00633 | 7e-05 | 0.00014 | 0.00116 | 0.0014 | 0.00026 | 5e-05 | 0 | 0.00165 | 1e-05 | 0 | 0 | - | - | 20151014134731AP45918520520
40071 Bradal Produkthandel ApS | 532 | 532 |  | 2015-10-13 | Sign:brielm | 1 | - | 2.1872 | 0.3301 | 0.3681 | 0.3643 | 2.6048 | 0 | 0.8766 | 0.0323 | 0.006 | 0.011 | 0.1018 | 0 | 0.0009 | 0.02002 | 0.0008 | 0.0019 | 0.0003 | 0.0001 | 0.0036 | 0.0005 | 0.0013 | 0.0001 | - | - | 20151013095812AP45732532532
40146 Stena Recycling AB Lidköping | 532 | 532 |  | 2015-10-13 | Sign:brielm | 1 | - | 2.8325 | 0.5256 | 0.5244 | 0.4651 | 0.1505 | 0.0037 | 0.1746 | 0.0201 | 0.1915 | 0.0059 | 0.0508 | 0 | 0 | 0.0375 | 0.0004 | 0.2397 | 0 | 0.0003 | 0.0032 | 0 | 0.0012 | 0.0001 | - | - | 20151013081925AP46005532532
40164 Stena Recycling AB Tingstad | 532 | 532 |  | 2015-10-13 | Sign:brielm | 1 | - | 3.2239 | 0.4974 | 0.469 | 0.4268 | 0.8212 | 0.0125 | 0.5117 | 0.0235 | 0.061 | 0.0061 | 0.0689 | 0.0001 | 0.0001 | 0.03217 | 0.0005 | 0.0747 | 0.0001 | 0.0002 | 0.0033 | 0 | 0.0011 | 0.0001 | - | - | 20151013081739AP45881532532
Karlskoga | 532 | 532 |  | 2015-10-12 | Sign:brielm | 1 | - | 1.1742 | 0.3812 | 0.1505 | 0.4795 | 0.7502 | 0 | 0.5045 | 0.0161 | 0.0103 | 0.0031 | 0.0762 | 0 | 0 | 0.02741 | 0.0009 | 0.0041 | 0.0001 | 0.0001 | 0.0059 | 0.0001 | 0.0012 | 0.0001 | - | - | 20151012083642AP46097532532
40091 Nord-Schrott GmbH & Co KG | 532 | 532 |  | 2015-10-12 | Sign:brielm | 1 | - | 0.5555 | 0.3415 | 0.2989 | 0.5309 | 2.8168 | 0 | 0.5093 | 0.0304 | 0.039 | 0.0037 | 0.0793 | 0 | 0 | 0.02356 | 0.0006 | 0.0455 | 0.0007 | 0.0001 | 0.0053 | 0.0004 | 0.0012 | 0.0001 | - | - | 20151012121155AP45786532532
40460 Jydsk Aluminium Industri A/S | 520 | 520 |  | 2015-10-12 | Sign:brielm | 1 | - | 10.07221 | 0.31213 | 0.03675 | 0.2742 | 0.24676 | 0.0065 | 0.03448 | 0.02413 | 0.00587 | 0.0011 | 0.00707 | 7e-05 | 0.00157 | 0.00121 | 0.00136 | 0.00048 | 0.00012 | 1e-05 | 0.00141 | 1e-05 | 0 | 0 | - | - | 20151012143821AP45917520520
Skövde | 532 | 532 |  | 2015-10-09 | Sign:brielm | 1 | - | 8.5935 | 1.1356 | 2.3591 | 0.3825 | 0.1762 | 0.0526 | 0.8665 | 0.0334 | 0.0899 | 0.0188 | 0.0574 | 0 | 0 | 0.07413 | 0.001 | 0.0732 | 0 | 0.0007 | 0.0077 | 0 | 0.0012 | 0.0001 | - | - | 20151009081835AP46056532532
40121 Svenska Metallkretsen AB | 317 | 317 | - | 2015-10-09 | Högt utbyte Prov2 Sign:magnni | 1 | 61.79% | 0.27 | 0.511 | 0.3597 | 0.6821 | 0.4696 | 0 | 0.2335 | 0.0175 | 0.0139 | 0.0346 | 0.0174 | 0.0003 | 0.0001 | 0.03961 | 0.0013 | 0.0003 | 0.0001 | 0.0003 | 0.0017 | 0 | 0.0011 | 0.0001 | - | - | 20151009143927AP45403317317
40121 Svenska Metallkretsen AB | 317 | 317 | - | 2015-10-09 | Högt utbyte Prov1 Sign:magnni | 1 | 60.88% | 0.2393 | 0.4871 | 0.2101 | 0.6764 | 0.5769 | 0 | 0.2091 | 0.017 | 0.0072 | 0.0051 | 0.0169 | 0.0003 | 0 | 0.03926 | 0.0012 | 0.0008 | 0.0001 | 0.0001 | 0.0016 | 0 | 0.0011 | 0.0001 | - | - | 20151009144333AP45403317317
40121 Svenska Metallkretsen AB | 329 | 329 | - | 2015-10-09 | ompressat här Sign:magnni | 1 | 55.85% | 0.2709 | 0.5237 | 0.8664 | 0.6451 | 0.1971 | 0.0048 | 1.0656 | 0.0169 | 0.0829 | 0.0919 | 0.0199 | 0.0006 | 0 | 0.04504 | 0.0014 | 0.0004 | 0.0001 | 0.0008 | 0.0015 | 0 | 0.0011 | 0.0001 | - | - | 20151009144509AP45740329329
40137 STÅL & METALL AB | 101 | 101 | - | 2015-10-09 | Högt utbyte från egen press Sign:krijoh | 1 | 97.23% | 0.0906 | 0.2678 | 0.0075 | 0.0277 | 0.0788 | 0 | 0.0125 | 0.0108 | 0.0017 | 0.0022 | 0.0018 | 0.0008 | 0.0001 | 0.01263 | 0 | 0.0007 | 0 | 0 | 0.0014 | 0 | 0.0011 | 0.0001 | - | - | 20151009074306AP46018101101
40137 STÅL & METALL AB | 501 | 501 |  | 2015-10-09 | Sign:brielm | 1 | - | 0.5381 | 0.23567 | 0.01881 | 0.05959 | 0.23189 | 0.00408 | 0.0123 | 0.00733 | 0.00172 | 0.00071 | 0.00293 | 2e-05 | 3e-05 | 0.00032 | 0.00114 | 0.00074 | 9e-05 | 0 | 0.00075 | 0 | 0.00076 | 0 | - | - | 20151009103321AP46047501501
40304 Siegfried Jacob GmbH & Co. KG | 532 | 532 |  | 2015-10-09 | Sign:brielm | 1 | - | 1.238 | 0.442 | 0.5077 | 0.3892 | 1.4512 | 0.0031 | 0.4137 | 0.0242 | 0.0606 | 0.0202 | 0.0686 | 0 | 0 | 0.02809 | 0.0005 | 0.0314 | 0.0003 | 0.0002 | 0.0036 | 0.0002 | 0.0012 | 0.0001 | - | - | 20151009082038AP45595532532
40313 Tappers Återvinning & Miljö AB | 502 | 540 | - | 2015-10-09 | Hög Cu.Zn Sign:krijoh | 1 | 88.69% | 1.008 | 0.4774 | 0.319 | 0.5442 | 0.7018 | 0.0104 | 0.335 | 0.0163 | 0.0176 | 0.0124 | 0.1066 | 0.0002 | 0 | 0.03642 | 0.0004 | 0.0007 | 0.0002 | 0.0001 | 0.0029 | 0 | 0.0011 | 0.0001 | - | - | 20151009074608AP45847502540
40091 Nord-Schrott GmbH & Co KG | 325 | 325 | 2 | 2015-10-08 | Högt utbyte Sign:krijoh | 1 | 87.1% | 0.3133 | 0.368 | 0.0713 | 0.2745 | 0.5655 | 0 | 0.1703 | 0.0139 | 0.0053 | 0.0028 | 0.0109 | 0.0001 | 0 | 0.02558 | 0.0003 | 0.001 | 0.0001 | 0.0002 | 0.0017 | 0.0001 | 0.0011 | 0.0001 | - | - | 20151008074933AP4580632532502
40121 Svenska Metallkretsen AB | 317 | 329 | - | 2015-10-08 | Lågt utbyte Hög Zn Sign:krijoh | 1 | 53.33% | 0.3172 | 0.5091 | 0.8263 | 0.679 | 0.4801 | 0.0119 | 0.9303 | 0.0169 | 0.0354 | 0.0358 | 0.0177 | 0.0002 | 0 | 0.04028 | 0.0012 | 0.0003 | 0.0001 | 0.0004 | 0.0016 | 0 | 0.0011 | 0.0001 | - | - | 20151008074512AP45967317329
40129 Gränges Sweden AB | 330 | 330 | - | 2015-10-08 | Högt Fe Sign:krijoh | 1 | 90.54% | 1.8535 | 0.3746 | 0.2682 | 0.9602 | 0.0601 | 0.0371 | 0.8192 | 0.051 | 0.0034 | 0.0025 | 0.0005 | 0.0001 | 0 | 0.03186 | 0.0007 | 0 | 0.0001 | 0.0011 | 0.0109 | 0 | 0.0012 | 0.0001 | - | - | 20151008074635AP45355330330
40187 Hans Andersson Metal AB | 532 | 532 |  | 2015-10-08 | Sign:brielm | 1 | - | 1.6259 | 0.3136 | 0.2661 | 1.1037 | 0.0159 | 0.0111 | 0.4036 | 0.0388 | 0.0039 | 0.0032 | 0.0001 | 0 | 0 | 0.03258 | 0.0007 | 0.0009 | 0 | 0 | 0.0408 | 0 | 0.0012 | 0.0001 | - | - | 20151008171959AP45745532532
40276 Kvistgaard Jern og Metal A/S | 532 | 532 |  | 2015-10-08 | Sign:brielm | 1 | - | 1.4605 | 0.5191 | 0.4696 | 0.3967 | 0.6012 | 0.0005 | 0.4336 | 0.0222 | 0.0318 | 0.0034 | 0.0815 | 0 | 0 | 0.03744 | 0.0005 | 0.0356 | 0.0002 | 0.0001 | 0.004 | 0 | 0.0012 | 0.0001 | - | - | 20151008083605AP45554532532
Stena aluminium | 661 | 661 | - | 2015-10-07 | Högt utbyte Hög Cu Prov1 Mek Fe21kg Sign:krijoh | 1 | 85.36% | 8.3748 | 0.5666 | 1.4182 | 0.2065 | 0.4587 | 0.1575 | 1.1599 | 0.042 | 0.0555 | 0.0465 | 0.023 | 0 | 0.0002 | 0.03477 | 0.0004 | 0.0067 | 0.0001 | 0.0009 | 0.0042 | 0 | 0.001 | 0.0001 | - | - | 20151007081048661661
40106 Stena Aluminium AB | 661 | 661 | - | 2015-10-07 | högt utbyte Hög Cu prov 2 Mek Fe 9,2kg Sign:krijoh | 1 | 83.95% | 8.2188 | 0.537 | 0.8899 | 0.1857 | 0.3965 | 0.1136 | 0.8989 | 0.0456 | 0.0461 | 0.0135 | 0.0197 | 0.0001 | 0 | 0.03197 | 0.0003 | 0.0022 | 0.0001 | 0.0009 | 0.004 | 0 | 0.001 | 0.0001 | - | - | 20151007081428661661
40106 Stena Aluminium AB | 661 | 661 | - | 2015-10-07 | Högt utbyte Hög Mg Zn Mek Fe9,0kg Prov3 Sign:krijoh | 1 | 88.51% | 6.8403 | 0.3777 | 0.7254 | 0.1567 | 0.6139 | 0.017 | 2.242 | 0.0399 | 0.0276 | 0.0085 | 0.0227 | 0.0002 | 0.0005 | 0.01859 | 0.0004 | 0.0022 | 0 | 0.001 | 0.0027 | 0.0001 | 0.0011 | 0.0001 | - | - | 20151007081603661661
40138 Stena Recycling AB Hallsta. | 532 | 532 |  | 2015-10-07 | Sign:brielm | 1 | - | 9.7016 | 0.9309 | 2.2099 | 0.24 | 0.1157 | 0.0585 | 0.8034 | 0.0496 | 0.0534 | 0.0203 | 0.0302 | 0.0002 | 0.0005 | 0.05843 | 0.0004 | 0.0033 | 0.0006 | 0.0011 | 0.007 | 0 | 0.0015 | 0.0001 | - | - | 20151007083416AP45623532532
40160 Stena Recycling AB Borlänge | 532 | 532 |  | 2015-10-07 | Sign:brielm | 1 | - | 2.5443 | 0.729 | 0.4152 | 0.2607 | 0.4631 | 0 | 0.7105 | 0.0292 | 0.0214 | 0.0038 | 0.084 | 0.0001 | 0.0004 | 0.04855 | 0.0006 | 0.0243 | 0.0003 | 0.0002 | 0.0065 | 0.0001 | 0.0013 | 0.0001 | - | - | 20151007114043AP45932532532
40162 Stena Recycling AB Eskilstuna | 532 | 532 |  | 2015-10-07 | Sign:brielm | 1 | - | 5.1357 | 0.518 | 0.6922 | 0.3498 | 0.5103 | 0.0131 | 0.8604 | 0.0272 | 0.0485 | 0.0091 | 0.0418 | 0.0001 | 0 | 0.0329 | 0.0004 | 0.0265 | 0.0006 | 0.0004 | 0.0194 | 0.0001 | 0.0011 | 0.0001 | - | - | 20151007083657AP45962532532
40179 Stena Recycling AB Övik. | 532 | 532 |  | 2015-10-07 | Sign:brielm | 1 | - | 7.6948 | 1.6832 | 0.517 | 0.1977 | 0.4228 | 0.0119 | 0.301 | 0.0635 | 0.0157 | 0.0059 | 0.1399 | 0.0007 | 0.0028 | 0.12017 | 0.0007 | 0.0076 | 0.0019 | 0.0002 | 0.0034 | 0 | 0.0013 | 0.0001 | - | - | 20151007113948AP45973532532
40243 Stena Recycling AB Vetlanda | 501 | 501 |  | 2015-10-07 | Sign:brielm | 1 | - | 0.766 | 0.2259 | 0.0421 | 0.2243 | 0.2489 | 0 | 0.0147 | 0.0054 | 0.0023 | 0.0022 | 0.0003 | 0 | 0 | 0.01271 | 0.0003 | 0.0004 | 0.0001 | 0.0001 | 0.0011 | 0 | 0.0013 | 0.0001 | - | - | 20151007143306AP45986501501
40106 Stena Aluminium AB | 536 | 536 | - | 2015-10-06 | Lågt utbyte Prov16 Sign:krijoh | 1 | 77.87% | 4.3446 | 0.5833 | 1.1528 | 0.3364 | 0.4231 | 0.024 | 0.8854 | 0.0283 | 0.0798 | 0.0129 | 0.0505 | 0 | 0 | 0.03894 | 0.0003 | 0.0583 | 0 | 0.0003 | 0.0097 | 0 | 0.0011 | 0.0001 | - | - | 20151006082746536536
40150 Stena Recycling AB Värnamo | 532 | 532 |  | 2015-10-06 | Sign:brielm | 1 | - | 1.0262 | 0.4136 | 0.3338 | 0.4712 | 0.3243 | 0 | 0.0721 | 0.011 | 0.032 | 0.0039 | 0.0271 | 0 | 0 | 0.03042 | 0.0005 | 0.041 | 0.0001 | 0.0001 | 0.0017 | 0 | 0.0012 | 0.0001 | - | - | 20151006143402AP45937532532
40165 Stena Recycling AB Jönköping | 241 | 241 | - | 2015-10-06 | Hög Fe Cu Mn Zn Sn Mek Fe28.1kg Mek Cu 25kg Sign:krijoh | 1 | 69.19% | 0.3546 | 1.0954 | 32.23 | 0.1482 | 0.0046 | 0.0042 | 0.204 | 0.0101 | 0.0384 | 0.06 | 0.0024 | 0.0007 | 0.0001 | 0.07263 | 0.0048 | 0.0032 | 0.0001 | 0.0021 | 0.0022 | 0 | 0.0013 | 0.0001 | - | - | 20151006082446AP45748241241
40180 Stena Recycling OY | 532 | 532 |  | 2015-10-06 | Sign:brielm | 1 | - | 5.6854 | 0.3364 | 0.4862 | 0.2313 | 0.3587 | 0.0015 | 0.2713 | 0.0478 | 0.0302 | 0.0228 | 0.0272 | 0 | 0 | 0.01831 | 0.0003 | 0.0299 | 0 | 0.0002 | 0.0025 | 0 | 0.001 | 0.0001 | - | - | 20151006083754AP45567532532
40180 Stena Recycling OY | 532 | 532 |  | 2015-10-06 | Sign:brielm | 1 | - | 0.8258 | 0.6431 | 0.6401 | 0.2978 | 0.6147 | 0.0241 | 0.2476 | 0.0168 | 0.0468 | 0.0045 | 0.0775 | 0 | 0 | 0.04521 | 0.0006 | 0.0121 | 0.0005 | 0 | 0.0032 | 0.0001 | 0.0012 | 0.0001 | - | - | 20151006083658AP45568532532
40101 Siegfried Jacob GmbH & Co. KG | 325 | 325 | - | 2015-10-05 | Prov3 4,2KG Mek Fe Sign:magnni | 1 | 83.24% | 0.4844 | 0.3678 | 0.1378 | 0.1983 | 0.6024 | 0 | 0.2884 | 0.0116 | 0.2183 | 0.0033 | 0.0098 | 0 | 0 | 0.02223 | 0.0002 | 0.0006 | 0 | 0.0003 | 0.002 | 0 | 0.001 | 0.0001 | - | - | 20151005075844AP45580325325
40130 SR Halmstad Frag | 650 | 650 | - | 2015-10-05 | Sign:magnni | 1 | 85.76% | 5.3857 | 0.4722 | 1.0741 | 0.1626 | 0.2577 | 0.0469 | 1.0575 | 0.035 | 0.049 | 0.0345 | 0.0207 | 0 | 0 | 0.02807 | 0.0002 | 0.0028 | 0 | 0.0009 | 0.0062 | 0 | 0.001 | 0.0001 | - | - | 20151005080157AP45850650650
40460 Jydsk Aluminium Industri A/S | 520 | 520 |  | 2015-10-05 | Sign:brielm | 1 | - | 9.22017 | 0.3075 | 0.03988 | 0.22331 | 0.17602 | 0.00594 | 0.03519 | 0.04068 | 0.00494 | 0.00103 | 0.00678 | 0.0001 | 0.00065 | 0.00107 | 0.00141 | 0.00074 | 0.00011 | 0 | 0.00169 | 1e-05 | 0 | 0 | - | - | 20151005080317AP45916520520
60510 Stena Technoworld AB | 352 | 352 | - | 2015-10-05 | Lågt utbyte Sign:magnni | 1 | 75.55% | 5.3086 | 0.5637 | 1.6054 | 0.1328 | 0.4076 | 0.0672 | 1.5763 | 0.0227 | 0.0769 | 0.0553 | 0.0259 | 0 | 0 | 0.03471 | 0.0004 | 0.0049 | 0 | 0.0016 | 0.0032 | 0 | 0.001 | 0.0001 | - | - | 20151005080426AP45836352352
Fundo | 532 | 501 |  | 2015-10-02 | Sign:brielm | 1 | - | 8.5755 | 0.3146 | 0.1057 | 0.1687 | 0.2183 | 0 | 0.0778 | 0.1103 | 0.0093 | 0.0037 | 0.013 | 0 | 0.0057 | 0.01622 | 0.0001 | 0.0012 | 0.0002 | 0.0001 | 0.0027 | 0 | 0.0009 | 0.0001 | - | - | 20151002160255AP45965532501
40066 Stena Recycling A/S | 320 | 217 | - | 2015-10-02 | Lågt utbyte Sign:magnni | 1 | 64.17% | 0.2621 | 0.597 | 0.1813 | 0.7743 | 0.7551 | 0 | 0.0978 | 0.0193 | 0.0076 | 0.0066 | 0.0158 | 0.0032 | 0 | 0.05035 | 0.001 | 0.0005 | 0.0003 | 0.0002 | 0.0023 | 0 | 0.0011 | 0.0001 | - | - | 20151002075421AP45649320217
40091 Nord-Schrott GmbH & Co KG | 532 | 532 |  | 2015-10-02 | Sign:brielm | 1 | - | 0.862 | 0.3479 | 0.5982 | 0.4479 | 0.8557 | 0.0022 | 0.6734 | 0.0219 | 0.0719 | 0.0056 | 0.0697 | 0 | 0 | 0.02497 | 0.0005 | 0.0848 | 0 | 0.0002 | 0.0064 | 0.0002 | 0.0012 | 0.0001 | - | - | 20151002102302AP45785532532
40101 Siegfried Jacob GmbH & Co. KG | 325 | 325 | - | 2015-10-02 | Prov2 HögZn Pb Sign:magnni | 1 | 85.08% | 0.5537 | 0.3502 | 0.266 | 0.2055 | 0.6421 | 0 | 0.4796 | 0.0146 | 0.0162 | 0.0176 | 0.0195 | 0 | 0 | 0.02346 | 0.0002 | 0.001 | 0 | 0.0007 | 0.0028 | 0 | 0.0011 | 0.0001 | - | - | 20151002075737AP45579325325
40101 Siegfried Jacob GmbH & Co. KG | 325 | 325 | - | 2015-10-02 | Hög Zn.Pb prov1 Sign:magnni | 1 | 84.19% | 0.5529 | 0.3575 | 0.3231 | 0.1428 | 0.4357 | 0 | 0.4968 | 0.0129 | 0.0756 | 0.0035 | 0.0175 | 0.0011 | 0 | 0.02199 | 0.0002 | 0.0006 | 0.0003 | 0.0004 | 0.0016 | 0 | 0.0011 | 0.0001 | - | - | 20151002080129AP45578325325
40243 Stena Recycling AB Vetlanda | 501 | 501 |  | 2015-10-02 | Sign:brielm | 1 | - | 0.75679 | 0.24518 | 0.0447 | 0.18935 | 0.42247 | 0.00508 | 0.0276 | 0.01093 | 0.00158 | 0.0008 | 0.00323 | 2e-05 | 4e-05 | 0.00063 | 0.00119 | 0.00032 | 0.00019 | 0 | 0.00136 | 1e-05 | 0.00025 | 0 | - | - | 20151002082619AP45921501501
40130 SR Halmstad Frag | 318 | 327 | - | 2015-10-01 | Högt utbyte Sign:magnni | 1 | 78% | 1.8919 | 0.4761 | 0.879 | 0.2159 | 0.2087 | 0.0226 | 0.6666 | 0.0163 | 0.0314 | 0.0164 | 0.0234 | 0.0003 | 0 | 0.03323 | 0.0004 | 0.0026 | 0.0003 | 0.0005 | 0.0033 | 0 | 0.001 | 0.0001 | - | - | 20151001072919AP45163318327
40215 Stena Recycling AS | 501 | 501 |  | 2015-10-01 | Sign:brielm | 1 | - | 6.4141 | 0.2584 | 0.0957 | 0.0659 | 0.121 | 0 | 0.0322 | 0.0989 | 0.0205 | 0.0024 | 0.0107 | 0.0009 | 0.0001 | 0.01061 | 0.0003 | 0.0261 | 0 | 0.0001 | 0.0027 | 0 | 0.0009 | 0.0001 | - | - | 20151001103241AP45886501501
40121 Svenska Metallkretsen AB | 329 | 317 | - | 2015-09-30 | Högt utbyte Hög Zn Sign:magnni | 1 | 59.03% | 0.3886 | 0.4919 | 0.7573 | 0.6487 | 0.4446 | 0.0075 | 1.2859 | 0.0175 | 0.027 | 0.0367 | 0.0183 | 0.0005 | 0 | 0.03908 | 0.0011 | 0.0004 | 0.0001 | 0.0003 | 0.0015 | 0 | 0.0011 | 0.0001 | - | - | 20150930074126AP45761329317
40130 SR Halmstad Frag | 650 | 650 | - | 2015-09-30 | ingen synbar avvikelse på materialet. Lågt utbyte?? Sign:magnni | 1 | 81.55% | 6.2085 | 0.5466 | 1.2305 | 0.1774 | 0.2539 | 0.0527 | 1.2177 | 0.031 | 0.0575 | 0.0187 | 0.0245 | 0 | 0 | 0.03455 | 0.0003 | 0.0029 | 0 | 0.001 | 0.0054 | 0 | 0.001 | 0.0001 | - | - | 20150930075125650650
40140 Stena Recycling AB Trollhättan | 532 | 529 |  | 2015-09-30 | Sign:brielm | 1 | - | 0.3249 | 0.1997 | 0.1404 | 0.1554 | 0.4566 | 0.0042 | 2.8456 | 0.0138 | 0.0033 | 0.0014 | 0.0215 | 0 | 0 | 0.0102 | 0.0004 | 0.0016 | 0.0005 | 0 | 0.0604 | 0.0002 | 0.0012 | 0.0001 | - | - | 20150930093449AP45763532529
40149 Stena Recycling AB Växjö | 501 | 501 |  | 2015-09-30 | Sign:brielm | 1 | - | 0.6476 | 0.2096 | 0.0549 | 0.0557 | 0.2757 | 0 | 0.0131 | 0.0076 | 0.0021 | 0.0028 | 0 | 0 | 0.0001 | 0.00798 | 0 | 0.0004 | 0 | 0 | 0.0015 | 0 | 0.0011 | 0.0001 | - | - | 20150930103716AP45837501501
40460 Jydsk Aluminium Industri A/S | 421 | 420 | - | 2015-09-30 | Sign:magnni | 1 | 66.92% | 8.8445 | 0.3255 | 0.0294 | 0.216 | 0.1263 | 0 | 0.0306 | 0.0406 | 0.0056 | 0.0022 | 0.0055 | 0.006 | 0.0021 | 0.01904 | 0.0005 | 0.0003 | 0.0008 | 0.0001 | 0.002 | 0 | 0.001 | 0.0001 | - | - | 20150930074745AP45478421420
Borlänge | 532 | 532 |  | 2015-09-29 | Sign:brielm | 1 | - | 0.6991 | 0.323 | 0.325 | 0.3349 | 0.6247 | 0 | 0.8691 | 0.0197 | 0.0164 | 0.0029 | 0.0751 | 0 | 0 | 0.02184 | 0.0003 | 0.0186 | 0.0001 | 0.0001 | 0.007 | 0 | 0.0012 | 0.0001 | - | - | 20150929094931AP45843532532
40002 H.J. Hansen Gjenvindingsind. | 532 | 532 |  | 2015-09-29 | Sign:brielm | 1 | - | 1.8406 | 0.374 | 0.675 | 0.4212 | 0.2839 | 0 | 0.1636 | 0.0258 | 0.0775 | 0.0069 | 0.024 | 0 | 0 | 0.02644 | 0.0006 | 0.0527 | 0 | 0.0001 | 0.007 | 0 | 0.0011 | 0.0001 | - | - | 20150929144506AP45773532532
40066 Stena Recycling A/S | 532 | 532 |  | 2015-09-29 | Sign:brielm | 1 | - | 1.2976 | 0.4364 | 0.7011 | 0.424 | 0.5007 | 0.0029 | 0.2321 | 0.0176 | 0.109 | 0.0068 | 0.0344 | 0 | 0.0001 | 0.02719 | 0.0007 | 0.1588 | 0 | 0.0001 | 0.0021 | 0 | 0.0012 | 0.0001 | - | - | 20150929155916AP45466532532
40130 SR Halmstad Frag | 318 | 327 | - | 2015-09-29 | Högt utbyte Sign:magnni | 1 | 78% | 2.132 | 0.5047 | 0.9086 | 0.219 | 0.4186 | 0.0089 | 0.6473 | 0.0157 | 0.0259 | 0.0115 | 0.0192 | 0.0005 | 0 | 0.03237 | 0.0006 | 0.0011 | 0.0003 | 0.0022 | 0.0032 | 0 | 0.001 | 0.0001 | - | - | 20150929073532AP45165318327
Växjö | 532 | 532 |  | 2015-09-28 | Sign:brielm | 1 | - | 0.2591 | 0.4405 | 0.2838 | 0.4935 | 4.2998 | 0 | 0.7896 | 0.0204 | 0.0072 | 0.0038 | 0.0855 | 0.0007 | 0 | 0.03004 | 0.0007 | 0.0017 | 0.0002 | 0.0002 | 0.0032 | 0.0001 | 0.0014 | 0.0001 | - | - | 20150928162331AP45840532532
40071 Bradal Produkthandel ApS | 532 | 532 |  | 2015-09-28 | Sign:brielm | 1 | - | 1.6719 | 0.3985 | 0.3869 | 0.5051 | 1.2585 | 0.002 | 0.3934 | 0.0213 | 0.0628 | 0.006 | 0.0913 | 0 | 0 | 0.02828 | 0.0005 | 0.0692 | 0.0003 | 0.0001 | 0.0037 | 0.0001 | 0.0013 | 0.0001 | - | - | 20150928111219AP45181532532
40091 Nord-Schrott GmbH & Co KG | 532 | 532 |  | 2015-09-28 | Sign:brielm | 1 | - | 1.2945 | 0.3426 | 0.4393 | 0.4313 | 1 | 0.0045 | 0.6276 | 0.0228 | 0.0539 | 0.0048 | 0.0594 | 0 | 0 | 0.02365 | 0.0005 | 0.0402 | 0 | 0.0001 | 0.0063 | 0.0001 | 0.0012 | 0.0001 | - | - | 20150928161745AP45824532532
40121 Svenska Metallkretsen AB | 317 | 329 | - | 2015-09-28 | löspressat (järna) Sign:magnni | 1 | 45.95% | 0.262 | 0.5023 | 0.8926 | 0.6264 | 0.2462 | 0.0092 | 1.1301 | 0.0177 | 0.0405 | 0.0542 | 0.0196 | 0.0013 | 0 | 0.04092 | 0.0011 | 0.0002 | 0.0002 | 0.0002 | 0.0015 | 0 | 0.0011 | 0.0001 | - | - | 20150928081802AP45740317329
40121 Svenska Metallkretsen AB | 329 | 329 | - | 2015-09-28 | Hög Cu.Zn Sign:magnni | 1 | 50.73% | 0.3117 | 0.4788 | 0.7929 | 0.6646 | 0.4122 | 0.0062 | 0.9974 | 0.0176 | 0.0209 | 0.0468 | 0.0186 | 0.0004 | 0 | 0.04041 | 0.001 | 0.0006 | 0 | 0.0008 | 0.0016 | 0 | 0.0011 | 0.0001 | - | - | 20150928081317AP45742329329
40128 Stena Recycling AB Karlskoga | 529 | 529 |  | 2015-09-28 | Sign:brielm | 1 | - | 0.3629 | 0.2346 | 1.1675 | 0.1012 | 2.0112 | 0.0014 | 5.5612 | 0.0428 | 0.0076 | 0.0039 | 0.1891 | 0 | 0 | 0.01181 | 0.0006 | 0.0047 | 0.0002 | 0.0002 | 0.0328 | 0.0014 | 0.0018 | 0.0001 | - | - | 20150928090229AP45716529529
40165 Stena Recycling AB Jönköping | 532 | 532 |  | 2015-09-28 | Sign:brielm | 1 | - | 6.9079 | 0.6528 | 1.4769 | 0.2101 | 0.7156 | 0.0256 | 2.1408 | 0.0234 | 0.0411 | 0.0164 | 0.0673 | 0 | 0.0053 | 0.03816 | 0.0005 | 0.0049 | 0.0009 | 0.0005 | 0.014 | 0.0001 | 0.0012 | 0.0001 | - | - | 20150928093219AP45747532532
40166 Stena Recycling AB Kalmar | 532 | 532 |  | 2015-09-28 | Sign:brielm | 1 | - | 4.1227 | 0.4408 | 0.541 | 0.3653 | 0.4203 | 0.0021 | 0.2767 | 0.0277 | 0.0872 | 0.0071 | 0.0455 | 0 | 0.0001 | 0.02955 | 0.0005 | 0.0115 | 0.0002 | 0.0001 | 0.0047 | 0 | 0.0011 | 0.0001 | - | - | 20150928132127AP45764532532
40365 European Finnish Metals Ltd Oy | 421 | 421 | - | 2015-09-28 | Sign:magnni | 1 | 53.7% | 3.0338 | 0.2719 | 0.152 | 0.1503 | 0.0636 | 0.0186 | 0.075 | 0.0247 | 0.0032 | 0.0026 | 0.0054 | 0.0001 | 0 | 0.01471 | 0.0002 | 0.001 | 0 | 0.0001 | 0.0016 | 0 | 0.001 | 0.0001 | - | - | 20150928082038AP45642421421
40460 Jydsk Aluminium Industri A/S | 520 | 520 |  | 2015-09-28 | Sign:brielm | 1 | - | 9.1446 | 0.3768 | 0.0398 | 0.25 | 0.1286 | 0 | 0.0423 | 0.0241 | 0.0058 | 0.0022 | 0.0074 | 0 | 0.0002 | 0.02194 | 0.0003 | 0.0004 | 0 | 0.0001 | 0.0017 | 0 | 0.001 | 0.0001 | - | - | 20150928090346AP45478520520
40463 Sedenborgs Metallgjuteri AB | 520 | 532 |  | 2015-09-28 | Sign:brielm | 1 | - | 9.3661 | 0.3833 | 0.7059 | 0.1374 | 0.0743 | 0.0062 | 0.0911 | 0.0404 | 0.0163 | 0.0263 | 0.0139 | 0 | 0 | 0.02013 | 0.0002 | 0.001 | 0 | 0.0002 | 0.0025 | 0 | 0.001 | 0.0001 | - | - | 20150928093301AP45609520532
Fundo | 532 | 532 |  | 2015-09-25 | Sign:brielm | 1 | - | 8.6699 | 0.457 | 0.6396 | 0.2654 | 0.1709 | 0.0025 | 0.2723 | 0.1189 | 0.0254 | 0.0094 | 0.023 | 0 | 0.0044 | 0.0274 | 0.0003 | 0.0043 | 0.0001 | 0.0003 | 0.0033 | 0 | 0.0011 | 0.0001 | - | - | 20150925105539AP45765532532
40106 Stena Aluminium AB | 536 | 536 | - | 2015-09-25 | Lågt utbyte Prov13 Sign:magnni | 1 | 78.94% | 2.8624 | 0.5385 | 1.1116 | 0.3402 | 0.4039 | 0.0336 | 0.8163 | 0.0245 | 0.1107 | 0.0096 | 0.0577 | 0 | 0 | 0.03567 | 0.0004 | 0.1254 | 0 | 0.0003 | 0.0068 | 0.0001 | 0.0011 | 0.0001 | - | - | 20150925075224536536
40106 Stena Aluminium AB | 536 | 536 | - | 2015-09-25 | Lågt utbyte Prov15 Sign:magnni | 1 | 79.56% | 2.8093 | 0.5751 | 1.0311 | 0.3224 | 0.4721 | 0.0418 | 0.7804 | 0.026 | 0.1015 | 0.0087 | 0.0581 | 0 | 0 | 0.04008 | 0.0004 | 0.1108 | 0 | 0.0003 | 0.0068 | 0.0001 | 0.0011 | 0.0001 | - | - | 20150925075733536536
40106 Stena Aluminium AB | 536 | 536 | - | 2015-09-25 | Lågt utbyte Prov14 Sign:magnni | 1 | 81.4% | 2.3867 | 0.5241 | 1.0206 | 0.3299 | 0.4515 | 0.0322 | 0.8281 | 0.0255 | 0.1073 | 0.0083 | 0.0594 | 0.0001 | 0 | 0.03591 | 0.0004 | 0.1247 | 0.0003 | 0.0003 | 0.007 | 0.0001 | 0.0012 | 0.0001 | - | - | 20150925075507536536
40138 Stena Recycling AB Hallsta. | 532 | 532 |  | 2015-09-25 | Sign:brielm | 1 | - | 9.3156 | 1.0548 | 2.1559 | 0.297 | 0.078 | 0.0577 | 0.7884 | 0.0469 | 0.0551 | 0.0209 | 0.0382 | 0.0002 | 0.0003 | 0.06922 | 0.0005 | 0.0041 | 0.0004 | 0.0009 | 0.0079 | 0 | 0.0013 | 0.0001 | - | - | 20150925085156AP45622532532
40142 Stena Recycling AB Ljungby | 532 | 532 |  | 2015-09-25 | Sign:brielm | 1 | - | 5.3886 | 0.4126 | 1.1916 | 0.2643 | 0.8335 | 0.0055 | 0.1763 | 0.0528 | 0.0432 | 0.1437 | 0.034 | 0.0003 | 0.0001 | 0.0239 | 0.0004 | 0.0214 | 0.0003 | 0.0002 | 0.0034 | 0 | 0.001 | 0.0001 | - | - | 20150925085326AP45743532532
40155 Stena Recycling AB Västervik | 532 | 532 |  | 2015-09-25 | Sign:brielm | 1 | - | 5.3689 | 0.5232 | 0.8796 | 0.4213 | 0.5467 | 0.0107 | 0.3705 | 0.0239 | 0.0347 | 0.0099 | 0.0519 | 0 | 0.0001 | 0.03447 | 0.0004 | 0.0165 | 0.0002 | 0.0003 | 0.0036 | 0 | 0.0011 | 0.0001 | - | - | 20150925105329AP45706532532
40292 Stena Recycling AB Veddesta | 532 | 532 |  | 2015-09-25 | Sign:brielm | 1 | - | 1.1547 | 0.4464 | 0.7839 | 0.4686 | 0.5912 | 0 | 0.7878 | 0.0247 | 0.1485 | 0.0093 | 0.0617 | 0.0001 | 0 | 0.03325 | 0.0007 | 0.0881 | 0.0001 | 0.0001 | 0.0059 | 0.0002 | 0.0012 | 0.0001 | - | - | 20150925104947AP45758532532
40002 H.J. Hansen Gjenvindingsind. | 532 | 520 |  | 2015-09-24 | Sign:brielm | 1 | - | 1.2251 | 0.3355 | 0.1478 | 0.4725 | 0.8212 | 0 | 0.1482 | 0.0223 | 0.0245 | 0.0121 | 0.0649 | 0 | 0 | 0.02393 | 0.0006 | 0.0284 | 0 | 0.0001 | 0.0042 | 0 | 0.0012 | 0.0001 | - | - | 20150924130151AP45729532520
40101 Siegfried Jacob GmbH & Co. KG | 325 | 324 | - | 2015-09-24 | Hög Zn 14,5kg Mek Fe Sign:magnni | 1 | 83.42% | 0.5372 | 0.324 | 0.4035 | 0.2083 | 0.6681 | 0 | 0.564 | 0.0124 | 0.0167 | 0.0247 | 0.0087 | 0.0004 | 0 | 0.01917 | 0.0004 | 0.0001 | 0.0001 | 0.0003 | 0.0016 | 0.0001 | 0.0011 | 0.0001 | - | - | 20150924081912AP44608325324
40101 Siegfried Jacob GmbH & Co. KG | 325 | 324 | - | 2015-09-24 | Hög Zn mmmmek Fe20,5kg Sign:magnni | 1 | 86.4% | 0.4375 | 0.4557 | 0.2064 | 0.2204 | 0.5738 | 0 | 0.5919 | 0.0133 | 0.0145 | 0.0054 | 0.0125 | 0.0002 | 0 | 0.0307 | 0.0004 | 0.0008 | 0 | 0.0002 | 0.0021 | 0.0001 | 0.0012 | 0.0001 | - | - | 20150924082115AP44609325324
40106 Stena Aluminium AB | 536 | 536 | - | 2015-09-24 | Prov 12 Sign:magnni | 1 | 72.73% | 1.7958 | 0.6732 | 0.6281 | 0.348 | 0.5134 | 0.0091 | 0.6907 | 0.0212 | 0.0568 | 0.0068 | 0.056 | 0.0002 | 0 | 0.04914 | 0.0003 | 0.0363 | 0.0001 | 0.0002 | 0.0059 | 0 | 0.0011 | 0.0001 | - | - | 20150924082358536536
40137 STÅL & METALL AB | 532 | 532 |  | 2015-09-24 | Sign:brielm | 1 | - | 1.2502 | 0.4052 | 0.5743 | 0.4279 | 1.2308 | 0.0031 | 1.617 | 0.0241 | 0.0235 | 0.0039 | 0.1003 | 0 | 0 | 0.02697 | 0.0005 | 0.0258 | 0.0003 | 0.0002 | 0.0129 | 0.0003 | 0.0013 | 0.0001 | - | - | 20150924115702AP45715532532
40149 Växjö | 501 | 501 |  | 2015-09-24 | Sign:brielm | 1 | - | 0.9035 | 0.2566 | 0.0086 | 0.1386 | 0.2011 | 0 | 0.0093 | 0.0091 | 0.0014 | 0.0018 | 0.014 | 0 | 0 | 0.01285 | 0.0001 | 0 | 0 | 0 | 0.0015 | 0 | 0.001 | 0.0001 | - | - | 20150924095535AP45749501501
40180 Finland | 532 | 532 |  | 2015-09-24 | Sign:brielm | 1 | - | 0.6741 | 0.447 | 0.7631 | 0.347 | 1.0902 | 0.0094 | 1.504 | 0.0202 | 0.0312 | 0.018 | 0.069 | 0 | 0 | 0.02957 | 0.0013 | 0.0284 | 0.0006 | 0.0001 | 0.0229 | 0.0002 | 0.0013 | 0.0001 | - | - | 20150924092841AP45563532532
40142 Stena Recycling AB Ljungby | 532 | 501 |  | 2015-09-23 | Sign:brielm | 1 | - | 0.9999 | 0.5203 | 0.1163 | 0.5236 | 0.3115 | 0.0094 | 0.0544 | 0.0167 | 0.0466 | 0.0024 | 0.0302 | 0 | 0.001 | 0.00525 | 0.0003 | 0.0672 | 0 | 0.0003 | 0.0043 | 0 | 0.0014 | 0.0001 | - | - | 20150923210639AP45621532501
40180 Stena Recycling OY | 532 | 532 |  | 2015-09-23 | Sign:brielm | 1 | - | 4.0105 | 0.4617 | 0.5198 | 0.2453 | 0.6505 | 0.0098 | 0.3261 | 0.0271 | 0.0354 | 0.0065 | 0.031 | 0 | 0.0001 | 0.02807 | 0.0013 | 0.0319 | 0 | 0.0002 | 0.0044 | 0.0001 | 0.0011 | 0.0001 | - | - | 20150923082005AP45566532532
40460 Jydsk Aluminium Industri A/S | 520 | 520 |  | 2015-09-23 | Sign:brielm | 1 | - | 9.3305 | 0.3639 | 0.0329 | 0.2366 | 0.1314 | 0 | 0.0286 | 0.027 | 0.0053 | 0.0019 | 0.0042 | 0.0004 | 0.0013 | 0.02062 | 0.0003 | 0 | 0.0004 | 0.0002 | 0.0018 | 0 | 0.001 | 0.0001 | - | - | 20150923100105AP45457520520
40071 Bradal Produkthandel ApS | 532 | 532 |  | 2015-09-22 | Sign:brielm | 1 | - | 1.4199 | 0.3786 | 0.3073 | 0.5496 | 1.0646 | 0 | 0.3002 | 0.0228 | 0.0755 | 0.0039 | 0.0862 | 0 | 0 | 0.02751 | 0.0006 | 0.1089 | 0.0001 | 0.0002 | 0.0036 | 0.0001 | 0.0013 | 0.0001 | - | - | 20150922103339AP45180532532
40091 Nord-Schrott GmbH & Co KG | 301 | 301 | - | 2015-09-22 | Mycket plast Sign:magnni | 1 | 84.08% | 0.0845 | 0.2127 | 0.0063 | 0.1706 | 0.0091 | 0 | 0.0103 | 0.0015 | 0.0017 | 0.0016 | 0 | 0.0001 | 0 | 0.01214 | 0.0001 | 0.0002 | 0 | 0.0001 | 0.0006 | 0 | 0.0019 | 0.0001 | - | - | 20150922082245AP45244301301
40101 Siegfried Jacob GmbH & Co. KG | 325 | 324 | - | 2015-09-22 | Mek Fe 13,1 kg Sign:magnni | 1 | 85.45% | 0.6429 | 0.3387 | 0.2277 | 0.1474 | 0.547 | 0 | 0.4172 | 0.013 | 0.1147 | 0.0542 | 0.0109 | 0 | 0 | 0.02008 | 0.0004 | 0.0005 | 0 | 0.0011 | 0.002 | 0.0001 | 0.0011 | 0.0001 | - | - | 20150922082029AP44607325324
40130 SR Halmstad Frag | 318 | 318 | - | 2015-09-22 | Högt utbyte Sign:magnni | 1 | 72.22% | 1.6269 | 0.4736 | 0.8153 | 0.2577 | 1.0306 | 0.0042 | 0.593 | 0.0144 | 0.0215 | 0.0102 | 0.0174 | 0.0001 | 0 | 0.02979 | 0.0005 | 0.0006 | 0.0002 | 0.0005 | 0.0029 | 0 | 0.001 | 0.0001 | - | - | 20150922144709AP45164318318
40150 Stena Recycling AB Värnamo | 532 | 532 |  | 2015-09-22 | Sign:brielm | 1 | - | 0.6302 | 0.3934 | 0.5539 | 0.3836 | 1.1245 | 0.0004 | 1.3595 | 0.0203 | 0.1332 | 0.0033 | 0.0388 | 0 | 0 | 0.02595 | 0.0006 | 0.0926 | 0.0003 | 0.0001 | 0.0249 | 0.0001 | 0.0012 | 0.0001 | - | - | 20150922153302AP45614532532
40180 Stena Recycling OY | 329 | 370 | - | 2015-09-22 | Lågt utbyte Högt Fe Zn Ni Sn Sign:magnni | 1 | 41.13% | 0.8145 | 1.8637 | 0.3564 | 0.0901 | 0.0083 | 0.0539 | 0.8157 | 0.0194 | 0.0408 | 1.5585 | 0.1111 | 0.0006 | 0 | 0.15513 | 0.0009 | 0.0091 | 0 | 0.0002 | 0.0015 | 0 | 0.0017 | 0.0001 | - | - | 20150922081645AP44524329370
40187 Hans Andersson Metal AB | 532 | 532 |  | 2015-09-22 | Sign:brielm | 1 | - | 7.4066 | 0.6476 | 1.4177 | 0.3012 | 0.2838 | 0.0381 | 0.6043 | 0.0513 | 0.0822 | 0.0185 | 0.0357 | 0 | 0.0001 | 0.04075 | 0.0004 | 0.0607 | 0 | 0.0007 | 0.0047 | 0.0001 | 0.0011 | 0.0001 | - | - | 20150922094206AP45538532532
40239 Lantz Järn & Metall | 532 | 532 |  | 2015-09-22 | Sign:brielm | 1 | - | 0.5651 | 0.338 | 0.777 | 0.3151 | 0.3444 | 0 | 0.7561 | 0.0184 | 0.077 | 0.0067 | 0.0577 | 0 | 0 | 0.02181 | 0.0003 | 0.1027 | 0 | 0.0002 | 0.0043 | 0.0001 | 0.0014 | 0.0001 | - | - | 20150922142151AP45555532532
Stena Recycling AB Växjö | 501 | 501 |  | 2015-09-21 | Sign:brielm | 1 | - | 0.5591 | 0.2257 | 0.0166 | 0.0481 | 0.319 | 0 | 0.0082 | 0.0067 | 0.0011 | 0.0018 | 0 | 0.0003 | 0 | 0.0085 | 0.0002 | 0 | 0.003 | 0 | 0.0011 | 0 | 0.0014 | 0.0001 | - | - | 20150921123731AP45620501501
Stena Recycling A/S | 320 | 320 | - | 2015-09-21 | lågt utbyte Sign:krijoh | 1 | 75.19% | 0.1532 | 0.3602 | 0.0851 | 0.2953 | 0.2821 | 0 | 0.087 | 0.016 | 0.0044 | 0.0033 | 0.005 | 0.0001 | 0.0001 | 0.02415 | 0.0005 | 0.0001 | 0 | 0 | 0.0014 | 0 | 0.0011 | 0.0001 | - | - | 20150921AP45324320320
40066 Stena Recycling A/S | 320 | 217 | - | 2015-09-21 | Sign:magnni Gabbur | 1 | 75.19% | 0.1532 | 0.3602 | 0.0851 | 0.2953 | 0.2821 | 0 | 0.087 | 0.016 | 0.0044 | 0.0033 | 0.005 | 0.0001 | 0.0001 | 0.02415 | 0.0005 | 0.0001 | 0 | 0 | 0.0014 | 0 | 0.0011 | 0.0001 | - | - | 20150921075232AP45324320217
40091 Nord-Schrott GmbH & Co KG | 532 | 532 |  | 2015-09-21 | Hög Mg Sign:brielm | 1 | - | 0.7853 | 0.3634 | 1.0497 | 0.4556 | 1.2056 | 0.0018 | 0.5301 | 0.024 | 0.2746 | 0.0164 | 0.072 | 0.0003 | 0 | 0.02433 | 0.0006 | 0.0644 | 0.0002 | 0.0002 | 0.0123 | 0.0001 | 0.0012 | 0.0001 | - | - | 20150921112353AP45442532532
40101 Siegfried Jacob GmbH & Co. KG | 321 | 321 | - | 2015-09-21 | Högt utbyte.hårt pressade paket Sign:magnni | 1 | 88.77% | 0.4123 | 0.3542 | 0.0783 | 0.3238 | 0.4511 | 0 | 0.1839 | 0.0152 | 0.0075 | 0.0048 | 0.0119 | 0.0001 | 0 | 0.02472 | 0.0003 | 0.0003 | 0 | 0.0002 | 0.0021 | 0.0001 | 0.0011 | 0.0001 | - | - | 20150921074923AP43922321321
40137 STÅL & METALL AB | 502 | 502 | - | 2015-09-21 | lågt utbyte. Sign:magnni | 1 | 83.84% | 1.2181 | 0.2907 | 0.051 | 0.4573 | 0.2665 | 0 | 0.0214 | 0.0182 | 0.004 | 0.0023 | 0.0217 | 0.0002 | 0 | 0.02286 | 0.0003 | 0.0006 | 0.0001 | 0.0001 | 0.0022 | 0 | 0.0011 | 0.0001 | - | - | 20150921075521AP45532502502
40243 Stena Recycling AB Vetlanda | 501 | 501 |  | 2015-09-21 | Sign:brielm | 1 | - | 1.3219 | 0.3187 | 0.071 | 0.2378 | 0.5182 | 0 | 0.0316 | 0.0075 | 0.0028 | 0.0024 | 0.0017 | 0.0005 | 0.0001 | 0.01995 | 0.0005 | 0.0002 | 0.0024 | 0 | 0.0011 | 0 | 0.0019 | 0.0001 | - | - | 20150921092819AP45634501501
40460 Jydsk Aluminium Industri A/S | 520 | 520 |  | 2015-09-21 | Sign:brielm | 1 | - | 10.22976 | 0.32775 | 0.05015 | 0.24755 | 0.23833 | 0.00848 | 0.06317 | 0.03064 | 0.00512 | 0.00102 | 0.01066 | 0.00134 | 0.00538 | 0.00122 | 0.00132 | 0.00035 | 0.00048 | 1e-05 | 0.00202 | 1e-05 | 5e-05 | 3e-05 | - | - | 20150921080416AP45456520520
40101 Siegfried Jacob GmbH & Co. KG | 322 | 322 | - | 2015-09-18 | Högt utbyte Mek Fe10kg Sign:magnni | 1 | 88.91% | 0.4155 | 0.3908 | 0.1174 | 0.2491 | 0.5582 | 0 | 0.1372 | 0.0137 | 0.0116 | 0.0038 | 0.0114 | 0.0001 | 0 | 0.02602 | 0.0004 | 0.0004 | 0 | 0.0001 | 0.0015 | 0.0001 | 0.0011 | 0.0001 | - | - | 20150918080455AP43918322322
40101 Siegfried Jacob GmbH & Co. KG | 325 | 324 | - | 2015-09-18 | Hög Zn Sign:magnni | 1 | 85.42% | 0.6683 | 0.4154 | 0.2767 | 0.1683 | 0.341 | 0 | 0.6023 | 0.013 | 0.0836 | 0.0062 | 0.0108 | 0 | 0 | 0.02673 | 0.0003 | 0.001 | 0 | 0.0005 | 0.0016 | 0 | 0.0012 | 0.0001 | - | - | 20150918080823AP44606325324
40148 Stena Recycling AB Skövde | 662 | 662 | - | 2015-09-18 | Högt utbyte Mek Fe 110kg Sign:magnni | 1 | 75.4% | 9.4317 | 0.7019 | 2.5147 | 0.1778 | 0.2059 | 0.0636 | 0.7186 | 0.0506 | 0.0536 | 0.019 | 0.0158 | 0.0002 | 0 | 0.04433 | 0.0003 | 0.0041 | 0 | 0.0008 | 0.0079 | 0 | 0.001 | 0.0001 | - | - | 20150918080917AP45394662662
40167 Stena Recycling AB Karlstad | 532 | 529 |  | 2015-09-18 | Sign:brielm | 1 | - | 0.9342 | 0.3583 | 1.3316 | 0.2391 | 1.0946 | 0.0045 | 3.9231 | 0.0316 | 0.0124 | 0.0045 | 0.1489 | 0 | 0 | 0.02171 | 0.0007 | 0.0052 | 0.0005 | 0.0002 | 0.0316 | 0.0007 | 0.0014 | 0.0001 | - | - | 20150918105342AP45558532529
40124 Metallfabriken Ljunghäll AB | 427 | 425 | - | 2015-09-17 | Hög Fe.Mn bara stora klumpar Sign:magnni | 1 | 62.17% | 9.0723 | 1.8382 | 2.0686 | 0.6163 | 0.0361 | 0.0256 | 0.6915 | 0.037 | 0.043 | 0.019 | 0.1887 | 0 | 0 | 0.14111 | 0.001 | 0.006 | 0 | 0.0006 | 0.0057 | 0 | 0.0014 | 0.0001 | - | - | 20150917080223AP44691427425
40130 SR Halmstad Frag | 318 | 318 | - | 2015-09-17 | ompressat för att få upp vikt Sign:magnni | 1 | 66.48% | 2.2516 | 0.4776 | 0.9783 | 0.2767 | 0.8462 | 0.0148 | 0.5477 | 0.0189 | 0.0287 | 0.019 | 0.0192 | 0.0029 | 0 | 0.02965 | 0.0008 | 0.0009 | 0.0007 | 0.0006 | 0.0034 | 0 | 0.0011 | 0.0001 | - | - | 20150917075916AP45163318318
40162 Stena Recycling AB Eskilstuna | 532 | 532 |  | 2015-09-17 | Sign:brielm | 1 | - | 3.9602 | 0.5058 | 0.8176 | 0.4247 | 0.4461 | 0.0047 | 0.8356 | 0.0263 | 0.077 | 0.0077 | 0.0853 | 0 | 0 | 0.03498 | 0.0008 | 0.0545 | 0.0005 | 0.0002 | 0.0074 | 0 | 0.0012 | 0.0001 | - | - | 20150917083702AP45483532532
40190 Ragnsells Metall AB | 662 | 662 | - | 2015-09-17 | Högt utbyte Mycket mek Fe Sign:magnni | 1 | 82.46% | 8.9241 | 0.671 | 1.8489 | 0.2359 | 0.0845 | 0.064 | 0.5095 | 0.0647 | 0.0415 | 0.0135 | 0.0244 | 0 | 0 | 0.04496 | 0.0004 | 0.0028 | 0 | 0.0006 | 0.0059 | 0 | 0.001 | 0.0001 | - | - | 20150917080541AP45404662662
40276 Kvistgaard Jern og Metal A/S | 501 | 501 |  | 2015-09-17 | Sign:brielm | 1 | - | 0.7179 | 0.2622 | 0.0355 | 0.2224 | 0.5423 | 0 | 0.0244 | 0.0123 | 0.0042 | 0.0024 | 0.0379 | 0 | 0 | 0.01445 | 0.0003 | 0 | 0.0003 | 0.0001 | 0.0018 | 0 | 0.0015 | 0.0001 | - | - | 20150917154719AP45289501501
40066 Stena Recycling A/S | 320 | 218 | - | 2015-09-16 | Hög Fe, Zn. Cu på gränsen Sign:magnni Gabbur | 1 | 64.05% | 0.21892 | 0.55015 | 0.18764 | 0.78656 | 0.79403 | 0.00789 | 0.14691 | 0.01904 | 0.00376 | 0.00258 | 0.0162 | 4e-05 | 3e-05 | 0.00118 | 0.00148 | 0.00027 | 9e-05 | 0 | 0.00209 | 1e-05 | 0 | 0 | - | - | 20150916075232AP45137320218
40066 Stena Recycling A/S | 342 | 343 | - | 2015-09-16 | Hög Si Mek fe 14,2kg dåligt utbyte Sign:magnni | 1 | 60.94% | 3.32262 | 0.54072 | 0.36621 | 0.22083 | 0.21173 | 0.02434 | 0.58858 | 0.023 | 0.05107 | 0.00577 | 0.02697 | 0.0001 | 5e-05 | 0.00356 | 0.00139 | 0.00331 | 0.00022 | 0.00023 | 0.00228 | 3e-05 | 0.0002 | 0 | - | - | 20150916080102AP45326342343
40121 Svenska Metallkretsen AB | 329 | 317 | 329 | 2015-09-16 | Hög Cu.Zn Högt utbyte Sign:magnni | 1 | 60.74% | 0.30951 | 0.48852 | 1.44652 | 0.67727 | 0.45213 | 0.01739 | 1.11526 | 0.01638 | 0.04973 | 0.04634 | 0.01186 | 9e-05 | 4e-05 | 0.00337 | 0.00197 | 0.00061 | 0.00013 | 0.00049 | 0.00132 | 1e-05 | 0 | 0 | - | - | 20150916075651AP45479329317329
40137 STÅL & METALL AB | 501 | 501 |  | 2015-09-16 | Sign:brielm | 1 | - | 0.5386 | 0.2026 | 0.0122 | 0.0648 | 0.3645 | 0 | 0.009 | 0.0068 | 0.0013 | 0.0018 | 0 | 0 | 0 | 0.0076 | 0.0001 | 0.0001 | 0 | 0 | 0.0009 | 0 | 0.0014 | 0.0001 | - | - | 20150916115126AP45531501501
40149 Stena Recycling AB Växjö | 501 | 501 |  | 2015-09-16 | Sign:brielm | 1 | - | 0.487 | 0.1965 | 0.0063 | 0.0326 | 0.2839 | 0 | 0.0061 | 0.0114 | 0.0011 | 0.0017 | 0 | 0 | 0.0001 | 0.00606 | 0.0001 | 0 | 0 | 0 | 0.0011 | 0 | 0.0009 | 0.0001 | - | - | 20150916114927AP45541501501
40164 Stena Recycling AB Tingstad | 532 | 532 |  | 2015-09-16 | Sign:brielm | 1 | - | 0.7916 | 0.3624 | 0.386 | 0.4343 | 0.7359 | 0 | 1.0619 | 0.0164 | 0.0546 | 0.0045 | 0.085 | 0 | 0 | 0.02533 | 0.0009 | 0.041 | 0.0002 | 0.0001 | 0.0043 | 0.0001 | 0.0011 | 0.0001 | - | - | 20150916142216AP45504532532
40066 Stena Recycling A/S | 318 | 315 | - | 2015-09-15 | Sign:magnni | 1 | 66.8% | 0.8328 | 0.66 | 1.0839 | 0.4519 | 0.2495 | 0.0161 | 1.2144 | 0.0166 | 0.0859 | 0.0228 | 0.0207 | 0.0006 | 0 | 0.05145 | 0.0015 | 0.0013 | 0.0002 | 0.0006 | 0.0024 | 0 | 0.0013 | 0.0001 | - | - | 20150915074928AP45112318315
40165 Stena Recycling AB Jönköping | 532 | 529 |  | 2015-09-15 | Sign:brielm | 1 | - | 4.1494 | 0.4837 | 0.7657 | 0.2195 | 1.2269 | 0.0128 | 2.2082 | 0.0178 | 0.0228 | 0.0095 | 0.0477 | 0.0007 | 0.0022 | 0.02834 | 0.0006 | 0.0035 | 0.0006 | 0.0003 | 0.0258 | 0.0001 | 0.0012 | 0.0001 | - | - | 20150915111634AP45487532529
40240 TSR Recycling GmbH & Co. KG | 529 | 529 |  | 2015-09-15 | Sign:brielm | 1 | - | 0.1591 | 0.2289 | 1.3264 | 0.0549 | 2.2743 | 0.1217 | 4.752 | 0.0322 | 0.0039 | 0.0034 | 0.1522 | 0 | 0 | 0.01022 | 0.0004 | 0.0006 | 0.0002 | 0.0002 | 0.0165 | 0.0005 | 0.0013 | 0.0001 | - | - | 20150915123631AP45533529529
Fundo | 532 | 532 |  | 2015-09-14 | Sign:brielm | 1 | - | 8.81819 | 0.37186 | 0.26517 | 0.22559 | 0.05456 | 0.01024 | 0.14012 | 0.11689 | 0.01234 | 0.00301 | 0.02074 | 6e-05 | 0.00042 | 0.00147 | 0.00144 | 0.00104 | 0.0001 | 4e-05 | 0.00309 | 1e-05 | 0 | 0 | - | - | 20150914090519AP45505532532
Skänninge | 532 | 532 |  | 2015-09-14 | Sign:brielm | 1 | - | 1.1666 | 0.3331 | 0.186 | 0.5173 | 0.7557 | 0.0013 | 0.3198 | 0.0191 | 0.0047 | 0.0028 | 0.0487 | 0.0002 | 0 | 0.02525 | 0.0007 | 0.0014 | 0.0004 | 0.0001 | 0.0033 | 0 | 0.0012 | 0.0001 | - | - | 20150914133406AP45510532532
40071 Bradal Produkthandel ApS | 532 | 520 |  | 2015-09-14 | Sign:brielm | 1 | - | 1.6759 | 0.3307 | 0.158 | 0.4963 | 1.476 | 0 | 0.2218 | 0.0262 | 0.0322 | 0.0035 | 0.0832 | 0 | 0.0001 | 0.02366 | 0.0006 | 0.0432 | 0.0002 | 0.0002 | 0.0035 | 0.0001 | 0.0013 | 0.0001 | - | - | 20150914101459AP45179532520
40091 Nord-Schrott GmbH & Co KG | 532 | 532 |  | 2015-09-14 | Sign:brielm | 1 | - | 0.6206 | 0.3003 | 0.4884 | 0.3751 | 1.7348 | 0.006 | 0.7832 | 0.022 | 0.0336 | 0.0059 | 0.065 | 0 | 0 | 0.01965 | 0.0006 | 0.0241 | 0.0002 | 0.0001 | 0.0098 | 0.0003 | 0.0011 | 0.0001 | - | - | 20150914113006AP45441532532
40101 Siegfried Jacob GmbH & Co. KG | 325 | 324 | - | 2015-09-14 | Högt Zn högt fe Sign:magnni | 1 | 82.24% | 0.9086 | 0.3641 | 0.345 | 0.1595 | 0.5372 | 0.0024 | 1.1244 | 0.0146 | 0.0305 | 0.0063 | 0.0123 | 0.0001 | 0 | 0.02218 | 0.0003 | 0.0007 | 0.0001 | 0.0019 | 0.0023 | 0.0001 | 0.0011 | 0.0001 | - | - | 20150914074626AP44603325324
40106 Stena Aluminium AB | 536 | 536 | - | 2015-09-14 | lågt utbyte prov11 Sign:magnni | 1 | 78.26% | 8.4317 | 0.8484 | 2.021 | 0.2708 | 0.1982 | 0.0261 | 0.8253 | 0.0272 | 0.0557 | 0.0188 | 0.0429 | 0.0002 | 0 | 0.05488 | 0.0003 | 0.0171 | 0 | 0.0005 | 0.0073 | 0 | 0.0011 | 0.0001 | - | - | 20150914074917536536
40106 Stena Aluminium AB | 536 | 536 | - | 2015-09-14 | hög Mg lågt utbyte prov10 Sign:magnni | 1 | 77.5% | 3.7892 | 0.5066 | 0.8894 | 0.3577 | 0.6448 | 0.0158 | 0.8898 | 0.0265 | 0.0618 | 0.0114 | 0.0562 | 0 | 0 | 0.03324 | 0.0004 | 0.0402 | 0.0001 | 0.0003 | 0.0098 | 0.0001 | 0.0011 | 0.0001 | - | - | 20150914074332536536
40460 Jydsk Aluminium Industri A/S | 520 | 520 |  | 2015-09-14 | Sign:brielm | 1 | - | 9.65078 | 0.30387 | 0.03005 | 0.23646 | 0.10962 | 0.00588 | 0.02822 | 0.03341 | 0.0038 | 0.00096 | 0.00618 | 0.00023 | 0.00061 | 0.00112 | 0.00139 | 0.00032 | 9e-05 | 0 | 0.00161 | 1e-05 | 0 | 0 | - | - | 20150914090518AP44703520520
40091 Nord-Schrott GmbH & Co KG | 532 | 532 |  | 2015-09-11 | Sign:brielm | 1 | - | 1.4807 | 0.3614 | 0.5477 | 0.418 | 1.387 | 0.0015 | 0.7238 | 0.0249 | 0.0509 | 0.012 | 0.0709 | 0.0001 | 0 | 0.0243 | 0.0005 | 0.0276 | 0.0002 | 0.0002 | 0.0068 | 0.0002 | 0.0011 | 0.0001 | - | - | 20150911075607AP45440532532
40137 STÅL & METALL AB | 532 | 532 |  | 2015-09-11 | Sign:brielm | 1 | - | 0.7637 | 0.3568 | 0.596 | 0.3764 | 0.5328 | 0.0046 | 1.4422 | 0.0219 | 0.0387 | 0.0089 | 0.0906 | 0 | 0 | 0.02485 | 0.0006 | 0.0339 | 0.0002 | 0.0001 | 0.012 | 0.0001 | 0.0012 | 0.0001 | - | - | 20150911114637AP45482532532
40170 Stena Recycling AB Norrköping | 501 | 501 |  | 2015-09-11 | Sign:brielm | 1 | - | 0.75528 | 0.26309 | 0.06855 | 0.29492 | 0.21861 | 0.00593 | 0.06255 | 0.01525 | 0.00988 | 0.00309 | 0.02112 | 4e-05 | 4e-05 | 0.00086 | 0.0016 | 0.00955 | 0.0001 | 0 | 0.00203 | 1e-05 | 6e-05 | 0 | - | - | 20150911085428AP45447501501
40066 Stena Recycling A/S | 532 | 532 |  | 2015-09-10 | Sign:brielm | 1 | - | 1.8295 | 0.3051 | 0.2779 | 0.2487 | 0.3476 | 0.0029 | 0.2191 | 0.0195 | 0.0106 | 0.0037 | 0.0279 | 0 | 0 | 0.01951 | 0.0006 | 0.0035 | 0 | 0.0001 | 0.0045 | 0.0002 | 0.0011 | 0.0001 | - | - | 20150910084935AP44821532532
40071 Bradal Produkthandel ApS | 532 | 532 |  | 2015-09-10 | Sign:brielm | 1 | - | 0.849 | 0.2947 | 0.1907 | 0.4572 | 2.323 | 0 | 0.3996 | 0.0263 | 0.0168 | 0.0032 | 0.0795 | 0 | 0.0001 | 0.021 | 0.0007 | 0.0193 | 0.0004 | 0.0001 | 0.0052 | 0.0001 | 0.0013 | 0.0001 | - | - | 20150910085049AP45178532532
40304 Siegfried Jacob GmbH & Co. KG | 532 | 532 |  | 2015-09-10 | Sign:brielm | 1 | - | 1.2279 | 1.5525 | 0.3927 | 0.3789 | 1.4442 | 0.0229 | 0.3741 | 0.0283 | 0.029 | 0.0246 | 0.1203 | 0.0001 | 0 | 0.11962 | 0.0009 | 0.0092 | 0.0018 | 0.0002 | 0.0029 | 0.0002 | 0.0014 | 0.0001 | - | - | 20150910114019AP44378532532
40002 H.J. Hansen Gjenvindingsind. | 532 | 532 |  | 2015-09-09 | Sign:brielm | 1 | - | 0.5973 | 0.5163 | 0.6406 | 0.4164 | 1.2054 | 0.0084 | 0.2554 | 0.0183 | 0.1418 | 0.0137 | 0.0633 | 0 | 0 | 0.03667 | 0.0005 | 0.0356 | 0.0002 | 0.0001 | 0.0033 | 0 | 0.0012 | 0.0001 | - | - | 20150909150613AP44083532532
40215 Stena Recycling AS | 532 | 520 |  | 2015-09-09 | Sign:brielm | 1 | - | 0.8288 | 0.3166 | 0.105 | 0.43 | 0.3434 | 0 | 0.1971 | 0.0271 | 0.0124 | 0.0027 | 0.0541 | 0 | 0 | 0.0236 | 0.0005 | 0.0137 | 0 | 0.0001 | 0.0031 | 0 | 0.0011 | 0.0001 | - | - | 20150909083528AP45194532520
KB | 532 | 532 |  | 2015-09-08 | Sign:brielm | 1 | - | 1.1326 | 0.3219 | 0.231 | 0.4826 | 1.2101 | 0 | 0.4879 | 0.0223 | 0.012 | 0.0047 | 0.0456 | 0 | 0 | 0.02344 | 0.0007 | 0.0122 | 0.0003 | 0.0001 | 0.0042 | 0 | 0.0012 | 0.0001 | - | - | 20150908155126AP45444532532
40106 Stena Aluminium AB | 536 | 536 | - | 2015-09-08 | Mg högt prov9.dåligt utbyte Sign:magnni | 1 | 76.46% | 3.0112 | 0.5201 | 0.8895 | 0.3822 | 0.6995 | 0.0161 | 1.1974 | 0.0253 | 0.0735 | 0.0122 | 0.0683 | 0.0001 | 0 | 0.03475 | 0.0004 | 0.0494 | 0.0001 | 0.0002 | 0.012 | 0.0001 | 0.0011 | 0.0001 | - | - | 20150908073912536536
40106 Stena Aluminium AB | 536 | 536 | - | 2015-09-08 | Hög Mg lågt utbyte prov8 Sign:magnni | 1 | 71.07% | 2.7593 | 0.4699 | 0.9076 | 0.3555 | 0.7632 | 0.0113 | 1.1827 | 0.0287 | 0.0692 | 0.0101 | 0.0698 | 0.0001 | 0 | 0.03157 | 0.0004 | 0.0406 | 0.0001 | 0.0003 | 0.0107 | 0.0001 | 0.0011 | 0.0001 | - | - | 20150908074633536536
40149 Stena Recycling AB Växjö | 501 | 501 |  | 2015-09-08 | Sign:brielm | 1 | - | 0.643 | 0.2107 | 0.0094 | 0.0605 | 0.0306 | 0 | 0.0092 | 0.0048 | 0.0014 | 0.0021 | 0 | 0 | 0.0001 | 0.00894 | 0 | 0.0002 | 0 | 0 | 0.0012 | 0 | 0.0011 | 0.0001 | - | - | 20150908135643AP45389501501
40157 Stena Recycling AB Nyköping | 532 | 532 |  | 2015-09-08 | Sign:brielm | 1 | - | 1.2733 | 0.3935 | 0.6081 | 0.4089 | 0.4102 | 0.0006 | 0.6572 | 0.022 | 0.1028 | 0.0051 | 0.0631 | 0 | 0 | 0.02791 | 0.0006 | 0.0968 | 0.0002 | 0.0002 | 0.0041 | 0.0001 | 0.0012 | 0.0001 | - | - | 20150908102633AP45279532532
40240 TSR Recycling GmbH & Co. KG | 532 | 532 |  | 2015-09-08 | Sign:brielm | 1 | - | 1.3199 | 0.3476 | 1.1988 | 0.3011 | 0.9459 | 0.0381 | 0.4121 | 0.0238 | 0.031 | 0.0059 | 0.0407 | 0 | 0 | 0.02203 | 0.0004 | 0.0018 | 0.0001 | 0.0002 | 0.0049 | 0 | 0.001 | 0.0001 | - | - | 20150908135939AP45405532532
40091 Nord-Schrott GmbH & Co KG | 426 | 426 | Zn | 2015-09-07 | Zn på gränsen. Sign:magnni Gabbur | 1 | 57.65% | 11.432 | 0.7694 | 0.3805 | 0.1397 | 0.0224 | 0.0144 | 1.9218 | 0.0497 | 0.0138 | 0.0059 | 0.017 | 0.0015 | 0.0002 | 0.0004 | 0.0001 | 0.0012 | 0.0003 | 0.0003 | 0.0026 | 0 | 0.0005 | 0.0001 | - | - | 20150907074832AP45283426426ZN
40106 Stena Aluminium AB | 536 | 536 | - | 2015-09-07 | Lågt utbyte prov7 Sign:magnni | 1 | 68.51% | 5.6891 | 0.5628 | 1.4652 | 0.307 | 0.4968 | 0.0229 | 0.8421 | 0.0332 | 0.062 | 0.0124 | 0.0492 | 0.0004 | 0 | 0.03695 | 0.0004 | 0.0251 | 0.0001 | 0.0004 | 0.0081 | 0.0001 | 0.0011 | 0.0001 | - | - | 20150907082931536536
40136 Stena Recycling AB Arvika | 532 | 520 |  | 2015-09-07 | Sign:brielm | 1 | - | 1.2864 | 0.3843 | 0.1252 | 0.5654 | 0.6019 | 0.3416 | 0.1995 | 0.0234 | 0.0065 | 0.0047 | 0.159 | 0.0001 | 0 | 0.03119 | 0.0007 | 0.0012 | 0.0003 | 0.0002 | 0.0028 | 0 | 0.0014 | 0.0001 | - | - | 20150907090004AP45222532520
40215 Stena Recycling AS | 310 | 312 | - | 2015-09-07 | Sign:magnni Gabbur | 1 | 84.36% | 1.0929 | 0.2998 | 0.2619 | 0.2063 | 0.5069 | 0.0086 | 0.3639 | 0.015 | 0.027 | 0.0077 | 0.0225 | 0 | 0.001 | 0.00464 | 0 | 0.0014 | 0.0001 | 0.0003 | 0.002 | 0.0001 | 0.0006 | 0.0001 | - | - | 20150907075229AP45199310312
40233 Fundo Components AB | 532 | 520 |  | 2015-09-07 | Sign:brielm | 1 | - | 8.651 | 0.3485 | 0.0732 | 0.1811 | 0.1328 | 0.0093 | 0.0595 | 0.1057 | 0.0091 | 0.0032 | 0.0195 | 0.0001 | 0.0032 | 0.0191 | 0.0004 | 0.0002 | 0.0002 | 0.0002 | 0.0025 | 0 | 0.001 | 0.0001 | - | - | 20150907090151AP45294532520
40460 Jydsk Aluminium Industri A/S | 520 | 520 |  | 2015-09-07 | Sign:brielm | 1 | - | 9.3216 | 0.3223 | 0.0293 | 0.2086 | 0.141 | 0 | 0.0271 | 0.0391 | 0.0048 | 0.0023 | 0.0036 | 0.0004 | 0.0009 | 0.01761 | 0.0003 | 0.0001 | 0 | 0.0001 | 0.0022 | 0 | 0.001 | 0.0001 | - | - | 20150907085816AP44702520520
40106 Stena Aluminium AB | 536 | 536 | - | 2015-09-04 | Hög Mg dåligt utbyte Prov5 Sign:magnni | 1 | 73.29% | 4.1705 | 0.4973 | 1.0824 | 0.3386 | 0.6459 | 0.0145 | 0.9257 | 0.0332 | 0.0647 | 0.0098 | 0.0568 | 0.0002 | 0 | 0.03345 | 0.0004 | 0.0349 | 0.0001 | 0.0003 | 0.0083 | 0.0001 | 0.0011 | 0.0001 | - | - | 20150904074905536536
40106 Stena Aluminium AB | 536 | 536 | - | 2015-09-04 | Hög Mg prov6 lågt utbyte Sign:magnni | 1 | 68.86% | 3.3842 | 0.455 | 0.9157 | 0.3262 | 0.6828 | 0.0114 | 0.8163 | 0.0309 | 0.0606 | 0.0078 | 0.0517 | 0 | 0 | 0.03167 | 0.0004 | 0.0326 | 0.0001 | 0.0003 | 0.0076 | 0.0001 | 0.0011 | 0.0001 | - | - | 20150904075242536536
40121 Svenska Metallkretsen AB | 329 | 317 | 329 | 2015-09-04 | Hög Zn Sign:magnni | 1 | 57.31% | 0.4265 | 0.4893 | 0.4897 | 0.6622 | 0.4812 | 0.0018 | 0.9217 | 0.0169 | 0.0128 | 0.0263 | 0.0178 | 0 | 0 | 0.04086 | 0.001 | 0.0005 | 0 | 0.0004 | 0.0016 | 0 | 0.0011 | 0.0001 | - | - | 20150904074705AP45302329317329
40155 Stena Recycling AB Västervik | 532 | 532 |  | 2015-09-04 | Sign:Brielm | 1 | - | 7.9786 | 0.9214 | 1.0575 | 0.3717 | 0.0331 | 0.0191 | 0.3419 | 0.0258 | 0.034 | 0.0147 | 0.0393 | 0 | 0 | 0.06812 | 0.0004 | 0.0098 | 0 | 0.0005 | 0.0038 | 0 | 0.0013 | 0.0001 | - | - | 20150904084626AP45295532532
40071 Bradal Produkthandel ApS | 532 | 532 |  | 2015-09-03 | Sign:Brielm | 1 | - | 0.8694 | 0.3468 | 0.2796 | 0.5272 | 1.0463 | 0 | 0.8151 | 0.0266 | 0.0059 | 0.0035 | 0.1171 | 0.0001 | 0 | 0.02642 | 0.0008 | 0.0009 | 0.0004 | 0.0002 | 0.0035 | 0.0004 | 0.0015 | 0.0001 | - | - | 20150903093034AP45177532532
40106 Stena Aluminium AB | 536 | 536 | - | 2015-09-03 | lågt utbyte kontrollprov Sign:magnni | 1 | 72.4% | 2.8585 | 0.5425 | 0.8731 | 0.3618 | 0.6041 | 0.0136 | 0.7346 | 0.0337 | 0.0715 | 0.0089 | 0.0616 | 0.0003 | 0 | 0.0362 | 0.0005 | 0.0318 | 0.0002 | 0.0003 | 0.007 | 0.0001 | 0.0012 | 0.0001 | - | - | 20150903073425536536
40151 Stena Recycling AB Karlshamn | 302 | 203 | - | 2015-09-03 | shiloh Sign:magnni | 1 | 93.24% | 0.6824 | 0.3373 | 0.0673 | 0.1523 | 1.1406 | 0 | 0.029 | 0.0136 | 0.0033 | 0.0024 | 0.0218 | 0 | 0 | 0.01961 | 0.0003 | 0.0012 | 0.0001 | 0.0001 | 0.0013 | 0.0001 | 0.001 | 0.0001 | - | - | 20150903073024AP45218302203
40169 Stena Recycling AB Malmö | 312 | 312 | - | 2015-09-03 | Sign:magnni | 1 | 83.37% | 1.8505 | 0.308 | 0.8274 | 0.153 | 0.4141 | 0.0096 | 1.499 | 0.0203 | 0.0472 | 0.0148 | 0.0155 | 0 | 0 | 0.01692 | 0.0003 | 0.0028 | 0 | 0.0004 | 0.0053 | 0.0001 | 0.0011 | 0.0001 | - | - | 20150903073605AP45275312312
40180 Stena Recycling OY | 532 | 532 |  | 2015-09-03 | Sign:Brielm | 1 | - | 6.1183 | 0.825 | 3.5245 | 0.7065 | 2.3961 | 0.2463 | 1.7518 | 0.0655 | 0.3747 | 0.3992 | 0.3695 | 0.0248 | 0.0852 | 0.29466 | 0.0018 | 0.2149 | 0.0027 | 0.0051 | 0.0526 | 0.0014 | 0.0808 | 0.0012 | - | - | 20150903092823AP45237532532
40215 Stena Recycling AS | 532 | 532 |  | 2015-09-03 | Sign:Brielm | 1 | - | 0.9079 | 0.3181 | 0.2329 | 0.4751 | 0.8018 | 0 | 0.466 | 0.028 | 0.0092 | 0.0046 | 0.0691 | 0 | 0 | 0.02332 | 0.0004 | 0.0017 | 0 | 0.0001 | 0.0044 | 0.0001 | 0.0011 | 0.0001 | - | - | 20150903110819AP45008532532
40460 Jydsk Aluminium Industri A/S | 520 | 520 |  | 2015-09-03 | Sign:Brielm | 1 | - | 9.1564 | 0.3245 | 0.0274 | 0.2152 | 0.0303 | 0 | 0.0253 | 0.0366 | 0.0047 | 0.0021 | 0.0034 | 0.0001 | 0.0001 | 0.01835 | 0.0004 | 0 | 0 | 0.0001 | 0.002 | 0 | 0.001 | 0.0001 | - | - | 20150903144104AP44701520520
NAP Vetlanda | 501 | 501 |  | 2015-09-02 | Sign:Brielm | 1 | - | 0.8644 | 0.2323 | 0.01 | 0.3733 | 0.0801 | 0 | 0.0115 | 0.0097 | 0.0023 | 0.002 | 0.0024 | 0 | 0 | 0.01674 | 0.0003 | 0.0001 | 0 | 0 | 0.0015 | 0 | 0.001 | 0.0001 | - | - | 20150902144544AP45330501501
40106 Stena Aluminium AB | 536 | 536 | - | 2015-09-02 | Lågt utbyte prov3 Sign:magnni | 1 | 71.84% | 3.1999 | 0.4128 | 0.7375 | 0.3688 | 0.6649 | 0.0047 | 0.703 | 0.029 | 0.0621 | 0.0073 | 0.0507 | 0 | 0 | 0.02759 | 0.0004 | 0.045 | 0 | 0.0002 | 0.0073 | 0.0001 | 0.0011 | 0.0001 | - | - | 20150902074639536536
40106 Stena Aluminium AB | 536 | 536 | - | 2015-09-02 | Lågt utbyte prov2 Sign:magnni | 1 | 67.63% | 3.036 | 0.4141 | 0.7667 | 0.3727 | 0.6546 | 0.0051 | 0.7474 | 0.0282 | 0.0681 | 0.0074 | 0.0516 | 0.0001 | 0 | 0.02692 | 0.0004 | 0.0473 | 0 | 0.0002 | 0.0075 | 0.0001 | 0.0011 | 0.0001 | - | - | 20150902074036536536
40137 STÅL & METALL AB | 532 | 532 |  | 2015-09-02 | Sign:Brielm | 1 | - | 0.6945 | 0.3329 | 0.4744 | 0.3997 | 1.1012 | 0 | 0.9438 | 0.0229 | 0.0602 | 0.006 | 0.0622 | 0 | 0 | 0.02305 | 0.0005 | 0.0518 | 0 | 0.0001 | 0.013 | 0.0001 | 0.0012 | 0.0001 | - | - | 20150902111845AP45308532532
40148 Stena Recycling AB Skövde | 537 | 537 | - | 2015-09-02 | Dåligt utbyte Sign:AP | 1 | 77.87% | 8.2831 | 1.0842 | 1.9817 | 0.2089 | 0.05 | 0.0239 | 0.4369 | 0.0877 | 0.0305 | 0.0144 | 0.029 | 0 | 0 | 0.07696 | 0.0006 | 0.0029 | 0 | 0.0006 | 0.0049 | 0 | 0.0011 | 0.0001 | - | - | 20150902074731AP45292537537
40184 Ragnsells Metall AB | 532 | 529 |  | 2015-09-02 | Sign:Brielm | 1 | - | 0.6627 | 0.4322 | 0.6637 | 0.336 | 1.0519 | 0 | 2.1555 | 0.03 | 0.0259 | 0.006 | 0.1269 | 0 | 0 | 0.02976 | 0.0005 | 0.0195 | 0 | 0.0002 | 0.0108 | 0.0001 | 0.0013 | 0.0001 | - | - | 20150902083227AP45072532529
Växjö | 501 | 501 |  | 2015-09-01 | Sign:Brielm | 1 | - | 0.663 | 0.2395 | 0.019 | 0.1307 | 0.0661 | 0 | 0.0211 | 0.0027 | 0.0024 | 0.0021 | 0.0054 | 0 | 0 | 0.01281 | 0.0001 | 0.0001 | 0 | 0.0001 | 0.0012 | 0 | 0.0015 | 0.0001 | - | - | 20150901121803AP45293501501
40106 Stena Aluminium AB | 536 | 536 | - | 2015-09-01 | Hög Mg dåligt utbyte.Prov1 Sign:magnni | 1 | 68.5% | 2.3344 | 0.4723 | 0.7832 | 0.3927 | 0.8127 | 0.01 | 0.773 | 0.0261 | 0.0794 | 0.0082 | 0.0566 | 0.0001 | 0 | 0.03237 | 0.0004 | 0.0445 | 0.0001 | 0.0002 | 0.0079 | 0.0001 | 0.0011 | 0.0001 | - | - | 20150901072544536536
40180 Stena Recycling OY | 532 | 529 |  | 2015-08-31 | Sign:Brielm | 1 | - | 0.77725 | 1.94795 | 1.93464 | 0.31188 | 1.02407 | 0.04523 | 2.57698 | 0.01845 | 0.03165 | 0.07741 | 0.08027 | 5e-05 | 9e-05 | 0.00249 | 0.00279 | 0.02123 | 0.0005 | 0.00019 | 0.03558 | 0.00014 | 0.00053 | 0 | - | - | 20150831105725AP44986532529
40233 Fundo Components AB | 532 | 532 |  | 2015-08-31 | Sign:Brielm | 1 | - | 9.10288 | 0.41539 | 0.5042 | 0.25161 | 0.01418 | 0.01238 | 0.21195 | 0.10852 | 0.0163 | 0.00433 | 0.02471 | 2e-05 | 0.00014 | 0.00176 | 0.00146 | 0.00151 | 5e-05 | 0.00011 | 0.00351 | 1e-05 | 0 | 0 | - | - | 20150831105528AP44949532532
Växjö | 501 | 501 |  | 2015-08-28 | Sign:Brielm | 1 | - | 0.7245 | 0.3984 | 0.1147 | 0.2722 | 0.3053 | 0 | 0.0687 | 0.0142 | 0.0489 | 0.0026 | 0.0284 | 0.0001 | 0 | 0.02752 | 0.0006 | 0.067 | 0.0003 | 0.0001 | 0.0025 | 0 | 0.0012 | 0.0001 | - | - | 20150828105545AP45217501501
40012 H.J.Hansen | 315 | 327 | - | 2015-08-28 | Högt utbyte Sign:magnni Gabbur | 1 | 73.99% | 1.1706 | 0.4692 | 0.7397 | 0.4445 | 0.4999 | 0.0034 | 0.8878 | 0.0173 | 0.0256 | 0.0113 | 0.0159 | 0.0012 | 0 | 0.03473 | 0.0008 | 0.0005 | 0.0003 | 0.0006 | 0.0031 | 0 | 0.0011 | 0.0001 | - | - | 20150828072906AMAP45175315327
40038 SCANPAN A/S | 520 | 520 |  | 2015-08-28 | Sign:Brielm | 1 | - | 10.1305 | 0.7496 | 0.0875 | 0.1745 | 0.0514 | 0 | 0.0719 | 0.0474 | 0.0106 | 0.0033 | 0.0326 | 0 | 0.0003 | 0.05081 | 0.0003 | 0.0007 | 0 | 0.0002 | 0.0031 | 0 | 0.001 | 0.0001 | - | - | 20150828082205AP45056520520
40128 Stena Recycling AB Karlskoga | 529 | 532 |  | 2015-08-28 | Sign:Brielm | 1 | - | 1.7807 | 0.4178 | 0.3335 | 0.4581 | 0.1189 | 0 | 0.6637 | 0.0261 | 0.0081 | 0.0039 | 0.0877 | 0 | 0 | 0.03166 | 0.0006 | 0.0014 | 0 | 0.0001 | 0.0049 | 0 | 0.0011 | 0.0001 | - | - | 20150828105207AP45100529532
40130 SR Halmstad Frag | 318 | 318 | - | 2015-08-28 | bra utbyte Sign:magnni | 1 | 71.81% | 1.8035 | 0.3853 | 0.5301 | 0.2321 | 1.6718 | 0.0073 | 0.3491 | 0.0161 | 0.0157 | 0.0092 | 0.0156 | 0.0004 | 0 | 0.02332 | 0.0005 | 0.0007 | 0.0003 | 0.0005 | 0.004 | 0 | 0.0011 | 0.0001 | - | - | 20150828073235AP45025318318
40148 Stena Recycling AB Skövde | 532 | 532 |  | 2015-08-28 | Sign:Brielm | 1 | - | 8.921 | 1.3124 | 2.4537 | 0.341 | 0.291 | 0.0492 | 0.92 | 0.0468 | 0.0566 | 0.0205 | 0.052 | 0.0002 | 0.0002 | 0.08919 | 0.0024 | 0.0184 | 0.0029 | 0.0007 | 0.007 | 0 | 0.0013 | 0.0001 | - | - | 20150828024621PMAP45221532532
40292 Stena Recycling AB Veddesta | 501 | 501 |  | 2015-08-28 | Sign:Brielm | 1 | - | 0.8687 | 0.2748 | 0.0452 | 0.4498 | 0.9449 | 0 | 0.0392 | 0.008 | 0.0051 | 0.0024 | 0.03 | 0 | 0 | 0.02048 | 0.0005 | 0.0009 | 0.0004 | 0.0001 | 0.0011 | 0 | 0.0021 | 0.0001 | - | - | 20150828105827AP45075501501
40121 Svenska Metallkretsen AB | 317 | 317 | - | 2015-08-27 | bra utbyte Sign:magnni | 1 | 62.15% | 0.3203 | 0.4894 | 0.3822 | 0.6708 | 0.5628 | 0 | 0.6287 | 0.0162 | 0.0135 | 0.0479 | 0.0172 | 0.0002 | 0 | 0.04206 | 0.0009 | 0.0001 | 0 | 0.0003 | 0.0015 | 0 | 0.0011 | 0.0001 | - | - | 20150827074203AP45061317317
40165 Stena Recycling AB Jönköping | 532 | 529 |  | 2015-08-27 | Sign:Brielm | 1 | - | 5.0515 | 0.5628 | 1.1946 | 0.28 | 1.6205 | 0.0181 | 4.2356 | 0.0212 | 0.0307 | 0.0166 | 0.0732 | 0 | 0.001 | 0.03399 | 0.0005 | 0.0024 | 0.0006 | 0.0005 | 0.0099 | 0.0001 | 0.0012 | 0.0001 | - | - | 20150827111415AP45081532529
40215 Stena Recycling AS | 622 | 623 | - | 2015-08-27 | Sign:magnni Gabbur | 1 | 62.16% | 3.1977 | 0.6703 | 0.0725 | 0.2276 | 0.0346 | 0.0042 | 0.1032 | 0.0348 | 0.005 | 0.003 | 0.0205 | 0.0001 | 0 | 0.04826 | 0.0005 | 0 | 0.0001 | 0.0002 | 0.0042 | 0 | 0.0012 | 0.0001 | - | - | 20150827074617AMAP44735622623
40229 Stena Recycling AB Bollnäs | 532 | 501 |  | 2015-08-27 | Sign:Brielm | 1 | - | 1.3967 | 0.3194 | 0.085 | 0.3436 | 0.2141 | 0 | 0.112 | 0.0211 | 0.009 | 0.0025 | 0.0374 | 0 | 0 | 0.02257 | 0.0009 | 0.0076 | 0 | 0.0001 | 0.0036 | 0 | 0.0011 | 0.0001 | - | - | 20150827082407AP45052532501
40243 Stena Recycling AB Vetlanda | 501 | 501 |  | 2015-08-27 | Sign:Brielm | 1 | - | 1.2008 | 0.2252 | 0.0309 | 0.1531 | 0.1967 | 0 | 0.011 | 0.007 | 0.002 | 0.0019 | 0.0008 | 0.0001 | 0 | 0.01152 | 0.0003 | 0 | 0 | 0.0001 | 0.0011 | 0 | 0.0011 | 0.0001 | - | - | 20150827105408AP45184501501
40329 S. Kämper GmbH & Co. KG | 426 | 425 | X | 2015-08-27 | Högt utbyte.stinker av amoniak hög zn och pb Sign:magnni | 1 | 67.55% | 5.3551 | 1.0561 | 3.059 | 0.1522 | 0.0103 | 0.0945 | 1.9975 | 0.045 | 0.2269 | 0.0655 | 0.0312 | 0 | 0 | 0.0737 | 0.0005 | 0.0031 | 0 | 0.0062 | 0.0061 | 0 | 0.0011 | 0.0001 | - | - | 20150827074051AP43268426425X
40124 Metallfabriken Ljunghäll AB | 646 | 625 | - | 2015-08-26 | Högt utbyte Sign:magnni | 1 | 78.39% | 9.3175 | 0.8032 | 2.2536 | 0.1896 | 0.0503 | 0.0308 | 0.8282 | 0.0301 | 0.0507 | 0.0206 | 0.0246 | 0 | 0 | 0.05591 | 0.0003 | 0.0044 | 0 | 0.0009 | 0.006 | 0 | 0.001 | 0.0001 | - | - | 20150826075315AP44690646625
40161 Stena Recycling AB Borås | 532 | 532 |  | 2015-08-26 | Sign:Brielm | 1 | - | 1.04098 | 0.31316 | 0.52473 | 0.44468 | 0.30934 | 0.00752 | 0.24744 | 0.01971 | 0.0537 | 0.00775 | 0.03647 | 3e-05 | 4e-05 | 0.00139 | 0.0017 | 0.05734 | 0.00012 | 0 | 0.00679 | 3e-05 | 0 | 0 | - | - | 20150826090038AP44920532532
40179 Stena Recycling AB Övik. | 532 | 532 |  | 2015-08-26 | Sign:Brielm | 1 | - | 5.7547 | 0.3357 | 0.3902 | 0.2138 | 0.5684 | 0 | 0.6349 | 0.0552 | 0.0106 | 0.003 | 0.0413 | 0.0001 | 0.0012 | 0.01826 | 0.0004 | 0.0027 | 0.0003 | 0.0002 | 0.0052 | 0 | 0.001 | 0.0001 | - | - | 20150826134747AP45022532532
40460 Jydsk Aluminium Industri A/S | 520 | 520 |  | 2015-08-26 | Sign:Brielm | 1 | - | 10.07675 | 0.31073 | 0.03281 | 0.25905 | 0.08946 | 0.00611 | 0.03374 | 0.02543 | 0.00485 | 0.00101 | 0.00736 | 4e-05 | 0.00015 | 0.00145 | 0.00143 | 0.00036 | 6e-05 | 0 | 0.00147 | 1e-05 | 0 | 0 | - | - | 20150826085815AP44700520520
| 310 | 310 | rensprov | 2015-08-25 | rensning smälta efter Cu prov Sign:magnni | 1 | 86.93% | 0.8908 | 0.2934 | 0.4953 | 0.1461 | 0.2471 | 0 | 0.5819 | 0.0139 | 0.1893 | 0.013 | 0.0073 | 0 | 0 | 0.01951 | 0.0001 | 0.0012 | 0 | 0.0006 | 0.0024 | 0 | 0.0011 | 0.0001 | - | - | 20150825074208310310RENSPROV
40106 Stena Aluminium AB | 536 | 536 | - | 2015-08-25 | Brinner mycket Sign:magnni | 1 | 61.48% | 3.639 | 0.3081 | 0.8935 | 0.2126 | 0.0171 | 0.0119 | 0.5761 | 0.032 | 0.0692 | 0.0082 | 0.0279 | 0.0001 | 0 | 0.01891 | 0 | 0.0391 | 0.0003 | 0.0003 | 0.0075 | 0 | 0.001 | 0.0001 | - | - | 20150825073839536536
40180 Stena Recycling OY | 425 | 425 | - | 2015-08-25 | Sign:magnni Gabbur | 1 | 68.76% | 9.1573 | 0.8618 | 0.8838 | 0.2416 | 0.0965 | 0.0064 | 0.6935 | 0.0416 | 0.0231 | 0.0111 | 0.0204 | 0.0002 | 0.0004 | 0.05908 | 0.0004 | 0.0028 | 0.0004 | 0.0004 | 0.0041 | 0 | 0.001 | 0.0001 | - | - | 20150825073613AP44988425425
40066 Stena Recycling A/S | 532 | 532 |  | 2015-08-24 | Sign:Brielm | 1 | - | 1.6696 | 0.3408 | 0.2959 | 0.4274 | 0.2898 | 0 | 0.3808 | 0.0201 | 0.035 | 0.008 | 0.0539 | 0 | 0 | 0.02703 | 0.0007 | 0.0325 | 0 | 0.0002 | 0.0026 | 0 | 0.0012 | 0.0001 | - | - | 20150824090736AP44820532532
40137 STÅL & METALL AB | 312 | 312 | x | 2015-08-24 | Sign:magnni | 1 | 73.86% | 7.3626 | 0.5702 | 1.7251 | 0.1746 | 0.3158 | 0.0624 | 0.618 | 0.0493 | 0.1129 | 0.0199 | 0.0173 | 0 | 0 | 0.04253 | 0.0002 | 0.0031 | 0 | 0.0008 | 0.0053 | 0 | 0.001 | 0.0001 | - | - | 20150824075926AP45003312312X
40149 Stena Recycling AB Växjö | 501 | 501 |  | 2015-08-24 | Sign:Brielm | 1 | - | 1.2371 | 0.208 | 0.0106 | 0.0485 | 0.0166 | 0 | 0.0109 | 0.01 | 0.0009 | 0.0013 | 0 | 0 | 0 | 0.00823 | 0 | 0.0005 | 0 | 0 | 0.0013 | 0 | 0.0009 | 0.0001 | - | - | 20150824161511AP45066501501
40165 Stena Recycling AB Jönköping | 427 | 425 | - | 2015-08-24 | Sign:magnni | 1 | 72.5% | 8.6873 | 0.8447 | 1.5087 | 0.4702 | 0.0342 | 0.024 | 0.8487 | 0.0342 | 0.0423 | 0.0217 | 0.0467 | 0.0009 | 0.0004 | 0.057 | 0.0008 | 0.005 | 0.0004 | 0.0006 | 0.0041 | 0 | 0.0011 | 0.0001 | - | - | 20150824080313AP44882427425
40180 Stena Recycling OY | 532 | 532 |  | 2015-08-24 | Sign:Brielm | 1 | - | 1.40651 | 0.33422 | 0.30789 | 0.20003 | 0.28667 | 0.01078 | 0.34055 | 0.01743 | 0.02245 | 0.00274 | 0.01096 | 2e-05 | 3e-05 | 0.001 | 0.00137 | 0.02584 | 0.00016 | 0 | 0.00175 | 1e-05 | 0.00015 | 0 | - | - | 20150824075951AP44988532532
40292 Stena Recycling AB Veddesta | 242 | 242 | - | 2015-08-24 | cu skenor med alu kärna.handspektron visade 32%cu. Sign:magnni | 1 | 88.16% | 0.115 | 0.2232 | 26.3565 | 0.0168 | 0.012 | 0 | 0.0314 | 0.0096 | 0.0119 | 0.0352 | 0 | 0 | 0 | 0.01393 | 0.0001 | 0.0009 | 0.0001 | 0.0013 | 0.002 | 0 | 0.0012 | 0.0001 | - | - | 20150824080515AP44910242242
40292 Stena Recycling AB Veddesta | 529 | 529 |  | 2015-08-24 | Sign:Brielm | 1 | - | 0.5743 | 0.3106 | 0.7482 | 0.3236 | 1.3692 | 0 | 2.1364 | 0.0225 | 0.0684 | 0.003 | 0.1077 | 0 | 0 | 0.02083 | 0.0006 | 0.0994 | 0.0002 | 0.0002 | 0.0073 | 0.0002 | 0.0013 | 0.0001 | - | - | 20150824145143AP44960529529
40156 Stena Recycling AB Gävle | 529 | 529 |  | 2015-08-21 | Sign:Brielm | 1 | - | 0.5365 | 0.361 | 1.1167 | 0.2615 | 1.2331 | 0.0032 | 2.3394 | 0.0215 | 0.0948 | 0.0967 | 0.1212 | 0 | 0 | 0.02431 | 0.0004 | 0.1931 | 0.0001 | 0.0002 | 0.0108 | 0.0002 | 0.0014 | 0.0001 | - | - | 20150821115705AP44893529529
40166 Stena Recycling AB Kalmar | 532 | 540 |  | 2015-08-21 | Sign:Brielm | 1 | - | 0.2746 | 0.2859 | 0.5074 | 0.2143 | 1.1532 | 0 | 0.2182 | 0.0084 | 0.0475 | 0.0072 | 0.0296 | 0 | 0 | 0.01708 | 0.0004 | 0.0158 | 0.0001 | 0.0001 | 0.0017 | 0.0001 | 0.0015 | 0.0001 | - | - | 20150821150446AP45031532540
40243 Stena Recycling AB Vetlanda | 501 | 501 |  | 2015-08-21 | Sign:Brielm | 1 | - | 1.3016 | 0.2336 | 0.0919 | 0.2122 | 0.4155 | 0 | 0.0429 | 0.0069 | 0.0024 | 0.002 | 0.0009 | 0 | 0 | 0.0149 | 0.0001 | 0.0008 | 0.0005 | 0.0001 | 0.0013 | 0 | 0.0011 | 0.0001 | - | - | 20150821091516AP44974501501
40243 Stena Recycling AB Vetlanda | 502 | 502 | - | 2015-08-21 | kontroll prov Sign:magnni | 1 | 88.94% | 0.816 | 0.2829 | 0.0426 | 0.2998 | 0.2854 | 0 | 0.0361 | 0.0095 | 0.0039 | 0.002 | 0.0475 | 0 | 0 | 0.02123 | 0.0001 | 0.0006 | 0 | 0.0001 | 0.0013 | 0 | 0.0008 | 0.0001 | - | - | 20150821072616AP44973502502
40150 Stena Recycling AB Värnamo | 532 | 532 |  | 2015-08-20 | Sign:Brielm | 1 | - | 1.5744 | 0.5713 | 0.8092 | 0.3865 | 0.4628 | 0.0102 | 0.3354 | 0.0203 | 0.1793 | 0.0053 | 0.0758 | 0 | 0 | 0.04438 | 0.0006 | 0.2011 | 0.0002 | 0.0002 | 0.0046 | 0.0001 | 0.0012 | 0.0001 | - | - | 20150820141344AP44957532532
40162 Stena Recycling AB Eskilstuna | 532 | 532 |  | 2015-08-20 | Sign:Brielm | 1 | - | 4.1705 | 0.4433 | 0.4814 | 0.3776 | 0.2303 | 0.0037 | 0.6931 | 0.0261 | 0.0739 | 0.0061 | 0.0506 | 0 | 0 | 0.03243 | 0.0008 | 0.0675 | 0.0001 | 0.0002 | 0.0181 | 0 | 0.0012 | 0.0001 | - | - | 20150820095005AP44961532532
40197 Skogslunds Metallgjuteri AB | 601 | 621 | - | 2015-08-20 | filter Sign:magnni | 1 | 86.65% | 9.6676 | 0.4349 | 0.1458 | 0.2116 | 0.3184 | 0.0001 | 0.1024 | 0.0276 | 0.0095 | 0.0028 | 0.015 | 0.0001 | 0.0055 | 0.02784 | 0.0002 | 0.001 | 0.0005 | 0.0002 | 0.0032 | 0 | 0.001 | 0.0001 | - | - | 20150820074816AP44857601621
40369 Orion Metal Recycling nv | 310 | 310 | - | 2015-08-20 | kontrollprov Sign:magnni | 1 | 87.34% | 0.8216 | 0.3002 | 0.398 | 0.1474 | 0.2389 | 0 | 0.4228 | 0.0123 | 0.0887 | 0.0171 | 0.0089 | 0.0003 | 0 | 0.0188 | 0.0001 | 0.0005 | 0.0004 | 0.0006 | 0.0022 | 0 | 0.001 | 0.0001 | - | - | 20150820075116AP44160310310
40460 Jydsk Aluminium Industri A/S | 520 | 520 |  | 2015-08-20 | Sign:Brielm | 1 | - | 9.4483 | 0.3439 | 0.0431 | 0.2447 | 0.0918 | 0 | 0.0438 | 0.0235 | 0.0056 | 0.0022 | 0.0034 | 0 | 0.0002 | 0.02104 | 0.0002 | 0.0015 | 0 | 0.0001 | 0.0019 | 0 | 0.001 | 0.0001 | - | - | 20150820124623AP44962520520
Oslo | 501 | 501 |  | 2015-08-19 | Sign:Brielm | 1 | - | 6.3918 | 0.2385 | 0.0894 | 0.0662 | 0.2383 | 0 | 0.0342 | 0.1076 | 0.0211 | 0.0022 | 0.0105 | 0.001 | 0.0001 | 0.0106 | 0.0002 | 0.026 | 0.0003 | 0.0001 | 0.0029 | 0 | 0.0009 | 0.0001 | - | - | 20150819110218AP45004501501
40066 Stena Recycling A/S | 532 | 532 |  | 2015-08-19 | Sign:Brielm | 1 | - | 1.6414 | 0.2464 | 0.3638 | 0.1897 | 0.2058 | 0 | 0.2322 | 0.0188 | 0.0227 | 0.0026 | 0.0115 | 0 | 0 | 0.01484 | 0.0005 | 0.0235 | 0 | 0.0001 | 0.0028 | 0 | 0.001 | 0.0001 | - | - | 20150819100614AP44819532532
40160 Stena Recycling AB Borlänge | 532 | 529 |  | 2015-08-19 | Sign:Brielm | 1 | - | 0.5441 | 0.2802 | 0.8234 | 0.2193 | 1.4941 | 0 | 6.7181 | 0.0285 | 0.0105 | 0.0024 | 0.1118 | 0.0002 | 0 | 0.01915 | 0.0003 | 0.0053 | 0.0004 | 0.0003 | 0.0159 | 0.0001 | 0.0013 | 0.0001 | - | - | 20150819075441AP44911532529
40170 Stena Recycling AB Norrköping | 501 | 501 |  | 2015-08-19 | Sign:Brielm | 1 | - | 1.638 | 0.2486 | 0.0664 | 0.2915 | 0.1892 | 0 | 0.2761 | 0.0131 | 0.0135 | 0.0025 | 0.0057 | 0 | 0 | 0.01779 | 0.0003 | 0.017 | 0 | 0.0001 | 0.0085 | 0 | 0.0011 | 0.0001 | - | - | 20150819105138AP44999501501
40180 Stena Recycling OY | 329 | 315 | - | 2015-08-19 | Något hög Mn Sign:magnni Gabbur | 1 | 67.33% | 0.7657 | 0.4819 | 0.4315 | 0.5428 | 0.6458 | 0 | 0.5998 | 0.019 | 0.0148 | 0.0089 | 0.0152 | 0.0069 | 0 | 0.03618 | 0.001 | 0.0002 | 0.0012 | 0.0003 | 0.0029 | 0 | 0.0011 | 0.0001 | - | - | 20150819073757AP44524329315
40215 Stena Recycling AS | 622 | 624 | oxidprov | 2015-08-19 | Hög fuktighet.box vid vågen Sign:magnni | 1 | 55.86% | 2.9835 | 0.6917 | 0.0773 | 0.2281 | 0.0311 | 0.0054 | 0.1355 | 0.0341 | 0.0067 | 0.0026 | 0.0217 | 0.0036 | 0 | 0.05488 | 0.0015 | 0.0004 | 0.0003 | 0.0003 | 0.0045 | 0 | 0.0013 | 0.0001 | - | - | 20150819074135AP43951622624OXIDPROV
40261 Scanmetals | 341 | 344 | oxidprov | 2015-08-19 | Hög fuktighet.box vid vågen Sign:magnni | 1 | 36.67% | 0.8027 | 0.4078 | 0.2512 | 0.3091 | 0.0302 | 0 | 0.2143 | 0.0154 | 0.0318 | 0.0095 | 0.0094 | 0 | 0 | 0.03422 | 0.0003 | 0.001 | 0 | 0.0003 | 0.0018 | 0 | 0.001 | 0.0001 | - | - | 20150819074427AP44195341344OXIDPROV
40091 Nord-Schrott GmbH & Co KG | 310 | 310 | - | 2015-08-18 | material förvarat ute 6½v Sign:magnni | 1 | 81.37% | 3.788 | 0.4142 | 0.7789 | 0.1609 | 0.5389 | 0.0287 | 0.8968 | 0.0254 | 0.0388 | 0.0177 | 0.0221 | 0.0002 | 0 | 0.02581 | 0.0002 | 0.0024 | 0.0002 | 0.0012 | 0.0038 | 0 | 0.001 | 0.0001 | - | - | 20150818073628AP44122310310
40130 SR Halmstad Frag | 650 | 650 | - | 2015-08-18 | material förvarat utomhus 6½v Sign:magnni | 1 | 89.35% | 5.9529 | 0.5316 | 1.3124 | 0.1714 | 0.2754 | 0.0452 | 1.2851 | 0.0299 | 0.0533 | 0.02 | 0.0215 | 0 | 0 | 0.03489 | 0.0003 | 0.0026 | 0 | 0.0012 | 0.005 | 0 | 0.001 | 0.0001 | - | - | 20150818073829AP44473650650
40142 Stena Recycling AB Ljungby | 532 | 532 |  | 2015-08-18 | Sign:Brielm | 1 | - | 0.1781 | 0.22482 | 0.70066 | 0.31985 | 3.44384 | 0.00729 | 2.18324 | 0.02731 | 0.00699 | 0.00041 | 0.04157 | 0.0001 | 3e-05 | 0.00172 | 0.00113 | 0.00536 | 0.00031 | 0.00016 | 0.02899 | 0.00031 | 0 | 0 | - | - | 20150818084821AP44948532532
40463 Sedenborgs Metallgjuteri AB | 520 | 520 |  | 2015-08-18 | Sign:Brielm | 1 | - | 9.29005 | 0.33329 | 0.26141 | 0.12804 | 0.09631 | 0.00749 | 0.08375 | 0.04939 | 0.01079 | 0.00936 | 0.01033 | 0.00028 | 7e-05 | 0.0016 | 0.00159 | 0.00085 | 0.00021 | 1e-05 | 0.00209 | 1e-05 | 0.00028 | 0 | - | - | 20150818084505AP44896520520
60510 Stena Technoworld AB | 352 | 352 | - | 2015-08-18 | Hög fuktighet Sign:magnni | 1 | 78.73% | 5.6463 | 0.5562 | 1.3298 | 0.133 | 0.4439 | 0.0596 | 1.337 | 0.0247 | 0.0662 | 0.0445 | 0.0245 | 0 | 0 | 0.03617 | 0.0003 | 0.0053 | 0 | 0.0015 | 0.0034 | 0 | 0.001 | 0.0001 | - | - | 20150818074103AP44382352352
40121 Svenska Metallkretsen AB | 329 | 329 | - | 2015-08-17 | Hög Zn Sign:magnni | 1 | 58.49% | 0.336 | 0.4459 | 0.5564 | 0.5924 | 0.5125 | 0 | 0.818 | 0.0163 | 0.0382 | 0.0252 | 0.0143 | 0.0001 | 0 | 0.03974 | 0.0008 | 0.0003 | 0 | 0.0011 | 0.0015 | 0 | 0.0011 | 0.0001 | - | - | 20150817074836AP44789329329
40215 Stena Recycling AS | 223 | 223 | - | 2015-08-17 | Sign:magnni Gabbur | 1 | 84.06% | 0.4579 | 0.3323 | 0.0149 | 0.0492 | 0.1292 | 0 | 0.0294 | 0.0098 | 0.002 | 0.0021 | 0.0024 | 0.0002 | 0 | 0.02001 | 0.0001 | 0.0006 | 0.0001 | 0.0001 | 0.0015 | 0 | 0.001 | 0.0001 | - | - | 20150817074619AP44827223223
40460 Jydsk Aluminium Industri A/S | 520 | 520 |  | 2015-08-17 | Sign:Brielm | 1 | - | 9.50485 | 0.30366 | 0.03401 | 0.2484 | 0.16621 | 0.00554 | 0.03194 | 0.02226 | 0.00409 | 0.00098 | 0.00622 | 7e-05 | 0.00093 | 0.00133 | 0.00137 | 0.00036 | 0.00012 | 0 | 0.00134 | 1e-05 | 0 | 0 | - | - | 20150817074525AP44699520520
60510 Stena Technoworld AB | 352 | 352 | - | 2015-08-17 | Sign:magnni | 1 | 80.6% | 4.8871 | 0.4951 | 1.1726 | 0.1196 | 0.4366 | 0.0666 | 0.9479 | 0.0238 | 0.0539 | 0.0441 | 0.0226 | 0 | 0 | 0.03362 | 0.0002 | 0.0042 | 0 | 0.0015 | 0.0031 | 0 | 0.001 | 0.0001 | - | - | 20150817075111AP44555352352
40091 Nord-Schrott GmbH & Co KG | 310 | 310 | - | 2015-08-14 | material förvarat torrt 6½ v oxidprov Sign:magnni | 1 | 88.65% | 4.1038 | 0.4527 | 0.9228 | 0.1727 | 0.8864 | 0.0357 | 0.9615 | 0.025 | 0.0576 | 0.017 | 0.0235 | 0.0001 | 0 | 0.02836 | 0.0003 | 0.0027 | 0.0003 | 0.001 | 0.0036 | 0.0001 | 0.0011 | 0.0003 | - | - | 20150814073538AP44122310310
40130 SR Halmstad Frag | 650 | 650 | - | 2015-08-14 | material förvarat torrt 6½v oxidprov Sign:magnni | 1 | 84.35% | 4.0069 | 0.4318 | 0.7306 | 0.1599 | 0.3531 | 0.0233 | 0.8707 | 0.0238 | 0.0331 | 0.0142 | 0.0192 | 0 | 0 | 0.02706 | 0.0002 | 0.0022 | 0 | 0.001 | 0.0046 | 0 | 0.0011 | 0.0001 | - | - | 20150814073309AP44473650650
60510 Stena Technoworld AB | 352 | 352 | - | 2015-08-14 | materila förvarat torrt 6½v oxidprov Sign:magnni | 1 | 78.78% | 4.759 | 0.5042 | 1.2888 | 0.1255 | 0.5139 | 0.0557 | 1.1717 | 0.0219 | 0.0612 | 0.0397 | 0.0237 | 0 | 0 | 0.03391 | 0.0003 | 0.0043 | 0 | 0.0012 | 0.003 | 0 | 0.001 | 0.0001 | - | - | 20150814073759AP44382352352
Veddesta | 529 | 532 |  | 2015-08-13 | Sign:Brielm | 1 | - | 1.033 | 0.4478 | 1.0755 | 0.4345 | 0.4978 | 0.0012 | 1.4322 | 0.0721 | 0.2092 | 0.0054 | 0.0845 | 0 | 0 | 0.03525 | 0.0006 | 0.1548 | 0.0004 | 0.0002 | 0.0067 | 0.0002 | 0.0011 | 0.0001 | - | - | 20150813082933AP44823529532
Veddesta | 532 | 532 |  | 2015-08-13 | Sign:Brielm | 1 | - | 0.9189 | 0.3541 | 0.5344 | 0.4673 | 1.0485 | 0 | 0.8868 | 0.0202 | 0.0724 | 0.0036 | 0.0666 | 0 | 0 | 0.02627 | 0.0006 | 0.0914 | 0.0002 | 0.0002 | 0.0041 | 0.0001 | 0.0013 | 0.0001 | - | - | 20150813083229AP44823532532
40002 H.J. Hansen Gjenvindingsind. | 340 | 343 | - | 2015-08-13 | Big bag. 1,6kg av 223kg var mek. Fe. Hög Si. Sign:magnni Gabbur | 1 | 65.47% | 2.9398 | 0.5217 | 0.2139 | 0.2437 | 0.2517 | 0.0069 | 0.34 | 0.0179 | 0.0371 | 0.0051 | 0.0238 | 0 | 0 | 0.03877 | 0.0003 | 0.0038 | 0 | 0.0004 | 0.0015 | 0 | 0.0011 | 0.0001 | - | - | 20150813080938AP44217340343
40187 Hans Andersson Metal AB | 532 | 532 |  | 2015-08-13 | Sign:Brielm | 1 | - | 10.0731 | 0.8702 | 2.4022 | 0.2462 | 0.0937 | 0.0832 | 1.019 | 0.0566 | 0.067 | 0.0272 | 0.0315 | 0.0002 | 0.0005 | 0.05877 | 0.0003 | 0.0032 | 0.0002 | 0.0013 | 0.0062 | 0 | 0.0011 | 0.0001 | - | - | 20150813074731AP44130532532
40215 Stena Recycling AS | 305 | 213 | - | 2015-08-13 | Sign:magnni Gabbur | 1 | 83.61% | 0.9133 | 0.1999 | 0.0115 | 0.4179 | 0.5729 | 0 | 0.0163 | 0.0099 | 0.0026 | 0.0014 | 0.0084 | 0 | 0 | 0.01643 | 0.0004 | 0.0004 | 0 | 0.0002 | 0.0013 | 0 | 0.0011 | 0.0001 | - | - | 20150813080533AP44684305213
40240 TSR Recycling GmbH & Co. KG | 225 | 225 | - | 2015-08-13 | mek fe 27,1kg .fullt i ungn in 323kg Sign:magnni Gabbur | 1 | 78.95% | 0.492 | 0.2396 | 0.0883 | 0.0567 | 0.3318 | 0 | 0.1696 | 0.0073 | 0.0073 | 0.0019 | 0.0014 | 0 | 0 | 0.01201 | 0.0001 | 0.0004 | 0 | 0.0001 | 0.0012 | 0 | 0.001 | 0.0001 | - | - | 20150813080332AP43833225225
fundo | 532 | 532 |  | 2015-08-12 | Sign:Brielm | 1 | - | 8.7944 | 0.4302 | 0.141 | 0.1808 | 0.1982 | 0 | 0.0867 | 0.106 | 0.0104 | 0.0032 | 0.0189 | 0.0001 | 0.0055 | 0.02595 | 0.0004 | 0.001 | 0.0005 | 0.0002 | 0.0025 | 0 | 0.001 | 0.0001 | - | - | 20150812111844AP44898532532
Skövde | 532 | 532 |  | 2015-08-12 | Sign:Brielm | 1 | - | 6.1429 | 1.4883 | 1.9323 | 0.3428 | 1.0669 | 0.0361 | 0.9838 | 0.0324 | 0.057 | 0.0173 | 0.0661 | 0 | 0 | 0.11304 | 0.002 | 0.0325 | 0 | 0.0007 | 0.0056 | 0 | 0.0013 | 0.0001 | - | - | 20150812084929AP44865532532
Växjö | 501 | 501 |  | 2015-08-12 | Sign:Brielm | 1 | - | 0.7391 | 0.201 | 0.0112 | 0.0477 | 0.1846 | 0 | 0.0062 | 0.0031 | 0.0009 | 0.0013 | 0 | 0.0001 | 0 | 0.00773 | 0 | 0 | 0 | 0.0001 | 0.0011 | 0 | 0.0014 | 0.0001 | - | - | 20150812085231AP44782501501
40215 Stena Recycling AS | 622 | 624 | - | 2015-08-12 | Sign:magnni Gabbur | 1 | 54.52% | 1.9187 | 0.684 | 0.0658 | 0.2644 | 0.0112 | 0.0028 | 0.1169 | 0.0488 | 0.0073 | 0.0028 | 0.0223 | 0.0002 | 0 | 0.05576 | 0.0008 | 0.0005 | 0 | 0.0003 | 0.0044 | 0 | 0.0029 | 0.0001 | - | - | 20150812073727AP44734622624
40215 Stena Recycling AS | 622 | 624 | - | 2015-08-12 | Lågt utbyte. Sign:magnni Gabbur | 1 | 49.72% | 1.7665 | 0.6596 | 0.0679 | 0.2188 | 0.0126 | 0.0039 | 0.1218 | 0.0375 | 0.0074 | 0.0023 | 0.0209 | 0.0001 | 0 | 0.05351 | 0.0005 | 0.0005 | 0 | 0.0003 | 0.0048 | 0 | 0.0033 | 0.0001 | - | - | 20150812073905AP44733622624
40091 Nord-Schrott GmbH & Co KG | 327 | 315 | - | 2015-08-11 | Sign:magnni Gabbur | 1 | 65.73% | 0.371 | 0.7189 | 0.3666 | 0.7201 | 0.8134 | 0.0039 | 0.3049 | 0.0189 | 0.012 | 0.0191 | 0.0289 | 0.0029 | 0 | 0.06347 | 0.0011 | 0.0003 | 0.0006 | 0.0003 | 0.0021 | 0 | 0.0011 | 0.0001 | - | - | 20150811073511AP44742327315
40166 Stena Recycling AB Kalmar | 202 | 202 | Stans | 2015-08-11 | Lågt utbyte. Sign:magnni Gabbur | 1 | 83.54% | 0.3733 | 0.2809 | 0.0294 | 0.3283 | 0.156 | 0 | 0.0104 | 0.0085 | 0.002 | 0.0016 | 0 | 0 | 0 | 0.02178 | 0.0002 | 0.0002 | 0 | 0.0001 | 0.0014 | 0 | 0.0011 | 0.0001 | - | - | 20150811073133AP44732202202STANS
40215 Stena Recycling AS | 532 | 529 | rf | 2015-08-11 | rostfria spånor och mässings spånor Sign:krijoh | 1 | 70.51% | 1.3425 | 2.2647 | 2.2737 | 0.4847 | 0.2396 | 0.1318 | 1.7373 | 0.0488 | 0.1515 | 0.0242 | 0.2892 | 0.0005 | 0 | 0.19026 | 0.0009 | 0.0024 | 0 | 0.0004 | 0.0024 | 0 | 0.0016 | 0.0001 | - | - | 20150811142125AP44804532529RF
40368 Traxys Europe SA | 340 | 340 | - | 2015-08-11 | Sign:magnni Gabbur | 1 | 76.45% | 2.014 | 0.4184 | 0.414 | 0.154 | 0.1241 | 0.0126 | 0.7799 | 0.016 | 0.0315 | 0.0128 | 0.0149 | 0 | 0 | 0.02989 | 0.0002 | 0.0011 | 0 | 0.0007 | 0.0021 | 0 | 0.001 | 0.0001 | - | - | 20150811073714AP44248340340
40460 Jydsk Aluminium Industri A/S | 520 | 520 |  | 2015-08-11 | Sign:Brielm | 1 | - | 8.8716 | 0.3253 | 0.0405 | 0.2172 | 0.0968 | 0 | 0.0297 | 0.0255 | 0.0047 | 0.0016 | 0.004 | 0.0003 | 0.0002 | 0.01965 | 0.0002 | 0.0002 | 0 | 0.0002 | 0.0016 | 0 | 0.001 | 0.0001 | - | - | 20150811140816AP44698520520
OSLO | 532 | 532 |  | 2015-08-10 | Sign:Brielm | 1 | - | 1.589 | 0.4288 | 3.0636 | 0.4282 | 0.2378 | 0.0173 | 1.8739 | 0.0283 | 0.2277 | 0.1038 | 0.0666 | 0 | 0 | 0.0329 | 0.0009 | 0.0005 | 0 | 0.0003 | 0.0028 | 0 | 0.0011 | 0.0001 | - | - | 20150810103829AP44804532532
Oslo | 532 | 532 |  | 2015-08-10 | Sign:Brielm | 1 | - | 0.6977 | 0.2885 | 0.1287 | 0.4469 | 1.7262 | 0 | 0.1924 | 0.0187 | 0.0055 | 0.0046 | 0.0735 | 0 | 0 | 0.02201 | 0.0004 | 0.0012 | 0 | 0.0001 | 0.0062 | 0.0001 | 0.0012 | 0.0001 | - | - | 20150810082017AP44843532532
Stål och metall | 532 | 532 |  | 2015-08-10 | Sign:Brielm | 1 | - | 0.7411 | 0.3454 | 0.7096 | 0.3475 | 1.3067 | 0.0026 | 2.0424 | 0.0205 | 0.0224 | 0.0078 | 0.0845 | 0 | 0 | 0.02435 | 0.0004 | 0.019 | 0.0001 | 0.0002 | 0.0195 | 0.0001 | 0.0012 | 0.0001 | - | - | 20150810081711AP44784532532
VÄRNAMO | 532 | 532 |  | 2015-08-10 | Sign:Brielm | 1 | - | 1.7853 | 0.5379 | 0.7832 | 0.4718 | 0.5293 | 0.0048 | 0.7682 | 0.0204 | 0.1475 | 0.0094 | 0.0465 | 0 | 0 | 0.04016 | 0.0005 | 0.18 | 0.0002 | 0.0002 | 0.0141 | 0 | 0.0013 | 0.0001 | - | - | 20150810102953AP44802532532
40240 TSR Recycling GmbH & Co. KG | 501 | 506 |  | 2015-08-10 | Sign:Brielm | 1 | - | 0.4242 | 0.206 | 0.0714 | 0.0495 | 0.3193 | 0 | 0.0128 | 0.0098 | 0.0013 | 0.0023 | 0.002 | 0 | 0 | 0.00878 | 0.0001 | 0.0003 | 0.0001 | 0.0001 | 0.0013 | 0 | 0.0009 | 0.0001 | - | - | 20150810103942AP43832501506
40240 TSR Recycling GmbH & Co. KG | 529 | 529 |  | 2015-08-10 | Sign:Brielm | 1 | - | 0.1266 | 0.1379 | 1.4381 | 0.0435 | 2.0896 | 0.0244 | 6.063 | 0.0291 | 0.0016 | 0.003 | 0.1527 | 0 | 0 | 0.00496 | 0.0003 | 0.0005 | 0.0001 | 0.0002 | 0.0275 | 0.0003 | 0.0012 | 0.0001 | - | - | 20150810102806AP43831529529
40240 TSR Recycling GmbH & Co. KG | 532 | 532 |  | 2015-08-10 | Sign:Brielm | 1 | - | 0.7697 | 0.318 | 1.1753 | 0.4106 | 2.3468 | 0.0307 | 0.5023 | 0.026 | 0.0751 | 0.0059 | 0.0558 | 0 | 0 | 0.02256 | 0.0004 | 0.0044 | 0.0003 | 0.0002 | 0.0048 | 0.0001 | 0.0011 | 0.0001 | - | - | 20150810103337AP43829532532
40240 TSR Recycling GmbH & Co. KG | 532 | 532 |  | 2015-08-10 | Sign:Brielm | 1 | - | 0.4242 | 0.206 | 0.0714 | 0.0495 | 0.3193 | 0 | 0.0128 | 0.0098 | 0.0013 | 0.0023 | 0.002 | 0 | 0 | 0.00878 | 0.0001 | 0.0003 | 0.0001 | 0.0001 | 0.0013 | 0 | 0.0009 | 0.0001 | - | - | 20150810103942AP43830532532
40250 Stena Recycling AB Karlskrona | 216 | 215 | - | 2015-08-10 | Per Andersson Sign:magnni Gabbur | 1 | 89.03% | 0.693 | 0.2758 | 0.0379 | 0.5103 | 1.5825 | 0 | 0.0553 | 0.0132 | 0.0093 | 0.0022 | 0.0435 | 0.0006 | 0 | 0.0231 | 0.0003 | 0.0009 | 0.0003 | 0.0001 | 0.0206 | 0.0003 | 0.0012 | 0.0001 | - | - | 20150810073433AP44234216215
40365 European Finnish Metals Ltd Oy | 421 | 422 | - | 2015-08-10 | Sign:magnni Gabbur | 1 | 47.74% | 0.66 | 0.2775 | 0.0325 | 0.1613 | 0.0513 | 0 | 0.0618 | 0.0197 | 0.0022 | 0.0017 | 0.0066 | 0 | 0 | 0.01898 | 0.0003 | 0.0006 | 0 | 0.0001 | 0.0019 | 0 | 0.001 | 0.0001 | - | - | 20150810073706AP44303421422
40164 Stena Recycling AB Tingstad | 532 | 532 |  | 2015-07-15 | Sign:brielm | 1 | - | 0.7984 | 0.3691 | 0.3903 | 0.4604 | 1.0523 | 0.0038 | 0.6199 | 0.0249 | 0.0448 | 0.0041 | 0.0867 | 0 | 0 | 0.02671 | 0.0007 | 0.0383 | 0.0003 | 0.0001 | 0.0045 | 0.0001 | 0.0012 | 0.0001 | - | - | 20150715103624AP44558532532
40240 TSR Recycling GmbH & Co. KG | 532 | 532 |  | 2015-07-10 | Sign:brielm | 1 | - | 1.659 | 0.6093 | 1.5728 | 0.2726 | 1.0981 | 0.0256 | 1.3186 | 0.0342 | 0.1179 | 0.0076 | 0.0878 | 0 | 0 | 0.04019 | 0.0007 | 0.0602 | 0.0003 | 0.0003 | 0.0102 | 0.0001 | 0.0011 | 0.0001 | - | - | 20150710121759AP42508532532
40138 Stena Recycling AB Hallsta. | 532 | 532 |  | 2015-07-09 | Sign:brielm | 1 | - | 9.2756 | 1.003 | 2.1229 | 0.2695 | 0.0151 | 0.0516 | 0.8241 | 0.0386 | 0.0569 | 0.0207 | 0.0393 | 0 | 0 | 0.06927 | 0.0004 | 0.0054 | 0 | 0.001 | 0.007 | 0 | 0.0011 | 0.0001 | - | - | 20150709094656AP44597532532
40155 Stena Recycling AB Västervik | 532 | 532 |  | 2015-07-09 | Sign:brielm | 1 | - | 5.3357 | 0.4945 | 0.7645 | 0.3756 | 0.1998 | 0.0073 | 0.2846 | 0.0211 | 0.0254 | 0.0092 | 0.05 | 0.0001 | 0 | 0.03427 | 0.0004 | 0.0081 | 0.0001 | 0.0004 | 0.0037 | 0 | 0.0011 | 0.0001 | - | - | 20150709094457AP44626532532
40180 Stena Recycling OY | 532 | 532 |  | 2015-07-09 | Sign:brielm | 1 | - | 3.7342 | 0.3961 | 0.4516 | 0.2487 | 0.6691 | 0.006 | 0.5729 | 0.0222 | 0.0315 | 0.0052 | 0.0306 | 0 | 0 | 0.02435 | 0.0005 | 0.0312 | 0.0002 | 0.0001 | 0.0076 | 0 | 0.001 | 0.0001 | - | - | 20150709081642AP44620532532
40149 Stena Recycling AB Växjö | 501 | 501 |  | 2015-07-08 | Sign:brielm | 1 | - | 0.5308 | 0.2228 | 0.0115 | 0.0434 | 0.1396 | 0 | 0.0081 | 0.0099 | 0.0008 | 0.0017 | 0 | 0 | 0 | 0.00972 | 0.0001 | 0 | 0 | 0 | 0.0013 | 0 | 0.0009 | 0.0001 | - | - | 20150708145808AP44737501501
40162 Stena Recycling AB Eskilstuna | 532 | 532 |  | 2015-07-08 | Sign:brielm | 1 | - | 1.5025 | 0.4085 | 0.4693 | 0.485 | 0.5375 | 0.0032 | 0.8577 | 0.0219 | 0.1061 | 0.0055 | 0.0818 | 0 | 0 | 0.0304 | 0.0009 | 0.1153 | 0.0008 | 0.0001 | 0.0156 | 0.0001 | 0.0013 | 0.0001 | - | - | 20150708090625AP44624532532
40243 Stena Recycling AB Vetlanda | 501 | 501 |  | 2015-07-08 | Sign:brielm | 1 | - | 0.7469 | 0.2085 | 0.0349 | 0.155 | 0.4428 | 0 | 0.0225 | 0.0087 | 0.0016 | 0.0017 | 0 | 0.0002 | 0 | 0.01036 | 0.0002 | 0 | 0.0005 | 0 | 0.0014 | 0 | 0.0014 | 0.0001 | - | - | 20150708090509AP44715501501
40460 Jydsk Aluminium Industri A/S | 520 | 520 |  | 2015-07-08 | Sign:brielm | 1 | - | 9.4123 | 0.322 | 0.0349 | 0.2294 | 0.0712 | 0 | 0.0374 | 0.0333 | 0.0054 | 0.0018 | 0.0056 | 0.0003 | 0.0003 | 0.01896 | 0.0002 | 0.0003 | 0 | 0.0001 | 0.0017 | 0 | 0.001 | 0.0001 | - | - | 20150708090323AP44695520520
40166 Stena Recycling AB Kalmar | 532 | 532 |  | 2015-07-07 | Sign:brielm | 1 | - | 5.569 | 0.3475 | 0.3187 | 0.2021 | 0.4153 | 0 | 0.2952 | 0.0362 | 0.0203 | 0.0063 | 0.0285 | 0.0001 | 0 | 0.02054 | 0.0003 | 0.0129 | 0.0001 | 0.0001 | 0.0024 | 0 | 0.001 | 0.0001 | - | - | 20150707084609AP44598532532
40167 Stena Recycling AB Karlstad | 532 | 532 |  | 2015-07-07 | Sign:brielm | 1 | - | 1.344 | 0.2882 | 0.8326 | 0.3032 | 1.0623 | 0 | 2.3158 | 0.0263 | 0.0069 | 0.0038 | 0.132 | 0.0001 | 0 | 0.01899 | 0.0008 | 0.0013 | 0.0008 | 0.0001 | 0.0167 | 0.0002 | 0.0012 | 0.0001 | - | - | 20150707084644AP44542532532
40243 Stena Recycling AB Vetlanda | 501 | 501 |  | 2015-07-07 | Sign:brielm | 1 | - | 0.6911 | 0.2154 | 0.0171 | 0.1357 | 0.1351 | 0 | 0.0453 | 0.0148 | 0.0024 | 0.0023 | 0.0067 | 0.0002 | 0.0001 | 0.00806 | 0.0005 | 0 | 0.0004 | 0 | 0.0019 | 0 | 0.0009 | 0.0001 | - | - | 20150707144311AP44576501501
40091 Nord-Schrott GmbH & Co KG | 532 | 532 |  | 2015-07-06 | Sign:brielm | 1 | - | 0.6458 | 0.2902 | 0.4807 | 0.3678 | 1.0998 | 0.0012 | 0.7093 | 0.0227 | 0.0659 | 0.0052 | 0.0533 | 0 | 0 | 0.02017 | 0.0004 | 0.0454 | 0 | 0.0001 | 0.0083 | 0.0001 | 0.0011 | 0.0001 | - | - | 20150706094358AP44661532532
40149 Stena Recycling AB Växjö | 501 | 501 |  | 2015-07-06 | Sign:brielm | 1 | - | 0.7246 | 0.1976 | 0.0139 | 0.1386 | 0.1069 | 0 | 0.0157 | 0.0112 | 0.0016 | 0.0017 | 0.0293 | 0.0001 | 0 | 0.00989 | 0.0001 | 0.0001 | 0 | 0 | 0.0017 | 0 | 0.001 | 0.0001 | - | - | 20150706124946AP44683501501
40460 Jydsk Aluminium Industri A/S | 520 | 520 |  | 2015-07-06 | Sign:brielm | 1 | - | 9.4471 | 0.3197 | 0.0323 | 0.2377 | 0.1169 | 0 | 0.0354 | 0.0301 | 0.0055 | 0.002 | 0.0051 | 0.0006 | 0.0006 | 0.01915 | 0.0002 | 0.0002 | 0 | 0.0001 | 0.0017 | 0 | 0.001 | 0.0001 | - | - | 20150706094111AP44641520520
Vetlanda | 502 | 504 | - | 2015-07-03 | Sign:magnni Gabbur | 1 | 90.5% | 0.89838 | 0.27773 | 0.04485 | 0.35447 | 0.32353 | 0.00633 | 0.03354 | 0.01501 | 0.00295 | 0.00098 | 0.06741 | 0.00019 | 3e-05 | 0.00095 | 0.00116 | 0.00027 | 0.0004 | 0 | 0.00193 | 1e-05 | 0 | 0 | - | - | 20150703144838AP44540502504
40066 Stena Recycling A/S | 425 | 425 | Zn | 2015-07-03 | Hög Zn Sign:magnni Gabbur | 1 | 74.7% | 0.88903 | 0.09758 | 0.0168 | 0.01017 | 0.00796 | 0.00423 | 5.66783 | 0.02876 | 0.00144 | 0.00068 | 0.00238 | 7e-05 | 3e-05 | 0.00119 | 0.00107 | 0.00023 | 0.00022 | 0.00065 | 0.00109 | 1e-05 | 0.00441 | 0 | - | - | 20150703144203AP44154425425ZN
40106 Stena Aluminium AB | 327 | 327 | - | 2015-07-03 | Kontrollprov Sign:magnni | 1 | 68.75% | 0.26309 | 0.53851 | 0.17914 | 0.70446 | 0.64393 | 0.00705 | 0.09039 | 0.01752 | 0.00516 | 0.00336 | 0.0159 | 0.00025 | 3e-05 | 0.0014 | 0.00192 | 0.0003 | 0.00049 | 1e-05 | 0.00218 | 1e-05 | 0 | 0 | - | - | 20150703075009327327
40177 Stena Recycling AB Åstorp | 311 | 327 | - | 2015-07-03 | Mängder av gummi samt plast. Sign:magnni Gabbur | 1 | 76.96% | 1.37298 | 0.37511 | 0.45429 | 0.24307 | 0.92259 | 0.01284 | 0.35311 | 0.01583 | 0.01866 | 0.01279 | 0.01317 | 4e-05 | 4e-05 | 0.00152 | 0.00114 | 0.0015 | 0.00022 | 0.00021 | 0.00375 | 4e-05 | 7e-05 | 0 | - | - | 20150703075638AP43944311327
40215 Stena Recycling AS | 622 | 624 | - | 2015-07-03 | Sign:magnni Gabbur | 1 | 54.58% | 2.83495 | 0.72643 | 0.0912 | 0.24741 | 0.02106 | 0.01619 | 0.15027 | 0.03967 | 0.00754 | 0.00184 | 0.02588 | 0.0001 | 5e-05 | 0.00151 | 0.00157 | 0.00021 | 0.00024 | 8e-05 | 0.00524 | 1e-05 | 0.00116 | 0 | - | - | 20150703144635AP43952622624
40339 ALBA Metall Nord GmbH | 360 | 360 | 14% fe | 2015-07-03 | Hög Zn mängder av mek Fe Sign:magnni | 1 | 75.3% | 1.33085 | 0.59268 | 0.47099 | 0.21904 | 0.41653 | 0.01529 | 1.07978 | 0.01491 | 0.07526 | 0.01644 | 0.00718 | 3e-05 | 3e-05 | 0.00279 | 0.00132 | 0.00151 | 0.00011 | 0.00059 | 0.00164 | 6e-05 | 8e-05 | 0 | - | - | 20150703075325AP4385036036014FE
40091 Nord-Schrott GmbH & Co KG | 532 | 532 |  | 2015-07-02 | Sign:brielm | 1 | - | 0.7106 | 0.3455 | 0.5457 | 0.3867 | 0.7005 | 0.0021 | 0.4569 | 0.0206 | 0.0915 | 0.0063 | 0.0457 | 0 | 0 | 0.02582 | 0.0003 | 0.08 | 0 | 0.0001 | 0.0062 | 0.0001 | 0.0011 | 0.0001 | - | - | 20150702135106AP44600532532
40121 Svenska Metallkretsen AB | 317 | 317 | - | 2015-07-02 | ALU Mix. Lågt utbyte pga organiskt. Hög i Zn, Pb & Sn Sign:magnni Gabbur | 1 | 52.01% | 0.3258 | 0.4838 | 0.7398 | 0.4938 | 0.1319 | 0.0088 | 1.4148 | 0.0145 | 0.0958 | 0.1265 | 0.0122 | 0.0002 | 0 | 0.0458 | 0.0007 | 0.0002 | 0.0001 | 0.0005 | 0.0013 | 0 | 0.0011 | 0.0001 | - | - | 20150702073758AP44384317317
40121 Svenska Metallkretsen AB | 317 | 317 | - | 2015-07-02 | ALU 2. Hög i Zn & Sn Sign:magnni Gabbur | 1 | 56.49% | 0.2899 | 0.5003 | 0.6874 | 0.6234 | 0.2896 | 0.0022 | 0.9569 | 0.0157 | 0.0314 | 0.0656 | 0.0166 | 0.0002 | 0 | 0.04382 | 0.0008 | 0.0004 | 0.0001 | 0.0002 | 0.0014 | 0 | 0.0011 | 0.0001 | - | - | 20150702073539AP44384317317
40121 Svenska Metallkretsen AB | 317 | 370 | - | 2015-07-02 | Sprayburkar. Lågt utbyte pga organiskt. Sign:magnni Gabbur | 1 | 38.19% | 0.207 | 0.4086 | 0.5537 | 0.1539 | 0.0029 | 0 | 1.0065 | 0.0117 | 0.0678 | 0.0379 | 0.0016 | 0 | 0 | 0.03026 | 0.0008 | 0.001 | 0 | 0.0065 | 0.001 | 0 | 0.001 | 0.0001 | - | - | 20150702073107AP44384317370
40149 Stena Recycling AB Växjö | 532 | 532 |  | 2015-07-02 | Sign:brielm | 1 | - | 0.816 | 0.3541 | 0.7853 | 0.4058 | 0.252 | 0.0024 | 0.1018 | 0.0205 | 0.1137 | 0.0066 | 0.0297 | 0 | 0 | 0.02733 | 0.0004 | 0.0341 | 0 | 0.0001 | 0.0047 | 0 | 0.0013 | 0.0001 | - | - | 20150702091016AP44454532532
VÄXJÖ | 501 | 501 |  | 2015-07-01 | Sign:brielm | 1 | - | 0.7091 | 0.2135 | 0.01 | 0.0567 | 0.1403 | 0 | 0.0125 | 0.0041 | 0.0015 | 0.0018 | 0 | 0 | 0 | 0.00766 | 0.0002 | 0 | 0 | 0 | 0.001 | 0 | 0.0013 | 0.0001 | - | - | 20150701125831AP44571501501
40091 Nord-Schrott GmbH & Co KG | 532 | 532 |  | 2015-07-01 | Sign:brielm | 1 | - | 0.3814 | 0.2755 | 0.4045 | 0.2797 | 2.4347 | 0.004 | 1.6759 | 0.0188 | 0.0255 | 0.008 | 0.0432 | 0 | 0 | 0.01713 | 0.0004 | 0.014 | 0.0005 | 0.0001 | 0.0263 | 0.0001 | 0.0011 | 0.0001 | - | - | 20150701083414AP43971532532
40143 Stena Recycling AB Halmstad | 532 | 532 |  | 2015-07-01 | Sign:brielm | 1 | - | 0.8054 | 0.2671 | 0.3314 | 0.1565 | 0.4292 | 0 | 1.1881 | 0.0183 | 0.0078 | 0.0025 | 0.0596 | 0 | 0 | 0.01467 | 0.0002 | 0.006 | 0 | 0 | 0.003 | 0.0001 | 0.0011 | 0.0001 | - | - | 20150701112054AP44464532532
40177 Stena Recycling AB Åstorp | 329 | 329 | - | 2015-07-01 | Hög i Zn.Sn Sign:magnni Gabbur | 1 | 60.29% | 0.7974 | 0.6443 | 0.2405 | 0.0972 | 0.1354 | 0 | 0.512 | 0.0176 | 0.0078 | 0.2265 | 0.0045 | 0.0002 | 0 | 0.0481 | 0.0004 | 0.0017 | 0.0001 | 0.0001 | 0.0016 | 0 | 0.0011 | 0.0001 | - | - | 20150701075214AP43930329329
40177 Stena Recycling AB Åstorp | 329 | 329 | - | 2015-07-01 | Hög i Zn.Sn Sign:magnni Gabbur | 1 | 53.27% | 0.7915 | 0.6437 | 0.2317 | 0.092 | 0.0856 | 0 | 0.5506 | 0.0174 | 0.0066 | 0.2063 | 0.004 | 0.0002 | 0 | 0.04681 | 0.0004 | 0.0011 | 0 | 0.0001 | 0.0016 | 0 | 0.001 | 0.0001 | - | - | 20150701074415AP43930329329
40177 Stena Recycling AB Åstorp | 329 | 329 | - | 2015-07-01 | Hög i Zn.Sn Sign:magnni Gabbur | 1 | 60.12% | 0.7729 | 0.6339 | 0.1877 | 0.0956 | 0.1153 | 0 | 0.494 | 0.0168 | 0.0067 | 0.204 | 0.0042 | 0 | 0 | 0.04667 | 0.0003 | 0.0009 | 0 | 0.0001 | 0.0016 | 0 | 0.001 | 0.0001 | - | - | 20150701074729AP43930329329
Vetlanda | 501 | 501 |  | 2015-06-30 | Sign:brielm | 1 | - | 0.9073 | 0.2445 | 0.0398 | 0.2132 | 0.4983 | 0 | 0.0266 | 0.008 | 0.0023 | 0.0021 | 0.0004 | 0.0003 | 0 | 0.01375 | 0.0005 | 0.0004 | 0.001 | 0 | 0.0013 | 0 | 0.0018 | 0.0001 | - | - | 20150630084013AP44540501501
40106 Stena Aluminium AB | 104 | 104 | - | 2015-06-30 | Sign:magnni | 1 | 93.93% | 0.0885 | 0.3139 | 0.021 | 0.0275 | 0.0249 | 0 | 0.0377 | 0.0067 | 0.0037 | 0.0029 | 0 | 0 | 0 | 0.01887 | 0.0001 | 0.0006 | 0 | 0.0001 | 0.001 | 0 | 0.0009 | 0.0001 | - | - | 20150630080025104104
40121 Svenska Metallkretsen AB | 329 | 329 | - | 2015-06-30 | Hög Zn 1,2 Sign:magnni | 1 | 55.34% | 0.37 | 0.5096 | 0.8477 | 0.6195 | 0.3503 | 0.0231 | 1.261 | 0.0166 | 0.0819 | 0.0732 | 0.0142 | 0.0001 | 0 | 0.04468 | 0.0012 | 0.0001 | 0 | 0.0004 | 0.0014 | 0 | 0.0011 | 0.0001 | - | - | 20150630075237AP44008329329
40160 Stena Recycling AB Borlänge | 532 | 532 |  | 2015-06-30 | Sign:brielm | 1 | - | 0.7127 | 0.3366 | 0.4413 | 0.422 | 1.4193 | 0 | 1.4401 | 0.0247 | 0.0155 | 0.0032 | 0.0964 | 0 | 0 | 0.02392 | 0.0004 | 0.0098 | 0.0003 | 0.0001 | 0.0077 | 0.0001 | 0.0012 | 0.0001 | - | - | 20150630104127AP44418532532
40177 Stena Recycling AB Åstorp | 532 | 532 |  | 2015-06-30 | Sign:brielm | 1 | - | 0.6277 | 0.4177 | 0.8011 | 0.2487 | 0.4814 | 0 | 1.2794 | 0.0211 | 0.0527 | 0.0079 | 0.0702 | 0.0001 | 0 | 0.02797 | 0.0012 | 0.0482 | 0 | 0.0001 | 0.0046 | 0.0001 | 0.0011 | 0.0001 | - | - | 20150630083717AP44538532532
40460 Jydsk Aluminium Industri A/S | 520 | 520 |  | 2015-06-30 | Sign:brielm | 1 | - | 9.214 | 0.324 | 0.0345 | 0.2456 | 0.0515 | 0 | 0.0357 | 0.0288 | 0.0053 | 0.0019 | 0.0056 | 0.0002 | 0.0002 | 0.01941 | 0.0003 | 0.0002 | 0 | 0.0001 | 0.0017 | 0 | 0.001 | 0.0001 | - | - | 20150630094614AP44541520520
60510 Stena Technoworld AB | 352 | 352 | - | 2015-06-30 | Varnar på Pb. Sign:magnni Gabbur | 1 | 75.24% | 5.2988 | 0.5584 | 1.7889 | 0.1342 | 0.3979 | 0.0622 | 1.6342 | 0.0224 | 0.1021 | 0.0563 | 0.0252 | 0 | 0 | 0.03633 | 0.0004 | 0.0045 | 0.0001 | 0.0016 | 0.0032 | 0 | 0.001 | 0.0001 | - | - | 20150630075728AP44380352352
Jönköping | 532 | 532 |  | 2015-06-29 | Sign:brielm | 1 | - | 0.76413 | 0.37723 | 0.28535 | 0.5691 | 1.4257 | 0.01031 | 0.30838 | 0.02086 | 0.14201 | 0.00342 | 0.06127 | 2e-05 | 3e-05 | 0.00154 | 0.0014 | 0.15134 | 0.0002 | 8e-05 | 0.00675 | 9e-05 | 0 | 0 | - | - | 20150629111513AP44528532532
Tingsta | 532 | 520 |  | 2015-06-29 | Sign:brielm | 1 | - | 0.80783 | 0.34455 | 0.19503 | 0.53385 | 1.63285 | 0.00922 | 0.22819 | 0.02239 | 0.06427 | 0.0017 | 0.05937 | 2e-05 | 4e-05 | 0.0015 | 0.00134 | 0.08914 | 0.00029 | 9e-05 | 0.00398 | 0.00011 | 0 | 0 | - | - | 20150629111523AP44526532520
40091 Nord-Schrott GmbH & Co KG | 532 | 532 |  | 2015-06-29 | Sign:brielm | 1 | - | 2.6619 | 0.3847 | 0.9533 | 0.3492 | 1.5106 | 0.0066 | 1.1535 | 0.0358 | 0.1287 | 0.0099 | 0.079 | 0 | 0 | 0.02511 | 0.0005 | 0.0092 | 0 | 0.0002 | 0.0056 | 0.0002 | 0.0011 | 0.0001 | - | - | 20150629131319AP43970532532
40165 Stena Recycling AB Jönköping | 532 | 532 |  | 2015-06-29 | Sign:brielm | 1 | - | 4.75817 | 0.45773 | 0.9323 | 0.28775 | 0.61383 | 0.01993 | 0.80237 | 0.01746 | 0.02785 | 0.01364 | 0.02784 | 2e-05 | 0.00024 | 0.00166 | 0.00133 | 0.01105 | 0.00026 | 0.00025 | 0.00542 | 4e-05 | 0 | 0 | - | - | 20150629111717AP44441532532
40229 Stena Recycling AB Bollnäs | 532 | 520 |  | 2015-06-29 | Sign:brielm | 1 | - | 1.09215 | 0.29943 | 0.16042 | 0.43566 | 0.40185 | 0.00714 | 0.21477 | 0.02119 | 0.01303 | 0.0014 | 0.05086 | 2e-05 | 4e-05 | 0.00105 | 0.00151 | 0.01413 | 0.00054 | 0 | 0.00673 | 4e-05 | 0 | 0 | - | - | 20150629111215AP44347532520
40240 TSR Recycling GmbH & Co. KG | 532 | 529 |  | 2015-06-29 | Sign:brielm | 1 | - | 0.2674 | 0.2102 | 2.1012 | 0.2175 | 1.8043 | 0.0052 | 2.688 | 0.0329 | 0.0072 | 0.0047 | 0.0391 | 0 | 0 | 0.01183 | 0.0005 | 0.0005 | 0.0003 | 0.0001 | 0.06 | 0.0002 | 0.0011 | 0.0001 | - | - | 20150629082114AP44365532529
40261 Scanmetals | 341 | 344 | oxidprov | 2015-06-29 | Sign:magnni | 1 | 47.26% | 1.1455 | 0.4891 | 0.3 | 0.3468 | 0.0639 | 0.0005 | 0.2827 | 0.0148 | 0.0375 | 0.0123 | 0.0111 | 0 | 0 | 0.03836 | 0.0004 | 0.0009 | 0 | 0.0003 | 0.002 | 0 | 0.001 | 0.0001 | - | - | 20150629075155AP44195341344OXIDPROV
40339 ALBA Metall Nord GmbH | 221 | 117 | - | 2015-06-29 | Lågt utbyte. Sign:magnni Gabbur | 1 | 24.23% | 0.3684 | 1.0199 | 0.0895 | 0.2399 | 0.0153 | 0 | 0.0391 | 0.0975 | 0.0262 | 0.0064 | 0.0034 | 0.0005 | 0 | 0.08332 | 0.001 | 0.0015 | 0.0002 | 0.0001 | 0.0013 | 0 | 0.0011 | 0.0001 | - | - | 20150629075524AP43666221117
40002 H.J. Hansen Gjenvindingsind. | 532 | 532 |  | 2015-06-26 | Sign:brick | 1 | - | 1.2944 | 0.3238 | 0.2662 | 0.5383 | 1.9131 | 0.0043 | 0.1962 | 0.023 | 0.0221 | 0.0039 | 0.0772 | 0 | 0 | 0.02441 | 0.0006 | 0.0128 | 0.0001 | 0.0001 | 0.0056 | 0.0002 | 0.0014 | 0.0001 | - | - | 20150626090444AP44082532532
40066 Stena Recycling A/S | 301 | 301 | - | 2015-06-26 | Sign:magnni Gabbur | 1 | 88.34% | 0.2557 | 0.46 | 0.0467 | 0.6471 | 0.6191 | 0 | 0.1078 | 0.0163 | 0.004 | 0.0025 | 0.0093 | 0.0009 | 0 | 0.04058 | 0.0007 | 0.0004 | 0.0004 | 0.0001 | 0.0012 | 0 | 0.0011 | 0.0001 | - | - | 20150626073657AP43712301301
40138 Stena Recycling AB Hallsta. | 532 | 532 |  | 2015-06-26 | Sign:brielm | 1 | - | 9.0434 | 0.9449 | 2.0645 | 0.2665 | 0.0617 | 0.0558 | 0.7965 | 0.0435 | 0.0498 | 0.0194 | 0.0367 | 0 | 0 | 0.06582 | 0.0004 | 0.0045 | 0.0001 | 0.001 | 0.0067 | 0 | 0.0011 | 0.0001 | - | - | 20150626090334AP44250532532
40261 Scanmetals | 340 | 340 | - | 2015-06-26 | Hög Si Sign:magnni | 1 | 84.02% | 2.797 | 0.4851 | 0.4969 | 0.1725 | 0.1949 | 0.0191 | 0.4924 | 0.0199 | 0.0345 | 0.0118 | 0.0192 | 0 | 0 | 0.03222 | 0.0002 | 0.0015 | 0.0001 | 0.0003 | 0.003 | 0 | 0.001 | 0.0001 | - | - | 20150626073337AP44187340340
Norrköping | 501 | 501 |  | 2015-06-25 | Sign:brielm | 1 | - | 1.8088 | 0.2166 | 0.0314 | 0.1911 | 0.4024 | 0 | 0.0624 | 0.0126 | 0.0021 | 0.0018 | 0.0011 | 0 | 0 | 0.01168 | 0.0003 | 0 | 0.0001 | 0 | 0.0025 | 0 | 0.0011 | 0.0001 | - | - | 20150625092328AP44419501501
40066 Stena Recycling A/S | 320 | 217 | - | 2015-06-25 | Sign:Magnni Gabbur | 1 | 67.37% | 0.2407 | 0.5069 | 0.1574 | 0.6716 | 0.8174 | 0 | 0.0806 | 0.0202 | 0.0063 | 0.0042 | 0.0123 | 0.0022 | 0 | 0.04419 | 0.001 | 0.0003 | 0.0002 | 0.0002 | 0.0023 | 0 | 0.0011 | 0.0001 | - | - | 20150625075907AP42212320217
40101 Siegfried Jacob GmbH & Co. KG | 220 | 220 | - | 2015-06-25 | Kontrollprov Sign:magnni Gabbur | 1 | 52.57% | 0.1262 | 0.7329 | 0.0259 | 0.0772 | 0.211 | 0 | 0.0438 | 0.0211 | 0.0033 | 0.0029 | 0.0057 | 0.0005 | 0 | 0.05398 | 0.0001 | 0.0004 | 0.0001 | 0.0001 | 0.001 | 0 | 0.001 | 0.0001 | - | - | 20150625075702AP43445220220
40128 Stena Recycling AB Karlskoga | 532 | 532 |  | 2015-06-25 | Sign:brielm | 1 | - | 2.6597 | 1.2182 | 0.2804 | 0.4564 | 0.6545 | 0.0051 | 0.4573 | 0.0254 | 0.0148 | 0.0064 | 0.0532 | 0.001 | 0.0001 | 0.09562 | 0.0015 | 0.004 | 0.0036 | 0.0001 | 0.0032 | 0 | 0.0015 | 0.0001 | - | - | 20150625152937AP44359532532
40148 Stena Recycling AB Skövde | 532 | 532 |  | 2015-06-25 | Sign:brielm | 1 | - | 5.6605 | 0.7878 | 1.4453 | 0.472 | 0.3624 | 0.0352 | 0.5022 | 0.0297 | 0.1935 | 0.0125 | 0.0516 | 0 | 0 | 0.05637 | 0.0008 | 0.272 | 0.0001 | 0.0005 | 0.005 | 0 | 0.0012 | 0.0001 | - | - | 20150625140105AP44015532532
40151 Stena Recycling AB Karlshamn | 532 | 501 |  | 2015-06-25 | Sign:brielm | 1 | - | 0.8194 | 0.2724 | 0.0577 | 0.3899 | 0.3843 | 0 | 0.0357 | 0.0105 | 0.05 | 0.003 | 0.0391 | 0 | 0 | 0.02106 | 0.0005 | 0.0069 | 0 | 0.0001 | 0.0046 | 0 | 0.0016 | 0.0001 | - | - | 20150625092534AP44307532501
40180 Stena Recycling OY | 320 | 317 | - | 2015-06-25 | Hög i Zn & Mg. Klassat på utbytet. Sign:Magnni Gabbur | 1 | 59.92% | 0.4266 | 0.5584 | 0.3026 | 0.7557 | 0.7866 | 0 | 0.6382 | 0.02 | 0.0155 | 0.0193 | 0.0158 | 0.0002 | 0 | 0.04857 | 0.0011 | 0.0003 | 0 | 0.0001 | 0.0024 | 0 | 0.0011 | 0.0001 | - | - | 20150625080306AP44012320317
40180 Stena Recycling OY | 532 | 532 |  | 2015-06-25 | Sign:brielm | 1 | - | 2.578 | 0.4161 | 0.4919 | 0.2773 | 0.9934 | 0.0029 | 0.9135 | 0.0229 | 0.0445 | 0.0043 | 0.0399 | 0 | 0 | 0.02628 | 0.0006 | 0.0433 | 0.0003 | 0.0001 | 0.0123 | 0.0001 | 0.0011 | 0.0001 | - | - | 20150625121718AP44270532532
40300 Pothuizen b.v. | 420 | 423 | EJKLASSB | 2015-06-25 | Hög fe +Mn Sign:magnni | 1 | 20.57% | 0.7096 | 1.2308 | 0.118 | 0.9299 | 0.2332 | 0.0543 | 0.1277 | 0.0289 | 0.0126 | 0.0042 | 0.1479 | 0.0062 | 0.001 | 0.02698 | 0.0144 | 0.0274 | 0.0083 | 0.0003 | 0.0028 | 0.0001 | 0.0039 | 0.0001 | - | - | 20150625114236AP42092420423EJKLASSBART
40091 Nord-Schrott GmbH & Co KG | 320 | 217 | - | 2015-06-24 | Sign:magnni | 1 | 67.06% | 0.229 | 0.4504 | 0.2379 | 0.7564 | 0.9401 | 0 | 0.1322 | 0.0197 | 0.0117 | 0.0097 | 0.0134 | 0.0003 | 0 | 0.04159 | 0.0012 | 0.0004 | 0.0001 | 0.0001 | 0.0023 | 0 | 0.001 | 0.0001 | - | - | 20150624074429AP44321320217
40091 Nord-Schrott GmbH & Co KG | 532 | 532 |  | 2015-06-24 | Sign:brielm | 1 | - | 0.6242 | 0.312 | 0.6716 | 0.368 | 1.6802 | 0.0048 | 0.6909 | 0.0242 | 0.0886 | 0.0058 | 0.0589 | 0 | 0 | 0.02115 | 0.0004 | 0.0098 | 0.0001 | 0.0001 | 0.0077 | 0.0001 | 0.0011 | 0.0001 | - | - | 20150624114942AP43969532532
40101 Siegfried Jacob GmbH & Co. KG | 320 | 217 | - | 2015-06-24 | Sign:magnni Gabbur | 1 | 72.8% | 0.2912 | 0.4155 | 0.1386 | 0.7583 | 1.025 | 0 | 0.0317 | 0.0172 | 0.0042 | 0.0029 | 0.0129 | 0.001 | 0 | 0.03799 | 0.0011 | 0.0002 | 0.0002 | 0.0001 | 0.0019 | 0 | 0.0011 | 0.0001 | - | - | 20150624074112AP44137320217
40215 Stena Recycling AS | 622 | 623 | - | 2015-06-24 | Sign:magnni | 1 | 61.71% | 2.9956 | 0.7095 | 0.079 | 0.2291 | 0.0323 | 0.0049 | 0.1239 | 0.0356 | 0.0061 | 0.0029 | 0.0219 | 0.0002 | 0 | 0.05248 | 0.0006 | 0 | 0.0003 | 0.0002 | 0.0048 | 0 | 0.0015 | 0.0001 | - | - | 20150624073856AP43951622623
40240 TSR Recycling GmbH & Co. KG | 532 | 532 |  | 2015-06-24 | Sign:brielm | 1 | - | 3.9099 | 0.4328 | 1.563 | 0.4481 | 0.5948 | 0.0032 | 1.9511 | 0.0246 | 0.0875 | 0.006 | 0.0272 | 0 | 0 | 0.02892 | 0.0005 | 0.0055 | 0.0003 | 0.0002 | 0.0051 | 0 | 0.0011 | 0.0001 | - | - | 20150624112239AP42506532532
40240 TSR Recycling GmbH & Co. KG | 532 | 532 |  | 2015-06-24 | Sign:brielm | 1 | - | 0.3756 | 0.3406 | 1.1989 | 0.337 | 1.5016 | 0 | 0.6152 | 0.0246 | 0.0991 | 0.005 | 0.0684 | 0 | 0 | 0.02227 | 0.0005 | 0.1047 | 0.0002 | 0.0001 | 0.0053 | 0.0002 | 0.0011 | 0.0001 | - | - | 20150624125256AP42507532532
40460 Jydsk Aluminium Industri A/S | 520 | 520 |  | 2015-06-24 | Sign:brielm | 1 | - | 9.2533 | 0.317 | 0.0354 | 0.2314 | 0.2707 | 0 | 0.0382 | 0.033 | 0.0048 | 0.0017 | 0.0049 | 0.0001 | 0.0017 | 0.01866 | 0.0001 | 0 | 0.0001 | 0.0001 | 0.0017 | 0 | 0.0009 | 0.0001 | - | - | 20150624075033AP42877520520
| 501 | 501 |  | 2015-06-23 | Sign:brielm | 1 | - | 1.3256 | 0.2469 | 0.0066 | 0.0723 | 0.3694 | 0 | 0.0111 | 0.0087 | 0.0015 | 0.0015 | 0 | 0.0003 | 0.0001 | 0.01125 | 0.0002 | 0.0001 | 0.0002 | 0 | 0.0014 | 0 | 0.001 | 0.0001 | - | - | 20150623084356AP44363501501
S.Jacobs | 532 | 532 |  | 2015-06-23 | Sign:brielm | 1 | - | 2.1881 | 0.3141 | 0.3491 | 0.3238 | 0.9736 | 0 | 0.3219 | 0.0308 | 0.0416 | 0.0089 | 0.0358 | 0 | 0 | 0.01991 | 0.0003 | 0.008 | 0 | 0.0001 | 0.0043 | 0.0001 | 0.001 | 0.0001 | - | - | 20150623125521AP44373532532
Stål&metall | 501 | 501 |  | 2015-06-23 | Sign:brielm | 1 | - | 0.5217 | 0.2194 | 0.0114 | 0.0724 | 0.3061 | 0 | 0.0096 | 0.0039 | 0.0012 | 0.0017 | 0 | 0.0001 | 0 | 0.00974 | 0.0001 | 0 | 0.0002 | 0 | 0.0007 | 0 | 0.0014 | 0.0001 | - | - | 20150623142417AP44356501501
Stål&metall | 532 | 532 |  | 2015-06-23 | Sign:brielm | 1 | - | 1.0139 | 0.5097 | 0.3707 | 0.5119 | 1.083 | 0.0493 | 0.7128 | 0.0166 | 0.0421 | 0.0054 | 0.0861 | 0.0001 | 0 | 0.03815 | 0.0006 | 0.0514 | 0.0002 | 0.0001 | 0.0072 | 0.0001 | 0.0014 | 0.0001 | - | - | 20150623125639AP44355532532
Vetlanda | 501 | 501 |  | 2015-06-23 | Sign:brielm | 1 | - | 1.3474 | 0.2619 | 0.1883 | 0.1848 | 0.3899 | 0 | 0.0731 | 0.0094 | 0.0049 | 0.0028 | 0.002 | 0.0001 | 0.0002 | 0.01267 | 0.0004 | 0.0004 | 0.0002 | 0 | 0.0016 | 0 | 0.0011 | 0.0001 | - | - | 20150623095914AP44369501501
40071 Bradal Produkthandel ApS | 532 | 532 |  | 2015-06-23 | Sign:brielm | 1 | - | 0.5495 | 0.3544 | 0.3652 | 0.4791 | 2.7561 | 0 | 0.8781 | 0.0276 | 0.0077 | 0.0038 | 0.1064 | 0 | 0 | 0.02396 | 0.0006 | 0.0013 | 0.0005 | 0.0001 | 0.0033 | 0.0003 | 0.0013 | 0.0001 | - | - | 20150623142835AP44105532532
40171 Stena Recycling AB Oskarshamn | 328 | 328 | - | 2015-06-23 | rullar Sign:magnni | 1 | 73.27% | 0.125 | 0.2594 | 0.0203 | 0.3104 | 2.1509 | 0 | 0.0119 | 0.0175 | 0.0021 | 0.0021 | 0.1172 | 0.0003 | 0 | 0.01778 | 0.0005 | 0.0005 | 0.0002 | 0.0001 | 0.0013 | 0 | 0.0012 | 0.0001 | - | - | 20150623072425AP44295328328
40174 Stena Recycling AB Uddevalla | 532 | 532 |  | 2015-06-23 | Sign:brielm | 1 | - | 1.2485 | 0.4751 | 0.8138 | 0.4243 | 1.2825 | 0.0087 | 1.7426 | 0.0326 | 0.0845 | 0.0089 | 0.109 | 0.0001 | 0 | 0.03312 | 0.0006 | 0.0593 | 0.0001 | 0.0002 | 0.004 | 0.0001 | 0.0012 | 0.0001 | - | - | 20150623160125AP44284532532
40183 Kubikenborg Aluminium AB | 422 | 422 | - | 2015-06-23 | Hög i Mn Sign:magnni | 1 | 46.69% | 0.4176 | 0.2027 | 0.1768 | 0.6528 | 0.037 | 0 | 0.0108 | 0.0146 | 0.005 | 0.0019 | 0 | 0.0005 | 0 | 0.02124 | 0.0031 | 0.0001 | 0.0002 | 0.0001 | 0.0199 | 0 | 0.0011 | 0.0001 | - | - | 20150623073116AP44049422422
40187 Hans Andersson Metal AB | 501 | 501 |  | 2015-06-23 | Sign:gabbur | 1 | - | 0.7808 | 0.2322 | 0.0471 | 0.1969 | 0.4547 | 0 | 0.0171 | 0.0072 | 0.0018 | 0.002 | 0 | 0.0001 | 0 | 0.01234 | 0.0002 | 0 | 0.0005 | 0 | 0.001 | 0 | 0.0013 | 0.0001 | - | - | 20150623100008AP42454501501
40296 IAC Vilsta AB | 521 | 521 | - | 2015-06-23 | Sign:magnni | 1 | 83.8% | 8.9803 | 0.3637 | 0.0604 | 0.1514 | 0.0591 | 0 | 0.0597 | 0.1055 | 0.0053 | 0.0052 | 0.0082 | 0.0002 | 0.0001 | 0.0211 | 0.0001 | 0.0001 | 0.0001 | 0.0002 | 0.0023 | 0 | 0.001 | 0.0001 | - | - | 20150623072603AP44263521521
40304 Siegfried Jacob GmbH & Co. KG | 532 | 532 |  | 2015-06-23 | Sign:brielm | 1 | - | 3.2612 | 0.2916 | 0.4649 | 0.3243 | 1.4517 | 0 | 0.429 | 0.0351 | 0.072 | 0.0162 | 0.05 | 0 | 0 | 0.01835 | 0.0003 | 0.022 | 0 | 0.0001 | 0.004 | 0.0001 | 0.0011 | 0.0001 | - | - | 20150623084112AP43669532532
Jydsk | 520 | 520 |  | 2015-06-22 | Sign:brielm | 1 | - | 9.8843 | 0.3403 | 0.07 | 0.2455 | 0.2721 | 0.0072 | 0.0729 | 0.037 | 0.0068 | 0 | 0.0097 | 0.0001 | 0.002 | 0.00136 | 0.0001 | 0.0031 | 0.0002 | 0 | 0.0023 | 0 | 0.0001 | 0 | - | - | 20150622084743AP44337520520
40091 Nord-Schrott GmbH & Co KG | 201 | 201 | - | 2015-06-22 | Sign:magnni | 1 | 79.47% | 0.3913 | 0.6636 | 0.0334 | 0.0308 | 0.0031 | 0 | 0.0288 | 0.0194 | 0.0026 | 0.0024 | 0 | 0.0002 | 0 | 0.04965 | 0.0002 | 0.0004 | 0.0002 | 0.0001 | 0.001 | 0 | 0.001 | 0.0001 | - | - | 20150622074713AP44106201201
40091 Nord-Schrott GmbH & Co KG | 532 | 532 |  | 2015-06-22 | Sign:brielm | 1 | - | 0.7074 | 0.3516 | 0.8192 | 0.4183 | 1.1184 | 0.0176 | 0.4733 | 0.0276 | 0.1805 | 0.0095 | 0.0465 | 0 | 0 | 0.02512 | 0.0006 | 0.0177 | 0.0001 | 0.0001 | 0.0055 | 0.0001 | 0.0011 | 0.0001 | - | - | 20150622120814AP43968532532
40215 Stena Recycling AS | 532 | 532 |  | 2015-06-22 | Sign:brielm | 1 | - | 1.6924 | 1.0192 | 0.6723 | 0.5013 | 0.6138 | 0.0625 | 0.2273 | 0.0314 | 0.0097 | 0.0067 | 0.1597 | 0.0001 | 0 | 0.08192 | 0.0005 | 0.0012 | 0.0004 | 0.0001 | 0.0041 | 0 | 0.0013 | 0.0001 | - | - | 20150622104724AP44235532532
40215 Stena Recycling AS | 622 | 623 | - | 2015-06-22 | Sign:magnni | 1 | 62.92% | 3.3311 | 0.6898 | 0.077 | 0.2151 | 0.0314 | 0.0059 | 0.1304 | 0.0331 | 0.006 | 0.003 | 0.0203 | 0.0004 | 0 | 0.05115 | 0.0005 | 0.0001 | 0.0011 | 0.0002 | 0.0048 | 0 | 0.0012 | 0.0001 | - | - | 20150622074411AP43950622623
40250 Stena Recycling AB Karlskrona | 202 | 216 | - | 2015-06-22 | grusigt Sign:magnni | 1 | 82.52% | 0.6944 | 0.2405 | 0.0616 | 0.534 | 1.8691 | 0 | 0.0639 | 0.0155 | 0.0085 | 0.0027 | 0.0475 | 0.0001 | 0 | 0.01951 | 0.0005 | 0.0007 | 0.0003 | 0.0001 | 0.0158 | 0.0004 | 0.0013 | 0.0001 | - | - | 20150622075344AP44234202216
40150 Stena Recycling AB Värnamo | 532 | 532 |  | 2015-06-18 | Sign:brielm | 1 | - | 0.6675 | 0.6607 | 0.6563 | 0.3662 | 0.8537 | 0.0103 | 1.4523 | 0.0217 | 0.1135 | 0.0042 | 0.066 | 0.0002 | 0 | 0.04767 | 0.0008 | 0.1344 | 0.001 | 0.0001 | 0.0238 | 0.0001 | 0.0012 | 0.0001 | - | - | 20150618112415AP44225532532
40066 Stena Recycling A/S | 315 | 327 | 315 | 2015-06-17 | Sign:magnni | 1 | 72.11% | 0.8239 | 0.4477 | 1.2282 | 0.4488 | 0.3952 | 0.0205 | 1.6361 | 0.0167 | 0.0505 | 0.0296 | 0.0175 | 0.0022 | 0 | 0.0342 | 0.0007 | 0.001 | 0.0004 | 0.0009 | 0.0024 | 0 | 0.0011 | 0.0001 | - | - | 20150617075239AP44146315327315
40066 Stena Recycling A/S | 532 | 532 |  | 2015-06-17 | Sign:brielm | 1 | - | 3.2948 | 0.4491 | 0.5596 | 0.3959 | 1.0784 | 0.0071 | 0.4853 | 0.0268 | 0.0434 | 0.0091 | 0.0374 | 0 | 0 | 0.03148 | 0.0004 | 0.0345 | 0.0001 | 0.0003 | 0.0034 | 0.0002 | 0.0011 | 0.0001 | - | - | 20150617000948AP43556532532
40066 Stena Recycling A/S | 532 | 532 |  | 2015-06-17 | Sign:brielm | 1 | - | 0.8488 | 0.2792 | 0.9348 | 0.2676 | 0.8344 | 0.0019 | 1.6029 | 0.0199 | 0.043 | 0.0038 | 0.0298 | 0 | 0 | 0.01798 | 0.0008 | 0.0558 | 0 | 0.0002 | 0.0258 | 0.0001 | 0.001 | 0.0001 | - | - | 20150617080128AP43557532532
40091 Nord-Schrott GmbH & Co KG | 320 | 217 | - | 2015-06-17 | Sign:magnni Gabbur | 1 | 71.05% | 0.2746 | 0.445 | 0.1777 | 0.7579 | 1.0028 | 0 | 0.0845 | 0.02 | 0.0702 | 0.0044 | 0.0138 | 0 | 0 | 0.0415 | 0.001 | 0.0004 | 0 | 0.0001 | 0.0022 | 0 | 0.0011 | 0.0001 | - | - | 20150617074946AP43958320217
40091 Nord-Schrott GmbH & Co KG | 532 | 532 |  | 2015-06-17 | Sign:brielm | 1 | - | 0.897 | 0.3511 | 0.8402 | 0.3905 | 1.0192 | 0.0053 | 0.9343 | 0.0225 | 0.0935 | 0.0097 | 0.0851 | 0 | 0 | 0.02511 | 0.0004 | 0.039 | 0 | 0.0001 | 0.0117 | 0.0001 | 0.0012 | 0.0001 | - | - | 20150617105737AP43967532532
40091 Nord-Schrott GmbH & Co KG | 612 | 612 | - | 2015-06-17 | Något för hög Mg. Sign:magnni Gabbur | 1 | 82.34% | 6.7688 | 0.6708 | 1.379 | 0.1535 | 0.6086 | 0.0704 | 0.7702 | 0.0282 | 0.0727 | 0.0296 | 0.0266 | 0.0001 | 0 | 0.04318 | 0.0004 | 0.0058 | 0.0002 | 0.0021 | 0.0039 | 0 | 0.001 | 0.0001 | - | - | 20150617074728AP43372612612
40137 STÅL & METALL AB | 532 | 532 |  | 2015-06-17 | Sign:brielm | 1 | - | 1.1275 | 0.3746 | 0.3743 | 0.5261 | 1.0206 | 0.0006 | 0.8368 | 0.0256 | 0.0817 | 0.0049 | 0.0792 | 0 | 0 | 0.029 | 0.0005 | 0.1191 | 0.0002 | 0.0001 | 0.0126 | 0.0001 | 0.0013 | 0.0001 | - | - | 20150617143215AP44315532532
40142 Stena Recycling AB Ljungby | 532 | 520 |  | 2015-06-17 | Sign:brielm | 1 | - | 6.9976 | 0.3487 | 0.1548 | 0.104 | 0.0227 | 0 | 0.0717 | 0.0791 | 0.0095 | 0.007 | 0.0128 | 0.0001 | 0 | 0.01968 | 0.0001 | 0.0039 | 0 | 0 | 0.0024 | 0 | 0.0009 | 0.0001 | - | - | 20150617105916AP44246532520
40276 Kvistgaard Jern og Metal A/S | 501 | 501 |  | 2015-06-17 | Sign:brielm | 1 | - | 0.75679 | 0.28954 | 0.06741 | 0.27824 | 0.44812 | 0.00583 | 0.02464 | 0.01504 | 0.01379 | 0.00098 | 0.0137 | 4e-05 | 3e-05 | 0.00075 | 0.00136 | 0.01985 | 0.00031 | 0 | 0.00131 | 1e-05 | 0.00044 | 0 | - | - | 20150617092219AP44198501501
Karlskoga | 529 | 529 |  | 2015-06-16 | Sign:brielm | 1 | - | 0.26577 | 0.22877 | 0.84382 | 0.20806 | 1.53583 | 0.0067 | 4.53833 | 0.02914 | 0.00461 | 0.00156 | 0.14637 | 0.0001 | 2e-05 | 0.00136 | 0.00127 | 0.00226 | 0.00042 | 9e-05 | 0.05047 | 0.00033 | 0.00054 | 0 | - | - | 2015061608011744203529529
40066 Stena Recycling A/S | 342 | 342 | - | 2015-06-16 | Mek fe 2,23%. Gör ett avdrag på ordern på summa 560kg Sign:magnni Gabbur | 1 | 65.94% | 3.5059 | 0.5502 | 0.4245 | 0.2201 | 0.2158 | 0.024 | 0.8117 | 0.0206 | 0.1567 | 0.0195 | 0.0293 | 0.0001 | 0 | 0.04214 | 0.0003 | 0.0031 | 0.0001 | 0.0005 | 0.0021 | 0 | 0.0011 | 0.0001 | - | - | 20150616080359AP44155342342
40300 Pothuizen b.v. | 501 | 501 | pb | 2015-06-16 | högt pb Sign:magnni | 1 | 47.86% | 0.6293 | 0.2404 | 0.0824 | 0.065 | 0.0182 | 0 | 0.1558 | 0.014 | 0.1018 | 0.0043 | 0.0138 | 0 | 0 | 0.0123 | 0.0002 | 0.0021 | 0 | 0.0003 | 0.0017 | 0 | 0.001 | 0.0001 | - | - | 20150616080033AP43085501501PB
40467 Skrotfrag AB | 316 | 316 | x-tra zn | 2015-06-16 | Hög iZn samt krockkuddar lågt utrbyte högt pb Sign:magnni | 1 | 82.28% | 4.6335 | 0.4881 | 2.4198 | 0.1932 | 0.5244 | 0.0459 | 6.1952 | 0.0287 | 0.3004 | 0.0716 | 0.022 | 0.0001 | 0 | 0.03233 | 0.0005 | 0.0033 | 0.0001 | 0.0014 | 0.0055 | 0 | 0.0011 | 0.0001 | - | - | 20150616080635AP44249316316XTRAZN
40091 Nord-Schrott GmbH & Co KG | 310 | 310 | - | 2015-06-15 | Sign:magnni | 1 | 89.36% | 4.59581 | 0.48147 | 1.11761 | 0.19034 | 0.68795 | 0.04923 | 1.06477 | 0.02404 | 0.04576 | 0.0192 | 0.02194 | 0.00017 | 4e-05 | 0.00205 | 0.00129 | 0.00349 | 0.00038 | 0.00091 | 0.00523 | 4e-05 | 9e-05 | 0 | - | - | 20150615074621AP43541310310
40106 Stena Aluminium AB | 302 | 203 | - | 2015-06-15 | kontrollprov smi Sign:magnni | 1 | 97.02% | 0.66551 | 0.20441 | 0.1 | 0.07573 | 0.40219 | 0.00525 | 0.01102 | 0.0184 | 0.00145 | 0.00066 | 0.01052 | 0.00011 | 3e-05 | 0.0006 | 0.00124 | 0.00016 | 0.00016 | 0 | 0.00144 | 5e-05 | 0.00058 | 0 | - | - | 20150615074951302203
40166 Stena Recycling AB Kalmar | 532 | 532 |  | 2015-06-15 | Sign:brielm | 1 | - | 4.46322 | 0.39303 | 0.56266 | 0.28756 | 0.26215 | 0.01275 | 0.47299 | 0.02364 | 0.01523 | 0.00945 | 0.03996 | 2e-05 | 7e-05 | 0.00116 | 0.00138 | 0.00604 | 0.00019 | 3e-05 | 0.00341 | 3e-05 | 2e-05 | 0 | - | - | 20150615152022AP44178532532
40183 Kubikenborg Aluminium AB | 422 | 422 | - | 2015-06-15 | Sign:magnni | 1 | 44.52% | 0.32615 | 0.20673 | 0.12586 | 0.5898 | 0.01765 | 0.00601 | 0.03208 | 0.04454 | 0.00082 | 0.00099 | 0.00112 | 0.0002 | 3e-05 | 0.0005 | 0.00232 | 0.00012 | 0.00041 | 0 | 0.00315 | 1e-05 | 0 | 0 | - | - | 20150615074215AP44048422422
40292 Stena Recycling AB Veddesta | 529 | 529 |  | 2015-06-15 | Sign:brielm | 1 | - | 0.5415 | 0.35646 | 1.66303 | 0.42232 | 1.50099 | 0.01031 | 3.0687 | 0.02816 | 0.08908 | 0.00591 | 0.12594 | 0.00128 | 3e-05 | 0.00162 | 0.00166 | 0.1192 | 0.00068 | 0.00018 | 0.00517 | 0.00015 | 0.00108 | 0 | - | - | 20150615080915AP44224529529
Oskarshamn | 532 | 532 |  | 2015-06-12 | Sign:brielm | 1 | - | 6.9456 | 0.4513 | 0.3458 | 0.1842 | 0.1812 | 0.0007 | 0.0978 | 0.034 | 0.012 | 0.01 | 0.0195 | 0.0006 | 0.0003 | 0.02095 | 0.0006 | 0 | 0.0006 | 0 | 0.0035 | 0 | 0.001 | 0.0001 | - | - | 2015061214425644241532532
40091 Nord-Schrott GmbH & Co KG | 532 | 532 |  | 2015-06-12 | Sign:brielm | 1 | - | 0.8538 | 0.2876 | 0.3506 | 0.4559 | 1.3595 | 0.0047 | 0.5441 | 0.0236 | 0.0267 | 0.0042 | 0.0724 | 0 | 0 | 0.02215 | 0.0004 | 0.0082 | 0 | 0.0001 | 0.0113 | 0.0002 | 0.0012 | 0.0001 | - | - | 20150612104138AP43966532532
40137 STÅL & METALL AB | 532 | 532 |  | 2015-06-12 | Sign:brielm | 1 | - | 1.1459 | 0.3924 | 0.4627 | 0.5099 | 1.0166 | 0.003 | 1.1691 | 0.0249 | 0.0518 | 0.004 | 0.0729 | 0 | 0 | 0.03011 | 0.0004 | 0.0669 | 0.0001 | 0.0001 | 0.0166 | 0 | 0.0012 | 0.0001 | - | - | 20150612104259AP44219532532
40164 Stena Recycling AB Tingstad | 532 | 532 |  | 2015-06-12 | Sign:brielm | 1 | - | 1.1624 | 0.6481 | 0.3208 | 0.4561 | 1.2981 | 0.011 | 0.6121 | 0.0205 | 0.0272 | 0.0039 | 0.0782 | 0.0001 | 0 | 0.04826 | 0.0006 | 0.0348 | 0.0005 | 0.0001 | 0.0047 | 0.0001 | 0.0014 | 0.0001 | - | - | 20150612154324AP43884532532
40233 Fundo Components AB | 532 | 520 |  | 2015-06-12 | Sign:brielm | 1 | - | 8.8024 | 0.3676 | 0.1349 | 0.1959 | 0.1781 | 0 | 0.1117 | 0.1131 | 0.0081 | 0.0032 | 0.0115 | 0 | 0.0015 | 0.02197 | 0.0002 | 0.0005 | 0.0001 | 0.0001 | 0.0037 | 0 | 0.001 | 0.0001 | - | - | 20150612081024AP44055532520
40240 TSR Recycling GmbH & Co. KG | 532 | 532 |  | 2015-06-12 | Sign:brielm | 1 | - | 2.7807 | 0.3813 | 1.4624 | 0.4341 | 0.2065 | 0.0021 | 1.8312 | 0.027 | 0.1267 | 0.0051 | 0.031 | 0 | 0 | 0.0282 | 0.0006 | 0.0074 | 0 | 0.0002 | 0.0075 | 0 | 0.0011 | 0.0001 | - | - | 20150612123007AP42505532532
Växjö | 501 | 501 |  | 2015-06-11 | Sign:brielm | 1 | - | 0.65238 | 0.23319 | 0.02939 | 0.0417 | 0.25408 | 0.00301 | 0.07956 | 0.01127 | 0.0011 | 0.00068 | 0.00457 | 6e-05 | 4e-05 | 0.00046 | 0.00103 | 0.0001 | 0.00023 | 0 | 0.00132 | 1e-05 | 0.00033 | 0 | - | - | 2015061111083844208501501
Stena Aluminium AB | 427 | 427 | - | 2015-06-11 | Hög Fe. Mn på gränsen. Sign:magnni Gabbur | 1 | 49.47% | 8.9643 | 1.2929 | 1.3884 | 0.4822 | 0.0205 | 0.0564 | 1.3262 | 0.0465 | 0.0376 | 0.0156 | 0.1105 | 0.0012 | 0 | 0.09728 | 0.0007 | 0.0062 | 0.0004 | 0.0005 | 0.0132 | 0 | 0.0012 | 0.0001 | - | - | 20150611073243427427
40063 Grundfos Operation A/S | 629 | 629 | - | 2015-06-11 | brinner våldsamt. Sign:magnni Gabbur | 1 | 42.64% | 9.4146 | 0.8006 | 1.5051 | 0.1762 | 0.0087 | 0.0611 | 1.5215 | 0.0435 | 0.0451 | 0.0164 | 0.0336 | 0.0002 | 0 | 0.0541 | 0.0004 | 0.0052 | 0.0005 | 0.0006 | 0.0156 | 0 | 0.001 | 0.0001 | - | - | 20150611144946AP44205629629
40106 Stena Aluminium AB | 502 | 502 | - | 2015-06-11 | Kört 427 precis innan. Sign:magnni | 1 | 85.69% | 2.2469 | 0.3512 | 0.2379 | 0.2354 | 0.2866 | 0 | 0.1902 | 0.0217 | 0.0124 | 0.0061 | 0.0212 | 0.0002 | 0 | 0.02356 | 0.0003 | 0.0078 | 0.0003 | 0.0001 | 0.0034 | 0 | 0.001 | 0.0001 | - | - | 20150611073909502502
40130 SR Halmstad Frag | 327 | 318 | - | 2015-06-11 | Sign:magnni Gabbur | 1 | 64.91% | 2.8825 | 0.4617 | 0.5947 | 0.2391 | 2.2839 | 0.0165 | 0.6102 | 0.0179 | 0.0248 | 0.0215 | 0.018 | 0.0002 | 0 | 0.02969 | 0.0005 | 0.0017 | 0.0003 | 0.0006 | 0.0042 | 0 | 0.0011 | 0.0001 | - | - | 20150611145325AP43796327318
40148 Stena Recycling AB Skövde | 537 | 537 | - | 2015-06-11 | lågt utbyte kolla fe Sign:magnni | 1 | 77.48% | 8.9516 | 0.846 | 2.2535 | 0.2098 | 0.024 | 0.0312 | 0.4924 | 0.087 | 0.0347 | 0.0146 | 0.0227 | 0.0001 | 0.0001 | 0.0566 | 0.0005 | 0.0021 | 0.0002 | 0.0006 | 0.0046 | 0 | 0.001 | 0.0001 | - | - | 20150611073516AP43391537537
40460 Jydsk Aluminium Industri A/S | 520 | 520 |  | 2015-06-11 | Sign:brielm | 1 | - | 9.21687 | 0.30342 | 0.03185 | 0.22828 | 0.15594 | 0.00614 | 0.03192 | 0.04284 | 0.00437 | 0.00098 | 0.00801 | 0.00014 | 0.00088 | 0.00129 | 0.00129 | 0.00033 | 0.00014 | 0 | 0.002 | 1e-05 | 0 | 0 | - | - | 20150611150727AP44222520520
40091 Nord-Schrott GmbH & Co KG | 320 | 217 | - | 2015-06-10 | Sign:magnni Gabbur | 1 | 70.45% | 0.2219 | 0.46302 | 0.17914 | 0.81219 | 0.89303 | 0.0069 | 0.06641 | 0.01956 | 0.00363 | 0.00356 | 0.01682 | 0.0001 | 3e-05 | 0.00118 | 0.00155 | 0.00036 | 0.00029 | 1e-05 | 0.00221 | 1e-05 | 0 | 0 | - | - | 20150610075019AP43957320217
40091 Nord-Schrott GmbH & Co KG | 532 | 532 |  | 2015-06-10 | Sign:brielm | 1 | - | 0.51266 | 0.30933 | 0.70616 | 0.38314 | 2.33478 | 0.01017 | 1.15234 | 0.0215 | 0.0475 | 0.00224 | 0.06473 | 5e-05 | 4e-05 | 0.00145 | 0.00106 | 0.03436 | 0.00042 | 0.00011 | 0.00865 | 0.00012 | 0 | 0 | - | - | 20150610093206AP43965532532
40101 Siegfried Jacob GmbH & Co. KG | 321 | 321 | - | 2015-06-10 | Sign:magnni | 1 | 87% | 0.3967 | 0.76524 | 0.10243 | 0.3702 | 0.59304 | 0.00578 | 0.30979 | 0.01615 | 0.01171 | 0.00323 | 0.01594 | 0.00042 | 3e-05 | 0.00117 | 0.00142 | 0.00142 | 0.00028 | 7e-05 | 0.00422 | 0.0001 | 0 | 0 | - | - | 20150610074807AP43679321321
40137 STÅL & METALL AB | 532 | 532 |  | 2015-06-10 | Sign:brielm | 1 | - | 0.71031 | 0.38069 | 0.48358 | 0.46546 | 0.4593 | 0.00925 | 0.94977 | 0.02455 | 0.15544 | 0.00335 | 0.07009 | 2e-05 | 3e-05 | 0.00143 | 0.00102 | 0.19413 | 0.0001 | 6e-05 | 0.00699 | 0.00021 | 0 | 0 | - | - | 20150610122031AP44206532532
40156 Stena Recycling AB Gävle | 532 | 529 |  | 2015-06-10 | Sign:brielm | 1 | - | 0.59318 | 0.36977 | 0.97818 | 0.3484 | 1.54392 | 0.01256 | 2.4044 | 0.01721 | 0.00967 | 0.01264 | 0.05118 | 5e-05 | 3e-05 | 0.00147 | 0.00101 | 0.00531 | 0.00018 | 0.0001 | 0.04443 | 4e-05 | 4e-05 | 0 | - | - | 20150610134318AP44058532529
40187 Hans Andersson Metal AB | 326 | 326 | - | 2015-06-10 | Sign:magnni Gabbur | 1 | 86.19% | 0.51095 | 0.4271 | 0.14222 | 0.45621 | 0.03655 | 0.00505 | 0.27221 | 0.01333 | 0.00658 | 0.0017 | 0.00491 | 6e-05 | 3e-05 | 0.00157 | 0.00106 | 0.00088 | 0.00031 | 0.00015 | 0.00605 | 1e-05 | 0 | 0 | - | - | 20150610075435AP44096326326
40187 Hans Andersson Metal AB | 532 | 501 |  | 2015-06-10 | Sign:brielm | 1 | - | 4.89019 | 0.29893 | 0.11005 | 0.26186 | 0.23871 | 0.00743 | 0.10399 | 0.05826 | 0.01872 | 0.0018 | 0.02699 | 2e-05 | 3e-05 | 0.00175 | 0.0013 | 0.01911 | 9e-05 | 0 | 0.0023 | 2e-05 | 0 | 0 | - | - | 20150610092919AP43750532501
40300 Pothuizen b.v. | 501 | 501 | - | 2015-06-10 | mycket plast Sign:krijoh | 1 | 51.41% | 0.77661 | 0.25264 | 0.03527 | 0.05166 | 0.00081 | 0.0053 | 0.05079 | 0.01378 | 0.08087 | 0.0016 | 0.01021 | 1e-05 | 2e-05 | 0.00062 | 0.00105 | 0.00017 | 7e-05 | 6e-05 | 0.00119 | 1e-05 | 0.00012 | 0 | - | - | 20150610140601AP43085501501
40091 Nord-Schrott GmbH & Co KG | 532 | 532 |  | 2015-06-09 | Sign:brielm | 1 | - | 0.84241 | 0.30267 | 0.41052 | 0.41933 | 1.01849 | 0.01094 | 1.02685 | 0.02194 | 0.05033 | 0.00176 | 0.05523 | 2e-05 | 5e-05 | 0.00121 | 0.00116 | 0.07174 | 0.00015 | 5e-05 | 0.01226 | 0.0001 | 0 | 0 | - | - | 20150609101641AP43964532532
40130 SR Halmstad Frag | 650 | 650 | - | 2015-06-09 | troligt dansk material Sign:magnni | 1 | 90.77% | 5.49205 | 0.50349 | 2.07921 | 0.20548 | 0.31188 | 0.05813 | 1.27357 | 0.03181 | 0.04627 | 0.02189 | 0.01819 | 0.00014 | 4e-05 | 0.00317 | 0.00125 | 0.003 | 0.00049 | 0.00092 | 0.0052 | 3e-05 | 1e-05 | 0 | - | - | 20150609073805AP43785650650
40148 Stena Recycling AB Skövde | 121 | 121 | 2 | 2015-06-09 | Sign:magnni Gabbur | 1 | 90.02% | 0.066 | 0.17779 | 0.01546 | 0.00727 | 0.0001 | 0.00365 | 0.01706 | 0.00784 | 0.0018 | 0.00076 | 0.00094 | 0.00013 | 3e-05 | 0.00025 | 0.0016 | 0 | 0.00067 | 0 | 0.00085 | 1e-05 | 0.00025 | 0 | - | - | 20150609074506AP4385112112102
40149 Stena Recycling AB Växjö | 501 | 501 |  | 2015-06-09 | Sign:brielm | 1 | - | 3.97743 | 0.31325 | 0.17617 | 0.32649 | 0.40396 | 0.00755 | 0.05741 | 0.04435 | 0.00539 | 0.00289 | 0.02957 | 0.00021 | 0.00013 | 0.00095 | 0.00128 | 0.00072 | 0.00033 | 0 | 0.00718 | 6e-05 | 0 | 0 | - | - | 20150609101443AP44182501501
40313 Tappers Återvinning & Miljö AB | 532 | 532 |  | 2015-06-09 | Sign:brielm | 1 | - | 1.2472 | 0.76578 | 0.35792 | 0.52787 | 0.86 | 0.01645 | 0.38623 | 0.01581 | 0.04361 | 0.00368 | 0.08242 | 9e-05 | 4e-05 | 0.00155 | 0.00126 | 0.05348 | 0.00052 | 7e-05 | 0.00732 | 0.00022 | 0.00015 | 0 | - | - | 20150609152912AP44053532532
40368 Traxys Europe SA | 343 | 342 | - | 2015-06-09 | Sign:magnni Gabbur | 1 | 67.81% | 1.3132 | 0.60622 | 0.55218 | 0.33359 | 0.032 | 0.01968 | 0.72023 | 0.01795 | 0.04155 | 0.0251 | 0.01247 | 6e-05 | 3e-05 | 0.00249 | 0.0015 | 0.00188 | 0.0001 | 0.0004 | 0.00231 | 1e-05 | 0 | 0 | - | - | 20150609074132AP43857343342
40091 Nord-Schrott GmbH & Co KG | 320 | 217 | - | 2015-06-08 | Sign:magnni | 1 | 70.6% | 0.228 | 0.4564 | 0.17526 | 0.81054 | 0.94636 | 0.00676 | 0.06266 | 0.01959 | 0.00374 | 0.00217 | 0.01664 | 4e-05 | 3e-05 | 0.0012 | 0.0016 | 0.00036 | 0.00012 | 1e-05 | 0.00223 | 1e-05 | 0 | 0 | - | - | 20150608075228AP43956320217
40180 Stena Recycling OY | 532 | 501 |  | 2015-06-08 | Sign:brielm | 1 | - | 4.35446 | 0.36432 | 0.12067 | 0.20091 | 0.72482 | 0.00865 | 0.13714 | 0.06093 | 0.00349 | 0.00163 | 0.02415 | 5e-05 | 0.00027 | 0.00097 | 0.00109 | 0.00088 | 0.00027 | 0 | 0.00491 | 4e-05 | 3e-05 | 0 | - | - | 20150608154846AP43676532501
40215 Stena Recycling AS | 310 | 310 | - | 2015-06-08 | Sign:magnni Gabbur | 1 | 89.58% | 1.61424 | 0.35034 | 0.35781 | 0.21932 | 0.65741 | 0.0122 | 0.38828 | 0.01204 | 0.01663 | 0.00582 | 0.02129 | 0.0001 | 3e-05 | 0.00149 | 0.00112 | 0.00185 | 0.00059 | 0.00035 | 0.00264 | 0.0001 | 0.0001 | 0 | - | - | 20150608074924AP43946310310
40261 Scanmetals | 340 | 344 | - | 2015-06-08 | Big bag provleverans. 5-10-cu Sign:magnni Gabbur | 1 | 53.05% | 0.93231 | 0.62048 | 0.32745 | 0.46604 | 0.03518 | 0.0134 | 0.24246 | 0.01247 | 0.01921 | 0.01334 | 0.01335 | 0.00032 | 4e-05 | 0.00149 | 0.00143 | 0.00071 | 0.00096 | 0.00012 | 0.00167 | 1e-05 | 0 | 0 | - | - | 20150608075531AP44054340344
40460 Jydsk Aluminium Industri A/S | 520 | 520 |  | 2015-06-08 | Sign:brielm | 1 | - | 9.59902 | 0.32679 | 0.04092 | 0.25702 | 0.09003 | 0.0061 | 0.03754 | 0.03755 | 0.00529 | 0.00108 | 0.00821 | 0.00012 | 0.00021 | 0.00138 | 0.00139 | 0.00081 | 7e-05 | 0 | 0.00186 | 1e-05 | 0 | 0 | - | - | 20150608085202AP44165520520
40091 Nord-Schrott GmbH & Co KG | 310 | 312 | - | 2015-06-05 | Sign:magnni Gabbur | 1 | 82.91% | 4.7249 | 0.4937 | 0.9024 | 0.1663 | 0.5856 | 0.0428 | 0.7322 | 0.0252 | 0.0394 | 0.0201 | 0.0251 | 0.0001 | 0 | 0.02928 | 0.0006 | 0.0032 | 0.0001 | 0.0008 | 0.004 | 0 | 0.001 | 0.0001 | - | - | 20150605070549AP43538310312
40130 SR Halmstad Frag | 327 | 318 | - | 2015-06-05 | Sign:magnni | 1 | 70.32% | 1.8846 | 0.3984 | 0.4797 | 0.2537 | 1.9811 | 0.0041 | 0.3158 | 0.016 | 0.015 | 0.0095 | 0.0162 | 0.0002 | 0 | 0.02324 | 0.0009 | 0.0013 | 0.0001 | 0.0004 | 0.0042 | 0 | 0.0011 | 0.0001 | - | - | 20150605070246AP43795327318
40130 SR Halmstad Frag | 650 | 650 | - | 2015-06-05 | Sign:magnni Gabbur | 1 | 88.7% | 4.1441 | 0.4508 | 0.9089 | 0.1636 | 0.3785 | 0.0259 | 1.583 | 0.0262 | 0.0409 | 0.0163 | 0.0242 | 0.0001 | 0 | 0.02515 | 0.0007 | 0.0022 | 0 | 0.0011 | 0.0044 | 0 | 0.001 | 0.0001 | - | - | 20150605065741AP43782650650
40163 Stena Recycling AB Falkenberg | 532 | 532 |  | 2015-06-04 | Sign:brielm | 1 | - | 0.4601 | 0.3138 | 2.0266 | 0.2663 | 0.6406 | 0 | 0.3913 | 0.0168 | 0.1715 | 0.0041 | 0.0386 | 0 | 0 | 0.01874 | 0.0005 | 0.2675 | 0 | 0.0001 | 0.0095 | 0 | 0.0012 | 0.0001 | - | - | 20150604074601AP43933532532
40215 Stena Recycling AS | 622 | 623 | - | 2015-06-04 | Sign:magnni Gabbur | 1 | 63.46% | 3.0287 | 0.7109 | 0.1502 | 0.227 | 0.0392 | 0.0049 | 0.1227 | 0.032 | 0.005 | 0.0029 | 0.0219 | 0.0004 | 0 | 0.04906 | 0.0012 | 0.0001 | 0.0002 | 0.0002 | 0.0047 | 0 | 0.0012 | 0.0001 | - | - | 20150604070527AP43949622623
40343 UN Global Trading Limited | 320 | 317 | - | 2015-06-04 | löst pressade Prov 2 Sign:magnni Gabbur | 1 | 63.22% | 0.243 | 0.4955 | 0.1693 | 0.7218 | 0.8806 | 0 | 0.1477 | 0.0164 | 0.0046 | 0.0057 | 0.0128 | 0.0002 | 0 | 0.03941 | 0.0013 | 0.0001 | 0.0002 | 0 | 0.0022 | 0 | 0.001 | 0.0001 | - | - | 20150604070843AP43624320317
40343 UN Global Trading Limited | 320 | 327 | - | 2015-06-04 | Hårt pressade i vår egen press Sign:magnni Gabbur | 1 | 72.19% | 0.2501 | 0.5088 | 0.1579 | 0.6985 | 0.7706 | 0 | 0.0403 | 0.0173 | 0.0037 | 0.0032 | 0.0126 | 0.0003 | 0 | 0.04228 | 0.0017 | 0.0002 | 0.0002 | 0 | 0.0022 | 0 | 0.001 | 0.0001 | - | - | 20150604071401AP44003320327
40066 Stena Recycling A/S | 532 | 532 |  | 2015-06-03 | Sign:brielm | 1 | - | 4.11425 | 0.39231 | 0.30171 | 0.40841 | 0.41456 | 0.00968 | 0.13859 | 0.04808 | 0.0677 | 0.00515 | 0.0489 | 1e-05 | 3e-05 | 0.00126 | 0.00135 | 0.07926 | 9e-05 | 1e-05 | 0.00334 | 2e-05 | 0 | 0 | - | - | 20150603082425AP43222532532
40170 Stena Recycling AB Norrköping | 501 | 501 |  | 2015-06-03 | Sign:brielm | 1 | - | 0.7358 | 0.27849 | 0.08386 | 0.22937 | 0.51743 | 0.00636 | 0.08706 | 0.01202 | 0.00689 | 0.00289 | 0.01027 | 6e-05 | 3e-05 | 0.00065 | 0.00155 | 0.00479 | 0.00071 | 0 | 0.00107 | 2e-05 | 0.0002 | 0 | - | - | 20150603091958AP43977501501
40215 Stena Recycling AS | 622 | 623 | - | 2015-06-03 | Sign:magnni Gabbur | 1 | 61.47% | 3.4504 | 0.6486 | 0.0804 | 0.1934 | 0.0248 | 0.0049 | 0.1291 | 0.0281 | 0.0051 | 0.0022 | 0.0177 | 0 | 0 | 0.04605 | 0.0007 | 0 | 0 | 0.0002 | 0.0048 | 0 | 0.0012 | 0.0001 | - | - | 20150603074804AP43138622623
40243 Stena Recycling AB Vetlanda | 502 | 505 | - | 2015-06-03 | Sign:magnni Gabbur | 1 | 88.98% | 0.5524 | 0.1933 | 0.0223 | 0.1122 | 0.1951 | 0 | 0.0225 | 0.0106 | 0.0012 | 0.0016 | 0.0042 | 0 | 0 | 0.00742 | 0.0002 | 0 | 0 | 0 | 0.0015 | 0 | 0.001 | 0.0001 | - | - | 20150603074224AP43887502505
40271 Stena Metal International AB | 302 | 203 | - | 2015-06-03 | Något hög Cu. Sign:magnni Gabbur | 1 | 97.32% | 0.7117 | 0.2066 | 0.0924 | 0.069 | 0.4167 | 0 | 0.0114 | 0.0156 | 0.0006 | 0.0013 | 0.0072 | 0.0002 | 0 | 0.0074 | 0.0004 | 0 | 0.0001 | 0.0001 | 0.0013 | 0 | 0.0011 | 0.0001 | - | - | 20150603074517AP43936302203
40124 Metallfabriken Ljunghäll AB | 536 | 536 | - | 2015-06-02 | lågt utbyte Sign:magnni | 1 | 71.57% | 10.0126 | 0.8442 | 2.4396 | 0.1977 | 0.0355 | 0.0275 | 0.874 | 0.0256 | 0.0463 | 0.0229 | 0.0304 | 0 | 0 | 0.05246 | 0.0006 | 0.0047 | 0 | 0.0009 | 0.0061 | 0 | 0.001 | 0.0001 | - | - | 20150602073626AP43835536536
40130 SR Halmstad Frag | 327 | 318 | Mg | 2015-06-02 | Hög Mg Sign:magnni Gabbur | 1 | 68.82% | 1.3752 | 0.3813 | 0.5194 | 0.2599 | 2.3797 | 0.0027 | 0.3375 | 0.0154 | 0.0167 | 0.0145 | 0.0152 | 0.0005 | 0 | 0.02223 | 0.0009 | 0.0011 | 0.0007 | 0.0003 | 0.0036 | 0 | 0.0011 | 0.0001 | - | - | 20150602073952AP43821327318MG
40179 Stena Recycling AB Övik. | 532 | 501 |  | 2015-06-02 | Sign:brielm | 1 | - | 6.6158 | 0.3358 | 0.1301 | 0.2345 | 0.2044 | 0 | 0.0545 | 0.0654 | 0.0117 | 0.0025 | 0.0325 | 0.0002 | 0.0002 | 0.01936 | 0.0009 | 0.0046 | 0.0002 | 0.0001 | 0.0021 | 0 | 0.001 | 0.0001 | - | - | 20150602122358AP43817532501
40240 TSR Recycling GmbH & Co. KG | 530 | 530 | x | 2015-06-02 | Briketerades direkt när det kom (25/5-15). Prov kördes 1/6-15. Lågt utbyte. Sign:magnni | 1 | 58.68% | 0.3589 | 0.2873 | 1.5266 | 0.0637 | 1.7003 | 0.1226 | 5.4719 | 0.0337 | 0.0078 | 0.0038 | 0.1293 | 0.0036 | 0 | 0.01333 | 0.0008 | 0.0003 | 0.0008 | 0.0002 | 0.0326 | 0.0003 | 0.0013 | 0.0001 | - | - | 20150602073429AP42510530530X
40292 Stena Recycling AB Veddesta | 532 | 532 |  | 2015-06-02 | Sign:brielm | 1 | - | 1.1237 | 0.3591 | 0.533 | 0.4869 | 1.244 | 0 | 0.6462 | 0.0187 | 0.0469 | 0.0121 | 0.0642 | 0 | 0 | 0.02431 | 0.0013 | 0.0682 | 0.0002 | 0.0001 | 0.0031 | 0.0001 | 0.0012 | 0.0001 | - | - | 20150602101437AP43826532532
40091 Nord-Schrott GmbH & Co KG | 532 | 532 |  | 2015-06-01 | Sign:brielm | 1 | - | 0.5834 | 0.332 | 0.4438 | 0.4136 | 2.2177 | 0 | 0.769 | 0.0227 | 0.0545 | 0.0039 | 0.0634 | 0.0001 | 0 | 0.02144 | 0.001 | 0.0563 | 0.0004 | 0.0001 | 0.0082 | 0.0002 | 0.0011 | 0.0001 | - | - | 20150601083234AP43360532532
40124 Metallfabriken Ljunghäll AB | 427 | 425 | - | 2015-06-01 | högt fe Sign:magnni | 1 | 62.66% | 9.0616 | 1.6002 | 1.7021 | 0.6318 | 0.0165 | 0.02 | 0.6918 | 0.0423 | 0.0322 | 0.0177 | 0.1492 | 0 | 0 | 0.11743 | 0.0019 | 0.005 | 0 | 0.0007 | 0.0055 | 0 | 0.0013 | 0.0001 | - | - | 20150601074816AP42841427425
40124 Metallfabriken Ljunghäll AB | 646 | 625 | - | 2015-06-01 | Sign:magnni | 1 | 84.75% | 9.6034 | 1.0674 | 2.2377 | 0.3238 | 0.0925 | 0.0256 | 0.9438 | 0.0304 | 0.0434 | 0.021 | 0.0632 | 0.0005 | 0 | 0.06911 | 0.0011 | 0.0058 | 0.0006 | 0.001 | 0.0083 | 0 | 0.0011 | 0.0001 | - | - | 20150601074534AP42841646625
40149 Stena Recycling AB Växjö | 501 | 501 |  | 2015-06-01 | Sign:brielm | 1 | - | 0.7509 | 0.21 | 0.0133 | 0.1219 | 0.0959 | 0 | 0.014 | 0.0098 | 0.0014 | 0.0016 | 0.0266 | 0 | 0 | 0.00865 | 0.0005 | 0 | 0 | 0 | 0.0015 | 0 | 0.001 | 0.0001 | - | - | 20150601162209AP43991501501
40160 Stena Recycling AB Borlänge | 532 | 532 |  | 2015-06-01 | Sign:brielm | 1 | - | 0.7378 | 0.3084 | 0.5235 | 0.2613 | 0.9906 | 0.0108 | 1.4164 | 0.0188 | 0.0152 | 0.0026 | 0.0793 | 0 | 0 | 0.01778 | 0.0008 | 0.014 | 0.0003 | 0.0001 | 0.0098 | 0.0001 | 0.0015 | 0.0001 | - | - | 20150601143518AP43853532532
40168 Stena Recycling AB Linköping | 530 | 530 | - | 2015-06-01 | Lågt utbyte. Sign:magnni | 1 | 80.48% | 0.0635 | 0.0917 | 1.6477 | 0.0199 | 1.6768 | 0.0107 | 6.7398 | 0.0306 | 0.0008 | 0.0031 | 0.0034 | 0.0006 | 0 | 0.00023 | 0.0007 | 0 | 0.0004 | 0.0001 | 0.1011 | 0.0003 | 0.001 | 0.0003 | - | - | 20150601074135AP43800530530
40460 Jydsk Aluminium Industri A/S | 520 | 520 |  | 2015-06-01 | Sign:brielm | 1 | - | 10.0278 | 0.3053 | 0.03721 | 0.26304 | 0.19611 | 0.00662 | 0.04117 | 0.0378 | 0.00557 | 0.00111 | 0.00866 | 0 | 0.00125 | 0.00145 | 0.00137 | 0.0005 | 0.00016 | 2e-05 | 0.00165 | 1e-05 | 0 | 0 | - | - | 20150601101218AP43975520520
KB | 532 | 501 |  | 2015-05-29 | Sign:brielm | 1 | - | 0.9245 | 0.2775 | 0.1025 | 0.5379 | 0.5549 | 0 | 0.198 | 0.0245 | 0.0089 | 0.0027 | 0.081 | 0.0001 | 0 | 0.0214 | 0.0014 | 0.0055 | 0.0003 | 0.0001 | 0.0113 | 0 | 0.0011 | 0.0001 | - | - | 20150529093145AP43888532501
40121 Svenska Metallkretsen AB | 317 | 329 | - | 2015-05-29 | Sign:magnni | 1 | 53.09% | 0.3187 | 0.4979 | 0.8571 | 0.6246 | 0.3087 | 0.0194 | 0.9944 | 0.0163 | 0.0934 | 0.0477 | 0.0137 | 0.0001 | 0 | 0.04297 | 0.0019 | 0 | 0 | 0.0003 | 0.0014 | 0 | 0.001 | 0.0001 | - | - | 20150529075427AP43382317329
40243 Stena Recycling AB Vetlanda | 501 | 501 |  | 2015-05-29 | Sign:brielm | 1 | - | 0.78635 | 0.23812 | 0.06312 | 0.17265 | 0.31986 | 0.00495 | 0.02503 | 0.00822 | 0.0017 | 0.00094 | 0.00501 | 4e-05 | 4e-05 | 0.00065 | 0.00113 | 0.00025 | 0.00022 | 0 | 0.001 | 1e-05 | 0.00055 | 0 | - | - | 20150529093035AP43887501501
40243 Stena Recycling AB Vetlanda | 501 | 501 |  | 2015-05-29 | Sign:brielm | 1 | - | 0.6813 | 0.2193 | 0.0567 | 0.1642 | 0.324 | 0 | 0.014 | 0.0048 | 0.0017 | 0.0017 | 0 | 0.0001 | 0 | 0.01045 | 0.0006 | 0 | 0.0001 | 0 | 0.0009 | 0 | 0.0012 | 0.0001 | - | - | 20150529123413AP43840501501
40343 UN Global Trading Limited | 320 | 317 | - | 2015-05-29 | Löst pressade. Prov 1 Sign:magnni Gabbur | 1 | 60.74% | 0.2583 | 0.4952 | 0.189 | 0.7631 | 0.3983 | 0 | 0.126 | 0.0168 | 0.0113 | 0.004 | 0.0137 | 0.0004 | 0 | 0.04182 | 0.0014 | 0.0001 | 0.0002 | 0.0001 | 0.0022 | 0 | 0.0011 | 0.0001 | - | - | 20150529075123AP43624320317
40369 Orion Metal Recycling nv | 310 | 310 | - | 2015-05-29 | Bra utbyte men för hög i Zn för uppklassning. Sign:magnni Gabbur | 1 | 96.25% | 0.6966 | 0.3088 | 0.3919 | 0.1552 | 0.1445 | 0 | 0.3625 | 0.0105 | 0.0349 | 0.0257 | 0.0068 | 0.0001 | 0 | 0.01696 | 0.0004 | 0.0002 | 0.0001 | 0.0003 | 0.0021 | 0 | 0.001 | 0.0001 | - | - | 20150529074606AP43341310310
40134 Stena Recycling AB Öjebyn | 317 | 329 | - | 2015-05-28 | Sign:magnni | 1 | 41.5% | 0.5055 | 0.4921 | 0.4273 | 0.6034 | 0.0994 | 0 | 0.3614 | 0.015 | 0.0273 | 0.0271 | 0.0172 | 0.0001 | 0 | 0.0383 | 0.0013 | 0.0001 | 0.0001 | 0.0003 | 0.0017 | 0 | 0.0011 | 0.0001 | - | - | 20150528074355AP43739317329
40153 Stena Recycling AB Skänninge | 532 | 532 |  | 2015-05-28 | Sign:brielm | 1 | - | 1.671 | 0.4456 | 0.9908 | 0.3245 | 0.7588 | 0.0039 | 0.8853 | 0.0277 | 0.0981 | 0.0138 | 0.0625 | 0 | 0 | 0.02823 | 0.0009 | 0.0926 | 0 | 0.0002 | 0.0017 | 0 | 0.0011 | 0.0001 | - | - | 20150528113611AP43743532532
40165 Stena Recycling AB Jönköping | 532 | 532 |  | 2015-05-28 | Sign:brielm | 1 | - | 5.971 | 0.5552 | 0.9779 | 0.2622 | 0.7935 | 0.0155 | 0.6318 | 0.0215 | 0.0264 | 0.0138 | 0.0373 | 0.0005 | 0.0018 | 0.03418 | 0.0011 | 0.0025 | 0.0004 | 0.0003 | 0.0041 | 0 | 0.0011 | 0.0001 | - | - | 20150528113411AP43854532532
40229 Stena Recycling AB Bollnäs | 532 | 501 |  | 2015-05-28 | Sign:brielm | 1 | - | 1.4285 | 0.3323 | 0.1125 | 0.3893 | 0.5035 | 0 | 0.1266 | 0.0192 | 0.0185 | 0.0028 | 0.0476 | 0 | 0 | 0.02256 | 0.0011 | 0.0218 | 0.0002 | 0.0001 | 0.0039 | 0 | 0.0012 | 0.0001 | - | - | 20150528130225AP43516532501
40233 Fundo Components AB | 532 | 532 |  | 2015-05-28 | Sign:brielm | 1 | - | 8.73237 | 0.34003 | 0.12509 | 0.20012 | 0.12912 | 0.00899 | 0.08852 | 0.11953 | 0.01049 | 0.00206 | 0.01517 | 0.00014 | 0.00315 | 0.0013 | 0.00134 | 0.00112 | 0.00039 | 3e-05 | 0.00266 | 1e-05 | 0 | 0 | - | - | 20150528101137AP43843532532
40239 Lantz Järn & Metall | 532 | 532 |  | 2015-05-28 | Sign:brielm | 1 | - | 0.6908 | 0.4727 | 1.2625 | 0.3845 | 0.605 | 0.0021 | 0.7837 | 0.0214 | 0.1518 | 0.009 | 0.0628 | 0 | 0 | 0.03111 | 0.0009 | 0.2076 | 0 | 0.0002 | 0.0039 | 0.0001 | 0.0012 | 0.0001 | - | - | 20150528153208AP43485532532
40240 TSR Recycling GmbH & Co. KG | 501 | 501 |  | 2015-05-28 | Sign:brielm | 1 | - | 0.37953 | 0.23705 | 0.17328 | 0.06938 | 0.51183 | 0.00548 | 0.02375 | 0.01196 | 0.00202 | 0.00104 | 0.01047 | 2e-05 | 3e-05 | 0.00071 | 0.0011 | 0.00012 | 0.00011 | 0 | 0.00168 | 2e-05 | 0.00017 | 0 | - | - | 20150528082053AP42513501501
40261 Scanmetals | 340 | 340 | - | 2015-05-28 | Sign:magnni | 1 | 75.16% | 1.9184 | 0.4491 | 0.3959 | 0.2291 | 0.095 | 0.0077 | 0.3551 | 0.016 | 0.0322 | 0.01 | 0.0155 | 0 | 0 | 0.02876 | 0.0007 | 0.0009 | 0.0001 | 0.0004 | 0.0026 | 0 | 0.001 | 0.0001 | - | - | 20150528074824AP43175340340
40299 Stena Recycling AB Tomelilla | 532 | 501 |  | 2015-05-28 | Sign:brielm | 1 | - | 4.2752 | 0.3762 | 0.0644 | 0.1479 | 0.1295 | 0 | 0.1096 | 0.0491 | 0.0037 | 0.0034 | 0.0141 | 0 | 0 | 0.02047 | 0.0006 | 0.0013 | 0.0001 | 0.0001 | 0.0019 | 0 | 0.001 | 0.0001 | - | - | 20150528152052AP43755532501
40300 Pothuizen b.v. | 532 | 532 |  | 2015-05-28 | Sign:brielm | 1 | - | 1.848 | 0.5104 | 0.8623 | 0.2718 | 0.4801 | 0.0093 | 0.8792 | 0.0419 | 0.0573 | 0.0058 | 0.0861 | 0 | 0 | 0.03195 | 0.0014 | 0.058 | 0.0005 | 0.0001 | 0.0055 | 0.0002 | 0.0011 | 0.0001 | - | - | 20150528101148AP43823532532
40460 Jydsk Aluminium Industri A/S | 520 | 520 |  | 2015-05-28 | Sign:brielm | 1 | - | 9.81883 | 0.29003 | 0.04014 | 0.25929 | 0.21874 | 0.00666 | 0.03891 | 0.04069 | 0.00577 | 0.00113 | 0.00887 | 8e-05 | 0.00124 | 0.00142 | 0.00127 | 0.0005 | 0.00019 | 0 | 0.00174 | 1e-05 | 0 | 0 | - | - | 20150528130323AP43863520520
40071 Bradal Produkthandel ApS | 532 | 532 |  | 2015-05-27 | Sign:brielm | 1 | - | 0.8629 | 0.3217 | 0.6093 | 0.422 | 1.8612 | 0 | 0.5594 | 0.0241 | 0.0694 | 0.0088 | 0.0773 | 0 | 0 | 0.02102 | 0.0014 | 0.0178 | 0.0002 | 0.0001 | 0.0061 | 0.0001 | 0.0012 | 0.0001 | - | - | 20150527102229AP43825532532
40121 Svenska Metallkretsen AB | 317 | 329 | - | 2015-05-27 | Sign:magnni | 1 | 53.37% | 0.3908 | 0.4756 | 0.6533 | 0.6321 | 0.3097 | 0.0069 | 1.6253 | 0.0173 | 0.058 | 0.0811 | 0.0132 | 0.0001 | 0 | 0.03916 | 0.0016 | 0 | 0.0001 | 0.0003 | 0.0014 | 0 | 0.001 | 0.0001 | - | - | 20150527075608AP43381317329
40137 STÅL & METALL AB | 501 | 501 |  | 2015-05-27 | Sign:brielm | 1 | - | 0.5062 | 0.1945 | 0.0218 | 0.0475 | 0.0914 | 0 | 0.0411 | 0.0112 | 0.0014 | 0.0019 | 0.0013 | 0 | 0.0001 | 0.00648 | 0.0002 | 0 | 0 | 0 | 0.0012 | 0 | 0.0011 | 0.0001 | - | - | 20150527125002AP43816501501
40138 Stena Recycling AB Hallsta. | 532 | 532 |  | 2015-05-27 | Sign:brielm | 1 | - | 9.3403 | 1.0427 | 2.1074 | 0.2665 | 0.0335 | 0.0551 | 0.8137 | 0.0356 | 0.0576 | 0.0208 | 0.0417 | 0.0001 | 0 | 0.06766 | 0.0009 | 0.0043 | 0.0001 | 0.001 | 0.0068 | 0 | 0.0011 | 0.0001 | - | - | 20150527124103AP43572532532
40162 Stena Recycling AB Eskilstuna | 532 | 532 |  | 2015-05-27 | Sign:brielm | 1 | - | 7.1809 | 0.8933 | 0.7218 | 0.2147 | 0.2913 | 0.0117 | 1.0403 | 0.0304 | 0.0268 | 0.0071 | 0.0637 | 0.0002 | 0 | 0.05694 | 0.0011 | 0.0076 | 0.0004 | 0.0002 | 0.0065 | 0 | 0.0013 | 0.0001 | - | - | 20150527092009AP43660532532
40164 Stena Recycling AB Tingstad | 532 | 532 |  | 2015-05-27 | Sign:brielm | 1 | - | 0.782 | 0.3108 | 0.1412 | 0.5139 | 1.2218 | 0 | 0.3778 | 0.0214 | 0.0171 | 0.0028 | 0.0626 | 0 | 0 | 0.02132 | 0.0012 | 0.0178 | 0 | 0.0001 | 0.0033 | 0.0001 | 0.0011 | 0.0001 | - | - | 20150527081222AP43741532532
40187 Hans Andersson Metal AB | 532 | 532 |  | 2015-05-27 | Sign:brielm | 1 | - | 1.3853 | 0.2888 | 0.2301 | 1.0667 | 0.0246 | 0.0442 | 0.5478 | 0.0443 | 0.003 | 0.0027 | 0 | 0 | 0 | 0.02988 | 0.0014 | 0.001 | 0 | 0 | 0.0413 | 0 | 0.0012 | 0.0001 | - | - | 20150527081353AP43659532532
40215 Stena Recycling AS | 622 | 624 | - | 2015-05-27 | Sign:magnni | 1 | 58.69% | 3.5012 | 0.6509 | 0.0783 | 0.1963 | 0.0131 | 0.0043 | 0.1343 | 0.0346 | 0.0048 | 0.0041 | 0.0188 | 0.0004 | 0 | 0.04433 | 0.0008 | 0 | 0.0004 | 0.0002 | 0.0051 | 0 | 0.0011 | 0.0001 | - | - | 20150527080312AP43137622624
40233 Fundo Components AB | 627 | 625 | - | 2015-05-27 | Sign:magnni | 1 | 88.43% | 9.5856 | 0.402 | 0.3026 | 0.217 | 0.0239 | 0.0023 | 0.1151 | 0.0975 | 0.0119 | 0.0059 | 0.0131 | 0 | 0 | 0.02368 | 0.0005 | 0.0005 | 0 | 0.0002 | 0.0029 | 0 | 0.001 | 0.0001 | - | - | 20150527080056AP43564627625
40145 Stena Recycling AB Hässleholm | 532 | 501 |  | 2015-05-26 | Sign:brielm | 1 | - | 1.5783 | 0.3248 | 0.0878 | 0.4385 | 1.0253 | 0 | 0.0431 | 0.02 | 0.0138 | 0.004 | 0.0307 | 0 | 0 | 0.0225 | 0.0013 | 0.0004 | 0.0004 | 0 | 0.0014 | 0.0001 | 0.001 | 0.0001 | - | - | 20150526101723AP43744532501
40146 Stena Recycling AB Lidköping | 532 | 532 |  | 2015-05-26 | Sign:brielm | 1 | - | 4.6454 | 0.6265 | 0.8914 | 0.4921 | 0.103 | 0.0102 | 0.3249 | 0.0184 | 0.1954 | 0.0095 | 0.0502 | 0 | 0 | 0.04538 | 0.001 | 0.2432 | 0 | 0.0002 | 0.0036 | 0 | 0.0013 | 0.0001 | - | - | 20150526140954AP43745532532
40170 Stena Recycling AB Norrköping | 501 | 501 |  | 2015-05-26 | Sign:brielm | 1 | - | 0.65841 | 0.21477 | 0.02215 | 0.12353 | 0.28532 | 0.00431 | 0.00864 | 0.01092 | 0.00123 | 0.00069 | 0.00498 | 4e-05 | 3e-05 | 0.00061 | 0.00157 | 9e-05 | 0.0001 | 0 | 0.00086 | 1e-05 | 0.00064 | 0 | - | - | 20150526094641AP43756501501
40177 Stena Recycling AB Åstorp | 311 | 310 | - | 2015-05-26 | hög cu zn. Lågt utbyte Sign:magnni | 1 | 85.49% | 0.8615 | 0.3692 | 0.4093 | 0.245 | 0.424 | 0 | 0.378 | 0.0159 | 0.009 | 0.0386 | 0.0083 | 0.0002 | 0 | 0.02328 | 0.0007 | 0.0009 | 0 | 0.0002 | 0.0037 | 0 | 0.0012 | 0.0001 | - | - | 20150526074715AP43122311310
40177 Stena Recycling AB Åstorp | 329 | 329 | - | 2015-05-26 | Sign:magnni | 1 | 55.82% | 0.765 | 0.6687 | 0.2179 | 0.0791 | 0.057 | 0 | 0.7305 | 0.0169 | 0.0061 | 0.1844 | 0.003 | 0 | 0 | 0.04567 | 0.0007 | 0.0007 | 0 | 0.0001 | 0.0015 | 0 | 0.001 | 0.0001 | - | - | 20150526075405AP43467329329
40177 Stena Recycling AB Åstorp | 370 | 370 | - | 2015-05-26 | Sign:magnni | 1 | 32.18% | 0.6745 | 0.6926 | 0.2427 | 0.0648 | 0.0045 | 0 | 0.7495 | 0.0169 | 0.015 | 1.856 | 0.0026 | 0.0001 | 0 | 0.0501 | 0 | 0.0036 | 0.0001 | 0.0013 | 0.0012 | 0 | 0.001 | 0.0001 | - | - | 20150526075045AP43467370370
40180 Stena Recycling OY | 532 | 532 |  | 2015-05-26 | Sign:brielm | 1 | - | 2.3513 | 0.4208 | 0.3848 | 0.1991 | 0.3634 | 0.0001 | 0.4692 | 0.0135 | 0.0238 | 0.0286 | 0.013 | 0 | 0 | 0.02588 | 0.0007 | 0.0268 | 0.0001 | 0.0001 | 0.0021 | 0 | 0.001 | 0.0001 | - | - | 20150526083713AP43677532532
40197 Skogslunds Metallgjuteri AB | 520 | 520 |  | 2015-05-26 | Sign:brielm | 1 | - | 10.90838 | 0.47187 | 0.17308 | 0.27875 | 0.05574 | 0.01058 | 0.12382 | 0.0196 | 0.0089 | 0.00229 | 0.01882 | 2e-05 | 9e-05 | 0.00128 | 0.00134 | 0.00153 | 8e-05 | 3e-05 | 0.00262 | 0 | 0 | 0 | - | - | 20150526094438AP43490520520
jydsk | Tackor | 631 | jydsk | 2015-05-25 | Sign:magnni | 1 | 95.89% | 9.8603 | 0.4205 | 0.3825 | 0.2655 | 0.3457 | 0 | 0.1582 | 0.0158 | 0.0105 | 0.0046 | 0.0078 | 0.0001 | 0 | 0.02348 | 0.0008 | 0.0004 | 0.0002 | 0.0002 | 0.0018 | 0 | 0.001 | 0.0001 | - | - | 20150525074303TACKOR631JYDSK
Linköping | 529 | 529 |  | 2015-05-25 | Sign:brielm | 1 | - | 0.0939 | 0.141 | 1.6179 | 0.0242 | 2.0966 | 0.0106 | 6.8944 | 0.0263 | 0.001 | 0.0032 | 0.0042 | 0 | 0 | 0.00363 | 0.0008 | 0.0001 | 0.0002 | 0 | 0.0996 | 0.0003 | 0.0011 | 0.0001 | - | - | 20150525081739AP43767529529
Linköping | 532 | 532 |  | 2015-05-25 | Sign:brielm | 1 | - | 1.6174 | 0.4309 | 0.8928 | 0.4131 | 1.0628 | 0.0027 | 1.6337 | 0.0182 | 0.1772 | 0.0116 | 0.0532 | 0 | 0 | 0.02751 | 0.001 | 0.1312 | 0.0003 | 0.0001 | 0.0186 | 0.0001 | 0.0014 | 0.0001 | - | - | 20150525082014AP43767532532
40091 Nord-Schrott GmbH & Co KG | 532 | 532 |  | 2015-05-25 | Sign:brielm | 1 | - | 0.5832 | 0.3222 | 0.786 | 0.3184 | 1.4511 | 0.0059 | 1.3375 | 0.0189 | 0.0485 | 0.0042 | 0.0725 | 0 | 0 | 0.01973 | 0.0009 | 0.0235 | 0 | 0.0001 | 0.0111 | 0.0001 | 0.0011 | 0.0001 | - | - | 20150525125632AP43359532532
40167 Stena Recycling AB Karlstad | 532 | 532 |  | 2015-05-25 | Sign:brielm | 1 | - | 1.739 | 0.3608 | 0.8009 | 0.3574 | 0.9966 | 0.0002 | 1.51 | 0.0273 | 0.0087 | 0.0049 | 0.091 | 0 | 0 | 0.0226 | 0.001 | 0.0018 | 0.0001 | 0.0001 | 0.0154 | 0.0002 | 0.0013 | 0.0001 | - | - | 20150525081639AP43752532532
40183 Kubikenborg Aluminium AB | 421 | 422 | - | 2015-05-25 | Sign:magnni | 1 | 44.75% | 0.4696 | 0.2204 | 0.1633 | 0.4567 | 0.0363 | 0 | 0.0245 | 0.0167 | 0.0018 | 0.0019 | 0 | 0.0009 | 0 | 0.01715 | 0.0086 | 0 | 0.0005 | 0.0001 | 0.0157 | 0 | 0.0011 | 0.0001 | - | - | 20150525074736AP43375421422
40187 Hans Andersson Metal AB | 532 | 501 |  | 2015-05-25 | Sign:brielm | 1 | - | 1.3944 | 0.3538 | 0.1512 | 0.6128 | 0.4862 | 0.0037 | 0.2285 | 0.0154 | 0.0103 | 0.0034 | 0.0305 | 0 | 0 | 0.02698 | 0.001 | 0.0091 | 0 | 0.0001 | 0.0104 | 0 | 0.0011 | 0.0001 | - | - | 20150525155544AP43638532501
40240 TSR Recycling GmbH & Co. KG | 529 | 529 |  | 2015-05-25 | Sign:brielm | 1 | - | 0.1331 | 0.2165 | 1.5123 | 0.0511 | 2.3131 | 0.1174 | 5.7001 | 0.0299 | 0.0069 | 0.0032 | 0.136 | 0 | 0 | 0.00874 | 0.0009 | 0.002 | 0.0004 | 0.0002 | 0.0323 | 0.0004 | 0.0013 | 0.0001 | - | - | 20150525093231AP42510529529
40142 Stena Recycling AB Ljungby | 532 | 532 |  | 2015-05-22 | Sign:brielm | 1 | - | 0.2359 | 0.4956 | 0.2742 | 0.3987 | 3.8693 | 0 | 0.7717 | 0.0221 | 0.0051 | 0.0031 | 0.0651 | 0.0001 | 0 | 0.03204 | 0.001 | 0.0014 | 0.0008 | 0.0002 | 0.013 | 0.0001 | 0.0011 | 0.0001 | - | - | 20150522083759AP43728532532
40151 Stena Recycling AB Karlshamn | 534 | 534 |  | 2015-05-22 | Sign:brielm | 1 | - | 1.0269 | 0.4406 | 0.1386 | 0.7177 | 0.5939 | 0.0004 | 0.0797 | 0.0162 | 0.0441 | 0.0049 | 0.0352 | 0 | 0 | 0.03568 | 0.0013 | 0.0539 | 0 | 0.0002 | 0.0019 | 0 | 0.0016 | 0.0001 | - | - | 20150522093409AP43753534534
40091 Nord-Schrott GmbH & Co KG | 532 | 532 |  | 2015-05-21 | Sign:brielm | 1 | - | 0.6594 | 0.37 | 0.7139 | 0.3106 | 1.4168 | 0.0054 | 1.2057 | 0.0228 | 0.0417 | 0.0055 | 0.0733 | 0 | 0 | 0.02338 | 0.0013 | 0.01 | 0.0002 | 0.0001 | 0.0132 | 0.0001 | 0.0011 | 0.0001 | - | - | 20150521123334AP43358532532
60510 Stena Technoworld AB | 352 | 352 | - | 2015-05-21 | kontrollprov Sign:magnni | 1 | 76.49% | 4.3069 | 0.5948 | 2.5319 | 0.1335 | 0.0863 | 0.076 | 1.1655 | 0.0221 | 0.075 | 0.0591 | 0.0362 | 0 | 0 | 0.04004 | 0.0016 | 0.0057 | 0.0001 | 0.0017 | 0.0034 | 0 | 0.001 | 0.0001 | - | - | 20150521145409AP43681352352
Växjö | 501 | 501 |  | 2015-05-20 | Sign:brielm | 1 | - | 0.59471 | 0.22938 | 0.01059 | 0.08077 | 0.27801 | 0.00376 | 0.00767 | 0.0075 | 0.00139 | 0.00063 | 0.00172 | 6e-05 | 3e-05 | 0.00057 | 0.00108 | 0.00055 | 0.00029 | 0 | 0.00111 | 0 | 0.00056 | 0 | - | - | 20150520112011AP43705501501
40091 Nord-Schrott GmbH & Co KG | 532 | 532 |  | 2015-05-20 | Sign:brielm | 1 | - | 0.6553 | 0.3355 | 0.7338 | 0.3628 | 1.5936 | 0.003 | 0.5835 | 0.0222 | 0.0904 | 0.01 | 0.0571 | 0 | 0 | 0.0214 | 0.0009 | 0.0395 | 0 | 0.0001 | 0.007 | 0.0001 | 0.0011 | 0.0001 | - | - | 20150520083053AP43357532532
40107 Forest Metal Group B.V. | 310 | 352 | - | 2015-05-20 | fraggat elskrot Sign:magnni | 1 | 80.5% | 6.28 | 0.6654 | 1.1199 | 0.1939 | 0.1258 | 0.0532 | 0.6579 | 0.0325 | 0.0665 | 0.0236 | 0.0342 | 0.0001 | 0 | 0.04301 | 0.0009 | 0.0034 | 0.0002 | 0.0018 | 0.0043 | 0 | 0.001 | 0.0001 | - | - | 20150520145228AP43092310352
40148 Stena Recycling AB Skövde | 532 | 532 |  | 2015-05-20 | Sign:brielm | 1 | - | 9.1309 | 1.6734 | 2.6474 | 0.3132 | 0.0631 | 0.0615 | 0.7594 | 0.0305 | 0.0665 | 0.0216 | 0.0464 | 0 | 0 | 0.11836 | 0.0039 | 0.0305 | 0 | 0.0008 | 0.0071 | 0 | 0.0013 | 0.0001 | - | - | 20150520165509AP43385532532
40233 Fundo Components AB | 532 | 501 |  | 2015-05-20 | Sign:brielm | 1 | - | 8.66749 | 0.31143 | 0.0698 | 0.18535 | 0.05856 | 0.00762 | 0.05698 | 0.11992 | 0.00732 | 0.00149 | 0.01042 | 6e-05 | 0.00023 | 0.00138 | 0.00143 | 0.00082 | 8e-05 | 0 | 0.00312 | 1e-05 | 0 | 0 | - | - | 20150520083049AP43564532501
40276 Kvistgaard Jern og Metal A/S | 532 | 501 |  | 2015-05-20 | Sign:brielm | 1 | - | 0.8287 | 0.3943 | 0.1109 | 0.4183 | 3.6085 | 0 | 0.0986 | 0.0235 | 0.0102 | 0.0048 | 0.0538 | 0.0001 | 0 | 0.02579 | 0.0011 | 0.0012 | 0.0004 | 0.0001 | 0.0019 | 0.0001 | 0.0011 | 0.0001 | - | - | 20150520095027AP43309532501
40137 STÅL & METALL AB | 532 | 532 |  | 2015-05-19 | Sign:brielm | 1 | - | 0.8181 | 0.3915 | 0.5895 | 0.409 | 0.9474 | 0 | 0.6485 | 0.0206 | 0.0877 | 0.0075 | 0.0554 | 0 | 0 | 0.02608 | 0.0008 | 0.0991 | 0.0001 | 0.0001 | 0.0041 | 0.0001 | 0.0011 | 0.0001 | - | - | 20150519113421AP43621532532
40138 Stena Recycling AB Hallsta. | 532 | 532 |  | 2015-05-19 | Sign:brielm | 1 | - | 9.2815 | 1.0191 | 2.0786 | 0.262 | 0.0861 | 0.0544 | 0.8152 | 0.0417 | 0.055 | 0.0205 | 0.0388 | 0.0001 | 0 | 0.06703 | 0.0008 | 0.0041 | 0.0002 | 0.0011 | 0.0063 | 0 | 0.0011 | 0.0001 | - | - | 20150519085815AP43571532532
40156 Stena Recycling AB Gävle | 532 | 529 |  | 2015-05-19 | Sign:brielm | 1 | - | 0.644 | 0.4058 | 0.9154 | 0.2361 | 1.5356 | 0.0006 | 2.8721 | 0.0275 | 0.0126 | 0.0212 | 0.1237 | 0 | 0 | 0.0243 | 0.001 | 0.0226 | 0.0002 | 0.0002 | 0.0133 | 0.0002 | 0.0014 | 0.0001 | - | - | 20150519113144AP43523532529
40091 Nord-Schrott GmbH & Co KG | 532 | 532 |  | 2015-05-18 | Sign:brielm | 1 | - | 0.6352 | 0.3406 | 0.6951 | 0.3574 | 2.1254 | 0.0092 | 0.7978 | 0.0203 | 0.0543 | 0.005 | 0.0569 | 0 | 0 | 0.02153 | 0.0007 | 0.0437 | 0.0002 | 0.0001 | 0.0084 | 0.0001 | 0.0011 | 0.0001 | - | - | 20150518103252AP43356532532
40130 SR Halmstad Frag | 650 | 650 | - | 2015-05-18 | Sign:magnni | 1 | 87.52% | 4.6191 | 0.4669 | 1.046 | 0.167 | 0.3065 | 0.0338 | 1.1242 | 0.0293 | 0.0422 | 0.0158 | 0.0222 | 0.0001 | 0 | 0.02759 | 0.0007 | 0.0022 | 0.0001 | 0.0008 | 0.0052 | 0 | 0.001 | 0.0001 | - | - | 20150518081831AP43478650650
40149 Stena Recycling AB Växjö | 532 | 501 |  | 2015-05-18 | Sign:brielm | 1 | - | 0.2842 | 0.4684 | 0.0653 | 0.5463 | 4.3943 | 0 | 0.0578 | 0.0292 | 0.0227 | 0.0033 | 0.0643 | 0.0006 | 0 | 0.03331 | 0.0012 | 0.0014 | 0.0002 | 0.0002 | 0.0016 | 0.0001 | 0.0012 | 0.0001 | - | - | 20150518123542AP43573532501
40240 TSR Recycling GmbH & Co. KG | 530 | 530 | oxiderat | 2015-05-18 | svårt oxiderat Sign:magnni | 1 | 47.31% | 0.8942 | 0.2628 | 1.4038 | 0.142 | 1.3437 | 0.075 | 4.9023 | 0.0276 | 0.0388 | 0.0079 | 0.1137 | 0 | 0 | 0.01323 | 0.0007 | 0.0063 | 0 | 0.0002 | 0.0245 | 0.0002 | 0.0011 | 0.0001 | - | - | 20150518081042AP42207530530OXIDERAT
40368 Traxys Europe SA | 343 | 342 | - | 2015-05-18 | Sign:magnni | 1 | 68.86% | 1.6199 | 0.5226 | 0.5043 | 0.2686 | 0.087 | 0.0109 | 0.4729 | 0.0191 | 0.0408 | 0.0171 | 0.0148 | 0 | 0 | 0.03828 | 0.0009 | 0.0016 | 0 | 0.0003 | 0.0023 | 0 | 0.001 | 0.0001 | - | - | 20150518081539AP43447343342
40460 Jydsk Aluminium Industri A/S | 520 | 520 |  | 2015-05-18 | Sign:brielm | 1 | - | 9.81291 | 0.29454 | 0.03656 | 0.23726 | 0.11258 | 0.0067 | 0.03804 | 0.04803 | 0.00566 | 0.00118 | 0.00859 | 0.00011 | 0.00112 | 0.00156 | 0.00134 | 0.00057 | 0.00017 | 0 | 0.00171 | 1e-05 | 0 | 0 | - | - | 20150518084031AP43608520520
40091 Nord-Schrott GmbH & Co KG | 310 | 310 | - | 2015-05-15 | kontrollprov Sign:magnni | 1 | 84.55% | 5.3571 | 0.5079 | 0.9905 | 0.1647 | 0.4688 | 0.047 | 1.1413 | 0.0305 | 0.056 | 0.0212 | 0.0245 | 0.0001 | 0 | 0.0317 | 0.0006 | 0.0029 | 0.0001 | 0.0013 | 0.0041 | 0 | 0.001 | 0.0001 | - | - | 20150515075411AP43348310310
40091 Nord-Schrott GmbH & Co KG | 532 | 532 |  | 2015-05-15 | Sign:brielm | 1 | - | 0.7071 | 0.3836 | 0.7016 | 0.3225 | 1.9413 | 0.0068 | 0.909 | 0.0185 | 0.047 | 0.0043 | 0.0615 | 0 | 0 | 0.02576 | 0.0009 | 0.05 | 0.0002 | 0.0001 | 0.0094 | 0.0001 | 0.0011 | 0.0001 | - | - | 20150515082511AP43355532532
40155 Stena Recycling AB Västervik | 532 | 532 |  | 2015-05-15 | Sign:brielm | 1 | - | 4.3467 | 0.3606 | 0.7028 | 0.3313 | 0.2014 | 0 | 0.184 | 0.0165 | 0.0479 | 0.0084 | 0.0248 | 0 | 0 | 0.02318 | 0.0009 | 0.0071 | 0.0001 | 0.0002 | 0.0035 | 0 | 0.001 | 0.0001 | - | - | 20150515082707AP43472532532
40210 DYBACKEN METALL AB | 428 | 428 | - | 2015-05-15 | Lågt utbyte. Nollvärde. Sign:magnni Gabbur | 1 | 13.74% | 7.3406 | 0.7145 | 0.2531 | 0.0552 | 0.0379 | 0.0041 | 1.7129 | 0.0682 | 0.0547 | 0.0056 | 0.0756 | 0.0083 | 0.0005 | 0.05486 | 0.0018 | 0.0005 | 0.0072 | 0.0002 | 0.0018 | 0 | 0.0016 | 0.0001 | - | - | 20150515075706AP43185428428NOLLVRDE
40071 Bradal Produkthandel ApS | 532 | 532 |  | 2015-05-13 | Sign:brielm | 1 | - | 1.1476 | 0.3239 | 0.3642 | 0.4655 | 1.3421 | 0 | 0.5829 | 0.0246 | 0.0275 | 0.0067 | 0.0864 | 0 | 0 | 0.02206 | 0.0014 | 0.0081 | 0.0002 | 0.0001 | 0.0043 | 0.0002 | 0.0012 | 0.0001 | - | - | 20150513083316AP43239532532
40071 Bradal Produkthandel ApS | 532 | 532 |  | 2015-05-13 | Sign:brielm | 1 | - | 1.1476 | 0.3239 | 0.3642 | 0.4655 | 1.3421 | 0 | 0.5829 | 0.0246 | 0.0275 | 0.0067 | 0.0864 | 0 | 0 | 0.02206 | 0.0014 | 0.0081 | 0.0002 | 0.0001 | 0.0043 | 0.0002 | 0.0012 | 0.0001 | - | - | 20150513083316AP43468532532
40091 Nord-Schrott GmbH & Co KG | 532 | 532 |  | 2015-05-13 | Sign:brielm | 1 | - | 0.5666 | 0.3242 | 0.5976 | 0.3564 | 1.5364 | 0.014 | 0.7604 | 0.0201 | 0.0408 | 0.0055 | 0.0593 | 0 | 0 | 0.02117 | 0.0009 | 0.036 | 0 | 0.0001 | 0.0083 | 0.0001 | 0.0011 | 0.0001 | - | - | 20150513130106AP43354532532
40225 WISTAL | 425 | 428 | - | 2015-05-13 | lågt utbyte Sign:magnni | 1 | 27.58% | 9.4819 | 1.6345 | 1.6815 | 0.3679 | 0.0357 | 0.4217 | 0.8245 | 0.0876 | 0.0812 | 0.0202 | 0.088 | 0.0005 | 0 | 0.11908 | 0.0034 | 0.0036 | 0.0001 | 0.0007 | 0.0144 | 0.0001 | 0.0013 | 0.0001 | - | - | 20150513135119AP43134425428
40137 STÅL & METALL AB | 501 | 501 |  | 2015-05-12 | Sign:brielm | 1 | - | 0.60156 | 0.2496 | 0.01302 | 0.07033 | 0.12504 | 0.00476 | 0.01264 | 0.00459 | 0.00115 | 0.00069 | 0.00167 | 2e-05 | 3e-05 | 0.00045 | 0.0013 | 3e-05 | 7e-05 | 0 | 0.00058 | 0 | 0.00098 | 0 | - | - | 20150512092556AP43521501501
40183 Kubikenborg Aluminium AB | 421 | 422 | - | 2015-05-12 | Sign:magnni | 1 | 48.61% | 0.3694 | 0.2013 | 0.1347 | 0.3101 | 0.0241 | 0 | 0.0216 | 0.0232 | 0.0026 | 0.0029 | 0 | 0.0002 | 0 | 0.01297 | 0.0025 | 0 | 0.0002 | 0.0001 | 0.0121 | 0 | 0.001 | 0.0001 | - | - | 20150512145634AP43375421422
40215 Stena Recycling AS | 622 | 622 | - | 2015-05-12 | Sign:magnni | 1 | 71.96% | 2.7108 | 0.6895 | 0.0724 | 0.2196 | 0.0365 | 0.0043 | 0.1259 | 0.0309 | 0.005 | 0.0027 | 0.0215 | 0.0001 | 0 | 0.04738 | 0.001 | 0 | 0 | 0.0002 | 0.0049 | 0 | 0.0014 | 0.0001 | - | - | 20150512145208AP43136622622
40239 Lantz Järn & Metall | 532 | 532 |  | 2015-05-12 | Sign:brielm | 1 | - | 0.8408 | 0.339 | 0.6187 | 0.4355 | 0.738 | 0 | 1.0655 | 0.021 | 0.0408 | 0.0043 | 0.0699 | 0 | 0 | 0.02275 | 0.0014 | 0.0528 | 0 | 0.0002 | 0.0076 | 0.0002 | 0.0013 | 0.0001 | - | - | 20150512160708AP43312532532
40002 H.J. Hansen Gjenvindingsind. | 327 | 327 | - | 2015-05-11 | Sign:magnni | 1 | 72.39% | 1.1706 | 0.4729 | 0.6601 | 0.4235 | 0.4742 | 0.0044 | 0.9867 | 0.0182 | 0.0241 | 0.0141 | 0.0164 | 0.002 | 0 | 0.0333 | 0.0015 | 0.0004 | 0.0005 | 0.0004 | 0.003 | 0 | 0.0011 | 0.0001 | - | - | 20150511080006AP43454327327
40066 Stena Recycling A/S | 370 | 370 | - | 2015-05-11 | hög cu zn Sign:magnni | 1 | 31.82% | 1.5716 | 0.784 | 0.8049 | 0.1574 | 0.0079 | 0.0142 | 1.4228 | 0.0202 | 0.1598 | 2.3116 | 0.0144 | 0.0002 | 0 | 0.05805 | 0.0007 | 0.0052 | 0 | 0.0002 | 0.0028 | 0 | 0.0011 | 0.0001 | - | - | 20150511075616AP43230370370
40107 Forest Metal Group B.V. | 340 | 342 | - | 2015-05-11 | lågt utbyte Sign:magnni | 1 | 67.32% | 2.8538 | 0.546 | 0.5854 | 0.1589 | 0.0984 | 0.0241 | 0.7408 | 0.016 | 0.0477 | 0.0185 | 0.0243 | 0.0002 | 0 | 0.03688 | 0.0007 | 0.0019 | 0.0002 | 0.0006 | 0.0025 | 0 | 0.001 | 0.0001 | - | - | 20150511080238AP43095340342
40179 Stena Recycling AB Övik. | 532 | 532 |  | 2015-05-11 | Sign:brielm | 1 | - | 0.524 | 0.3382 | 0.5907 | 0.4885 | 3.2492 | 0 | 1.837 | 0.0233 | 0.0131 | 0.0039 | 0.1223 | 0.0001 | 0 | 0.02334 | 0.0011 | 0.0045 | 0.0004 | 0.0002 | 0.0106 | 0.0009 | 0.0013 | 0.0001 | - | - | 20150511150624AP43448532532
Sedenborgs | 520 | 520 |  | 2015-05-08 | Sign:brielm | 1 | - | 9.0408 | 0.379 | 0.1396 | 0.1366 | 0.0781 | 0 | 0.0458 | 0.0489 | 0.0053 | 0.0022 | 0.0116 | 0 | 0 | 0.02085 | 0.0009 | 0 | 0 | 0.0002 | 0.0027 | 0 | 0.001 | 0.0001 | - | - | 20150508080508AP43374520520
40121 Svenska Metallkretsen AB | 317 | 329 | - | 2015-05-08 | Hög Zn Sign:magnni | 1 | 49.12% | 0.3167 | 0.4824 | 0.7715 | 0.6318 | 0.0826 | 0.0049 | 1.1239 | 0.0153 | 0.0956 | 0.0638 | 0.0141 | 0 | 0 | 0.0442 | 0.0014 | 0 | 0 | 0.0004 | 0.0016 | 0 | 0.001 | 0.0001 | - | - | 20150508075807AP42221317329
40300 Pothuizen b.v. | 501 | 501 | - | 2015-05-08 | Brinner mycket lågt utbyte Sign:magnni | 1 | 40.2% | 0.7536 | 0.2221 | 0.0639 | 0.0811 | 0.0425 | 0 | 0.0889 | 0.016 | 0.0422 | 0.0029 | 0.0125 | 0.0001 | 0 | 0.01007 | 0.0003 | 0.0012 | 0 | 0.0007 | 0.0016 | 0 | 0.001 | 0.0001 | - | - | 20150508075336AP43085501501
40329 S. Kämper GmbH & Co. KG | 425 | 426 | - | 2015-05-08 | hög zn Sign:magnni | 1 | 57.32% | 1.8003 | 0.6769 | 0.695 | 0.2293 | 0.2621 | 0.0277 | 1.4525 | 0.0358 | 0.0419 | 0.0117 | 0.0753 | 0.0001 | 0 | 0.04605 | 0.0009 | 0.0036 | 0.0001 | 0.0005 | 0.0245 | 0 | 0.0011 | 0.0001 | - | - | 20150508080003AP43214425426
40460 Jydsk Aluminium Industri A/S | 520 | 520 |  | 2015-05-08 | Sign:brielm | 1 | - | 9.6612 | 0.35 | 0.0346 | 0.2271 | 0.0504 | 0 | 0.0315 | 0.049 | 0.0054 | 0.002 | 0.0059 | 0.0001 | 0.0001 | 0.02022 | 0.0007 | 0 | 0 | 0.0002 | 0.0018 | 0 | 0.001 | 0.0001 | - | - | 20150508101712AP43477520520
40091 Nord-Schrott GmbH & Co KG | 532 | 532 |  | 2015-05-07 | Sign:brielm | 1 | - | 0.8768 | 0.352 | 0.5055 | 0.3949 | 1.7792 | 0.0144 | 0.8457 | 0.0226 | 0.0393 | 0.0051 | 0.0605 | 0 | 0 | 0.02319 | 0.0009 | 0.0309 | 0.0002 | 0.0002 | 0.0088 | 0.0001 | 0.0011 | 0.0001 | - | - | 20150507082308AP43353532532
40149 Stena Recycling AB Växjö | 501 | 501 |  | 2015-05-07 | Sign:brielm | 1 | - | 0.7009 | 0.2986 | 0.0168 | 0.1412 | 0.0306 | 0 | 0.0138 | 0.0089 | 0.0021 | 0.0016 | 0.0112 | 0 | 0 | 0.01705 | 0.0005 | 0.0004 | 0 | 0 | 0.0019 | 0 | 0.001 | 0.0001 | - | - | 20150507142609AP43461501501
40183 Kubikenborg Aluminium AB | 421 | 423 | - | 2015-05-07 | lågt utbyte Sign:magnni | 1 | 33.75% | 0.3719 | 0.2388 | 0.1982 | 0.6723 | 0.0223 | 0 | 0.0125 | 0.0551 | 0.0026 | 0.0023 | 0 | 0.0004 | 0 | 0.02095 | 0.0056 | 0 | 0.0001 | 0.0001 | 0.013 | 0 | 0.001 | 0.0001 | - | - | 20150507073319AP42820421423
40304 Siegfried Jacob GmbH & Co. KG | 532 | 532 |  | 2015-05-07 | Sign:brielm | 1 | - | 1.5984 | 0.3111 | 0.4102 | 0.3946 | 1.6537 | 0 | 0.4133 | 0.0329 | 0.0542 | 0.0038 | 0.0598 | 0 | 0 | 0.02039 | 0.0011 | 0.0328 | 0.0002 | 0.0001 | 0.0044 | 0.0003 | 0.0011 | 0.0001 | - | - | 20150507102024AP43328532532
40066 Stena Recycling A/S | 532 | 532 |  | 2015-05-06 | Sign:brielm | 1 | - | 0.9287 | 0.3574 | 0.3711 | 0.3615 | 1.5476 | 0.0005 | 0.2197 | 0.0226 | 0.0699 | 0.004 | 0.044 | 0 | 0 | 0.02394 | 0.0009 | 0.0858 | 0.0006 | 0.0002 | 0.0039 | 0.0001 | 0.0011 | 0.0001 | - | - | 20150506080727AP43221532532
40091 Nord-Schrott GmbH & Co KG | 532 | 532 |  | 2015-05-06 | Sign:brielm | 1 | - | 0.8694 | 0.3409 | 0.4213 | 0.3846 | 0.8301 | 0.0005 | 0.3354 | 0.0217 | 0.0637 | 0.0044 | 0.0556 | 0 | 0 | 0.0233 | 0.0012 | 0.0675 | 0.0002 | 0.0001 | 0.0042 | 0.0001 | 0.0012 | 0.0001 | - | - | 20150506111534AP42699532532
40174 Stena Recycling AB Uddevalla | 532 | 532 |  | 2015-05-06 | Sign:brielm | 1 | - | 1.5161 | 0.2701 | 0.262 | 0.2867 | 0.3691 | 0 | 0.7084 | 0.0208 | 0.0114 | 0.0023 | 0.0384 | 0 | 0 | 0.01657 | 0.0008 | 0.0121 | 0 | 0 | 0.0037 | 0 | 0.0012 | 0.0001 | - | - | 20150506093301AP43242532532
40187 Hans Andersson Metal AB | 532 | 532 |  | 2015-05-06 | Sign:brielm | 1 | - | 4.9827 | 0.3527 | 0.1768 | 0.2772 | 0.5858 | 0 | 0.0903 | 0.0553 | 0.0492 | 0.0034 | 0.0276 | 0 | 0 | 0.02179 | 0.0007 | 0.0666 | 0.0001 | 0.0002 | 0.0023 | 0 | 0.001 | 0.0001 | - | - | 20150506080427AP43304532532
40240 TSR Recycling GmbH & Co. KG | 532 | 532 |  | 2015-05-06 | Sign:brielm | 1 | - | 0.6784 | 0.3125 | 1.2144 | 0.2621 | 2.0398 | 0 | 1.1805 | 0.0228 | 0.0596 | 0.0052 | 0.0725 | 0 | 0 | 0.01797 | 0.0009 | 0.0538 | 0.0001 | 0.0001 | 0.0114 | 0.0002 | 0.0011 | 0.0001 | - | - | 20150506093424AP42504532532
40460 Jydsk Aluminium Industri A/S | 520 | 520 |  | 2015-05-06 | Sign:brielm | 1 | - | 10.04209 | 0.32938 | 0.03702 | 0.25738 | 0.04274 | 0.00678 | 0.04035 | 0.03861 | 0.00502 | 0.00122 | 0.00797 | 2e-05 | 6e-05 | 0.00172 | 0.00135 | 0.0005 | 5e-05 | 0 | 0.00159 | 1e-05 | 0 | 0 | - | - | 20150506140309AP43340520520
40091 Nord-Schrott GmbH & Co KG | 532 | 532 |  | 2015-05-05 | Sign:brielm | 1 | - | 0.8172 | 0.4122 | 0.4953 | 0.3478 | 1.0866 | 0.0105 | 0.5216 | 0.024 | 0.0484 | 0.0051 | 0.0718 | 0.0001 | 0 | 0.02725 | 0.0008 | 0.0403 | 0.0003 | 0.0001 | 0.0053 | 0.0001 | 0.0011 | 0.0001 | - | - | 20150505085712AP42698532532
40215 Stena Recycling AS | 622 | 623 | - | 2015-05-05 | Sign:magnni | 1 | 60.56% | 3.8168 | 0.6057 | 0.0847 | 0.1795 | 0.0451 | 0.0033 | 0.1143 | 0.0453 | 0.0058 | 0.0026 | 0.0179 | 0.0001 | 0 | 0.04079 | 0.0007 | 0 | 0.0001 | 0.0002 | 0.0049 | 0 | 0.0011 | 0.0001 | - | - | 20150505074208AP43135622623
40300 Pothuizen b.v. | 621 | 621 | - | 2015-05-05 | Hög mg Sign:magnni | 1 | 81.5% | 0.2706 | 0.3187 | 0.0438 | 0.0944 | 3.6445 | 0 | 0.0258 | 0.0542 | 0.0027 | 0.0027 | 0.0017 | 0.0005 | 0 | 0.0167 | 0.0006 | 0.0007 | 0.0006 | 0.0001 | 0.0008 | 0.0011 | 0.0009 | 0.0001 | - | - | 20150505074506AP43086621621
40160 Stena Recycling AB Borlänge | 532 | 529 |  | 2015-05-04 | Sign:brielm | 1 | - | 0.2642 | 0.2917 | 1.0432 | 0.1102 | 1.816 | 0 | 4.9656 | 0.0304 | 0.0072 | 0.0028 | 0.1607 | 0.0013 | 0 | 0.0154 | 0.001 | 0 | 0.0004 | 0.0002 | 0.0192 | 0.0001 | 0.0012 | 0.0001 | - | - | 20150504101342AP43249532529
40183 Kubikenborg Aluminium AB | 421 | 423 | - | 2015-05-04 | lågt utbyte Sign:magnni | 1 | 38.91% | 0.3975 | 0.2375 | 0.191 | 0.6554 | 0.0514 | 0 | 0.0175 | 0.0245 | 0.0028 | 0.0022 | 0 | 0.0015 | 0 | 0.02199 | 0.0191 | 0 | 0.0003 | 0 | 0.0187 | 0 | 0.0012 | 0.0001 | - | - | 20150504075815AP42818421423
40002 H.J. Hansen Gjenvindingsind. | 536 | 536 | - | 2015-04-30 | Sign:magnni | 1 | 74.3% | 0.8238 | 0.3814 | 0.4204 | 0.3522 | 1.2479 | 0.0001 | 0.5948 | 0.0239 | 0.006 | 0.0033 | 0.081 | 0.0003 | 0 | 0.02601 | 0.0007 | 0.0002 | 0.0007 | 0.0001 | 0.0052 | 0 | 0.001 | 0.0001 | - | - | 20150430074038AP43247536536
40128 Stena Recycling AB Karlskoga | 529 | 529 |  | 2015-04-30 | Sign:brielm | 1 | - | 0.639 | 0.4073 | 0.7525 | 0.3203 | 1.3981 | 0.0026 | 2.3183 | 0.0241 | 0.0101 | 0.0051 | 0.1106 | 0.0006 | 0 | 0.02725 | 0.0015 | 0.0019 | 0.0008 | 0.0001 | 0.0103 | 0.0001 | 0.0022 | 0.0001 | - | - | 20150430155339AP43316529529
40128 Stena Recycling AB Karlskoga | 532 | 532 |  | 2015-04-30 | Sign:brielm | 1 | - | 0.8495 | 0.3807 | 0.2649 | 0.4364 | 0.9796 | 0 | 0.3978 | 0.0183 | 0.0144 | 0.0033 | 0.0489 | 0.0001 | 0 | 0.02795 | 0.0014 | 0.0078 | 0.0003 | 0 | 0.0047 | 0.0001 | 0.0011 | 0.0001 | - | - | 20150430155235AP43316532532
40170 Stena Recycling AB Norrköping | 501 | 501 |  | 2015-04-30 | Sign:brielm | 1 | - | 0.7088 | 0.2247 | 0.016 | 0.1583 | 0.4122 | 0 | 0.0094 | 0.0095 | 0.0012 | 0.0017 | 0 | 0 | 0 | 0.01133 | 0.0005 | 0 | 0.0001 | 0 | 0.001 | 0 | 0.0013 | 0.0001 | - | - | 20150430101428AP43274501501
40177 Stena Recycling AB Åstorp | 311 | 311 | - | 2015-04-30 | Sign:magnni | 1 | 87% | 0.6537 | 0.3652 | 0.1702 | 0.2496 | 0.1818 | 0 | 0.2491 | 0.0137 | 0.0051 | 0.0161 | 0.007 | 0 | 0 | 0.02597 | 0.0004 | 0.0008 | 0 | 0.0001 | 0.0032 | 0 | 0.0011 | 0.0001 | - | - | 20150430074337AP43119311311
40240 TSR Recycling GmbH & Co. KG | 112 | 112 | GLASFIBE | 2015-04-30 | får ej sättas pga glasfiber Sign:magnni | 1 | 77.28% | 0.1009 | 0.2868 | 0.0228 | 0.2721 | 0.0018 | 0 | 0.0113 | 0.001 | 0.0022 | 0.0022 | 0 | 0.0002 | 0 | 0.02001 | 0.0006 | 0.0002 | 0.0001 | 0 | 0.0006 | 0 | 0.0019 | 0.0001 | - | - | 20150430151809AP42991112112GLASFIBER
40243 Vetlanda | 501 | 501 |  | 2015-04-30 | Sign:brielm | 1 | - | 0.5762 | 0.2095 | 0.0306 | 0.0868 | 0.3175 | 0 | 0.0237 | 0.0089 | 0.0017 | 0.0016 | 0.0006 | 0.0001 | 0 | 0.0091 | 0.0004 | 0.0011 | 0.0005 | 0 | 0.0013 | 0 | 0.0013 | 0.0001 | - | - | 20150430101102AP43337501501
40300 Pothuizen b.v. | 532 | 532 |  | 2015-04-30 | Sign:brielm | 1 | - | 2.0173 | 0.2825 | 0.3464 | 0.3335 | 0.7102 | 0 | 0.7428 | 0.039 | 0.01 | 0.004 | 0.089 | 0.0001 | 0 | 0.01756 | 0.0012 | 0.0029 | 0.0005 | 0.0001 | 0.0049 | 0.0006 | 0.0011 | 0.0001 | - | - | 20150430121313AP43083532532
40370 Scandinavian Metals A/S | 532 | 532 |  | 2015-04-30 | Sign:brielm | 1 | - | 0.9054 | 0.4328 | 0.2556 | 0.6054 | 1.0159 | 0 | 0.5976 | 0.0234 | 0.0095 | 0.0033 | 0.0668 | 0 | 0 | 0.03387 | 0.001 | 0.002 | 0.0001 | 0.0001 | 0.0059 | 0 | 0.0012 | 0.0001 | - | - | 20150430101154AP43088532532
Arvika | 532 | 520 |  | 2015-04-29 | Sign:brielm | 1 | - | 1.2316 | 0.3479 | 0.0691 | 0.6852 | 0.7201 | 0.0611 | 0.0467 | 0.0168 | 0.0055 | 0.0026 | 0.0914 | 0.0001 | 0 | 0.02963 | 0.0012 | 0.0005 | 0.0004 | 0.0001 | 0.0016 | 0 | 0.0014 | 0.0001 | - | - | 20150429084916AP43318532520
Fundo | 532 | 520 |  | 2015-04-29 | Sign:brielm | 1 | - | 8.585 | 0.3762 | 0.0684 | 0.1756 | 0.0475 | 0 | 0.0515 | 0.1104 | 0.0066 | 0.0025 | 0.0152 | 0 | 0.0002 | 0.0214 | 0.0008 | 0.0003 | 0 | 0.0001 | 0.0024 | 0 | 0.0011 | 0.0001 | - | - | 20150429084825AP43319532520
40121 Svenska Metallkretsen AB | 317 | 329 | - | 2015-04-29 | löst pressat och organiskt Sign:magnni | 1 | 50.79% | 0.2939 | 0.4663 | 0.7103 | 0.6153 | 0.1549 | 0.0051 | 1.0646 | 0.0153 | 0.0211 | 0.035 | 0.0134 | 0 | 0 | 0.04004 | 0.0012 | 0 | 0 | 0.001 | 0.0013 | 0 | 0.001 | 0.0001 | - | - | 20150429082339AP42220317329
40162 Stena Recycling AB Eskilstuna | 532 | 532 |  | 2015-04-29 | Sign:brielm | 1 | - | 3.1972 | 0.8137 | 0.7685 | 0.3984 | 0.7521 | 0.0092 | 1.1087 | 0.0305 | 0.0792 | 0.0099 | 0.0996 | 0.0005 | 0 | 0.05588 | 0.0017 | 0.0172 | 0.0012 | 0.0003 | 0.0119 | 0.0001 | 0.0013 | 0.0001 | - | - | 20150429085212AP43241532532
40215 Stena Recycling AS | 310 | 312 | RF | 2015-04-29 | 6,95% rostfritt Sign:magnni | 1 | 82.22% | 1.1857 | 0.2963 | 0.3254 | 0.1766 | 0.4622 | 0 | 0.4782 | 0.0159 | 0.01 | 0.0058 | 0.0214 | 0.0001 | 0 | 0.01756 | 0.0004 | 0.0008 | 0.0001 | 0.0002 | 0.0021 | 0 | 0.0011 | 0.0001 | - | - | 20150429082057AP42998310312RF
40243 Stena Recycling AB Vetlanda | 502 | 536 | 541 | 2015-04-29 | Sign:magnni | 1 | 86.16% | 2.1912 | 0.425 | 0.323 | 0.3162 | 0.3059 | 0.002 | 0.0992 | 0.0043 | 0.0101 | 0.0039 | 0.0551 | 0 | 0 | 0.03224 | 0.0005 | 0.0004 | 0 | 0.0001 | 0.0011 | 0 | 0.001 | 0.0001 | - | - | 20150429082612AP42902502536541
40148 Stena Recycling AB Skövde | 532 | 532 |  | 2015-04-28 | Sign:brielm | 1 | - | 8.0684 | 1.0003 | 2.0551 | 0.3398 | 0.4116 | 0.0488 | 0.7983 | 0.0334 | 0.0437 | 0.0175 | 0.0566 | 0 | 0 | 0.06743 | 0.0021 | 0.0041 | 0.0002 | 0.0007 | 0.0077 | 0 | 0.0012 | 0.0001 | - | - | 20150428152324AP42823532532
40149 Stena Recycling AB Växjö | 501 | 501 |  | 2015-04-28 | Sign:brielm | 1 | - | 0.56278 | 0.22263 | 0.01387 | 0.07543 | 0.10472 | 0.00331 | 0.00882 | 0.00923 | 0.00154 | 0.00083 | 0.00356 | 1e-05 | 3e-05 | 0.00032 | 0.00103 | 0.00035 | 6e-05 | 0 | 0.00096 | 1e-05 | 0.00092 | 0 | - | - | 20150428125718AP43306501501
40165 Stena Recycling AB Jönköping | 501 | 501 |  | 2015-04-28 | Sign:brielm | 1 | - | 0.53343 | 0.28284 | 0.03221 | 0.18317 | 0.48116 | 0.00577 | 0.05153 | 0.01657 | 0.00652 | 0.00106 | 0.01876 | 2e-05 | 3e-05 | 0.00069 | 0.00095 | 0.00073 | 0.00011 | 0 | 0.00147 | 9e-05 | 0.00023 | 0 | - | - | 20150428101443AP43271501501
40165 Stena Recycling AB Jönköping | 532 | 532 |  | 2015-04-28 | Sign:brielm | 1 | - | 4.1988 | 0.4717 | 0.9295 | 0.2715 | 2.0437 | 0.0136 | 1.2096 | 0.0217 | 0.0226 | 0.0114 | 0.0609 | 0 | 0.0009 | 0.02824 | 0.0009 | 0.0021 | 0.0005 | 0.0003 | 0.0118 | 0.0001 | 0.0011 | 0.0001 | - | - | 20150428101628AP43269532532
40180 Stena Recycling OY | 502 | 536 | 541 | 2015-04-28 | Sign:magnni | 1 | 78.83% | 0.6474 | 0.3114 | 0.2298 | 0.0895 | 0.2737 | 0 | 0.0288 | 0.0047 | 0.0028 | 0.0227 | 0.0076 | 0 | 0 | 0.0177 | 0.0001 | 0.0004 | 0 | 0.0001 | 0.0012 | 0 | 0.0009 | 0.0001 | - | - | 20150428075014AP42908502536541
40183 Kubikenborg Aluminium AB | 421 | 422 | - | 2015-04-28 | Sign:magnni | 1 | 43.24% | 0.2722 | 0.1888 | 0.125 | 0.2952 | 0.0231 | 0 | 0.027 | 0.0129 | 0.0025 | 0.002 | 0 | 0.0004 | 0 | 0.01206 | 0.0054 | 0 | 0 | 0 | 0.009 | 0 | 0.001 | 0.0001 | - | - | 20150428074622AP42819421422
40215 Stena Recycling AS | 532 | 520 |  | 2015-04-28 | Sign:brielm | 1 | - | 0.8307 | 0.3336 | 0.178 | 0.4325 | 0.9903 | 0 | 0.0855 | 0.0286 | 0.0113 | 0.0072 | 0.0494 | 0 | 0 | 0.02395 | 0.0009 | 0.0025 | 0.0003 | 0.0001 | 0.0022 | 0.0001 | 0.0011 | 0.0001 | - | - | 20150428101307AP42974532520
40215 Stena Recycling AS | 532 | 532 |  | 2015-04-28 | Sign:brielm | 1 | - | 0.9024 | 0.3233 | 0.154 | 0.6026 | 0.7425 | 0 | 0.0693 | 0.0207 | 0.074 | 0.0027 | 0.055 | 0 | 0 | 0.02508 | 0.0013 | 0.1229 | 0.0001 | 0.0001 | 0.0024 | 0 | 0.0012 | 0.0001 | - | - | 20150428170124AP43286532532
40240 TSR Recycling GmbH & Co. KG | 532 | 532 |  | 2015-04-28 | Sign:brielm | 1 | - | 0.6677 | 0.3219 | 1.8916 | 0.2127 | 1.1717 | 0 | 1.3199 | 0.0221 | 0.099 | 0.0074 | 0.0653 | 0 | 0 | 0.01807 | 0.0009 | 0.124 | 0 | 0.0004 | 0.0127 | 0.0001 | 0.0011 | 0.0001 | - | - | 20150428125617AP43261532532
40313 Tappers Återvinning & Miljö AB | 532 | 532 |  | 2015-04-28 | Sign:brielm | 1 | - | 1.2003 | 0.3148 | 0.1982 | 0.3796 | 1.3081 | 0 | 0.9175 | 0.0206 | 0.0142 | 0.0035 | 0.0535 | 0.0001 | 0 | 0.02105 | 0.0011 | 0.0124 | 0.0003 | 0.0001 | 0.0165 | 0.0001 | 0.0012 | 0.0001 | - | - | 20150428084103AP43217532532
40002 H.J. Hansen Gjenvindingsind. | 327 | 317 | - | 2015-04-27 | Sign:magnni Gabbur | 1 | 60.23% | 0.2479 | 0.4615 | 0.3278 | 0.7354 | 0.6986 | 0 | 0.2587 | 0.0198 | 0.0093 | 0.0566 | 0.0141 | 0.0001 | 0 | 0.04013 | 0.0014 | 0 | 0 | 0.0001 | 0.0022 | 0 | 0.001 | 0.0001 | - | - | 20150427075919AP42979327317
40066 Stena Recycling A/S | 532 | 532 |  | 2015-04-27 | Sign:brielm | 1 | - | 0.6948 | 0.326 | 0.33319 | 0.48289 | 0.9244 | 0.00788 | 0.21467 | 0.02308 | 0.04612 | 0.00294 | 0.05748 | 2e-05 | 4e-05 | 0.00138 | 0.00129 | 0.05276 | 0.00011 | 1e-05 | 0.00437 | 0.00023 | 0 | 0 | - | - | 20150427093948AP42265532532
40177 Stena Recycling AB Åstorp | 529 | 529 |  | 2015-04-27 | Sign:brielm | 1 | - | 0.36076 | 0.2629 | 0.88315 | 0.17164 | 0.91052 | 0.00639 | 2.03261 | 0.01922 | 0.02176 | 0.00921 | 0.01998 | 3e-05 | 3e-05 | 0.00121 | 0.00124 | 0.03058 | 0.0002 | 2e-05 | 0.02474 | 6e-05 | 0.00018 | 0 | - | - | 20150427154516AP42894529529
40191 Holje Trading AB | 317 | 329 | - | 2015-04-27 | lågt utbyte Sign:magnni | 1 | 54.83% | 0.3027 | 0.476 | 0.7145 | 0.6566 | 0.2636 | 0.0049 | 0.9379 | 0.0164 | 0.0283 | 0.0549 | 0.014 | 0.0002 | 0 | 0.04104 | 0.0015 | 0 | 0 | 0.0008 | 0.0015 | 0 | 0.001 | 0.0001 | - | - | 20150427075527AP42035317329
40276 Kvistgaard Jern og Metal A/S | 312 | 312 | - | 2015-04-27 | Sign:magnni | 1 | 80.3% | 0.5825 | 0.2511 | 0.3304 | 0.1187 | 0.2611 | 0 | 0.0674 | 0.0131 | 0.013 | 0.0088 | 0.0135 | 0.0001 | 0 | 0.01306 | 0.0003 | 0 | 0.0002 | 0.0001 | 0.0014 | 0 | 0.001 | 0.0001 | - | - | 20150427080225AP43183312312
40460 Jydsk Aluminium Industri A/S | 520 | 520 |  | 2015-04-27 | Sign:brielm | 1 | - | 9.76162 | 0.31184 | 0.03806 | 0.23229 | 0.15465 | 0.0063 | 0.03763 | 0.0466 | 0.00431 | 0.00113 | 0.00653 | 0.00017 | 0.00096 | 0.00135 | 0.00133 | 0.00047 | 0.00019 | 0 | 0.00164 | 1e-05 | 0 | 0 | - | - | 20150427081302AP43282520520
| 370 | 329 | sn | 2015-04-24 | pressade paket ej synligt glas Sign:magnni | 1 | 52.02% | 0.6675 | 0.6595 | 0.1234 | 0.0738 | 0.0188 | 0 | 0.2424 | 0.0171 | 0.0052 | 0.1373 | 0.0021 | 0.0001 | 0 | 0.04921 | 0.0005 | 0.0009 | 0 | 0.0001 | 0.0012 | 0 | 0.0007 | 0.0001 | - | - | 20150424075915370329SN
40071 Bradal Produkthandel ApS | 532 | 532 |  | 2015-04-24 | Sign:brielm | 1 | - | 0.7838 | 0.3551 | 0.4024 | 0.4278 | 2.1889 | 0 | 0.9157 | 0.0235 | 0.0143 | 0.0052 | 0.1028 | 0 | 0 | 0.02446 | 0.0012 | 0.0101 | 0.0005 | 0.0001 | 0.004 | 0.0004 | 0.0013 | 0.0001 | - | - | 20150424101538AP43238532532
40137 STÅL & METALL AB | 532 | 532 |  | 2015-04-24 | Sign:brielm | 1 | - | 0.7373 | 0.3157 | 0.6668 | 0.364 | 0.7234 | 0 | 1.4288 | 0.0227 | 0.0375 | 0.0035 | 0.0696 | 0 | 0 | 0.02215 | 0.0008 | 0.0447 | 0 | 0.0001 | 0.0154 | 0 | 0.0011 | 0.0001 | - | - | 20150424120213AP43245532532
40150 Stena Recycling AB Värnamo | 532 | 532 |  | 2015-04-24 | Sign:brielm | 1 | - | 0.6968 | 0.326 | 0.6279 | 0.2802 | 0.2501 | 0 | 0.0623 | 0.0171 | 0.091 | 0.0032 | 0.0282 | 0 | 0 | 0.02228 | 0.0006 | 0.1331 | 0 | 0.0001 | 0.0043 | 0 | 0.0011 | 0.0001 | - | - | 20150424101308AP42981532532
40187 Hans Andersson Metal AB | 532 | 532 |  | 2015-04-24 | Sign:brielm | 1 | - | 0.9016 | 0.2825 | 0.2344 | 1.0548 | 0.0266 | 0.1152 | 0.768 | 0.0295 | 0.0034 | 0.0027 | 0 | 0 | 0 | 0.03324 | 0.0011 | 0.0003 | 0 | 0.0001 | 0.0475 | 0 | 0.0012 | 0.0001 | - | - | 20150424082016AP42935532532
40215 Stena Recycling AS | 623 | 623 | - | 2015-04-24 | Sign:magnni | 1 | 62.84% | 2.5842 | 0.7184 | 0.075 | 0.2192 | 0.0248 | 0.0045 | 0.1171 | 0.043 | 0.0065 | 0.0035 | 0.0228 | 0.0002 | 0.0001 | 0.05342 | 0.0011 | 0 | 0 | 0.0002 | 0.0047 | 0 | 0.0023 | 0.0001 | - | - | 20150424075642AP41158623623
40091 Nord-Schrott GmbH & Co KG | 532 | 532 |  | 2015-04-23 | Sign:brielm | 1 | - | 0.4323 | 0.3539 | 0.3777 | 0.3965 | 2.5723 | 0.0111 | 0.8523 | 0.0211 | 0.0196 | 0.004 | 0.0668 | 0 | 0 | 0.02462 | 0.0011 | 0.0104 | 0.0006 | 0.0001 | 0.011 | 0.0002 | 0.0011 | 0.0001 | - | - | 20150423122423AP42697532532
40138 Stena Recycling AB Hallsta. | 532 | 532 |  | 2015-04-23 | Sign:brielm | 1 | - | 1.7538 | 0.4125 | 0.5073 | 0.2827 | 0.2784 | 0.0007 | 0.3743 | 0.0178 | 0.0378 | 0.0041 | 0.0431 | 0 | 0 | 0.028 | 0.001 | 0.0391 | 0 | 0.0001 | 0.0056 | 0 | 0.0011 | 0.0001 | - | - | 20150423094538AP43200532532
40155 Stena Recycling AB Västervik | 532 | 532 |  | 2015-04-23 | Sign:brielm | 1 | - | 7.74 | 0.5867 | 1.0424 | 0.3746 | 0.2104 | 0.013 | 0.2787 | 0.0227 | 0.0229 | 0.0121 | 0.0282 | 0.0001 | 0.0001 | 0.0407 | 0.0008 | 0.0032 | 0.0003 | 0.0003 | 0.0038 | 0 | 0.0011 | 0.0001 | - | - | 20150423094414AP43128532532
40240 TSR Recycling GmbH & Co. KG | 312 | 312 | - | 2015-04-23 | Sign:magnni | 1 | 80.42% | 0.9466 | 0.3426 | 0.4429 | 0.2672 | 0.4813 | 0 | 0.501 | 0.0163 | 0.0878 | 0.011 | 0.0171 | 0.0003 | 0 | 0.02388 | 0.0006 | 0.0007 | 0 | 0.0009 | 0.0027 | 0 | 0.001 | 0.0001 | - | - | 20150423075606AP42978312312
40261 Scanmetals | 340 | 312 | - | 2015-04-23 | Sign:magnni | 1 | 84.55% | 3.9252 | 0.3979 | 0.5628 | 0.1714 | 0.836 | 0.0128 | 1.2281 | 0.0289 | 0.0287 | 0.0865 | 0.0334 | 0.0003 | 0 | 0.02511 | 0.0008 | 0.0018 | 0.0005 | 0.0004 | 0.0041 | 0 | 0.0011 | 0.0001 | - | - | 20150423075852AP42657340312
40304 Siegfried Jacob GmbH & Co. KG | 532 | 532 |  | 2015-04-23 | Sign:brielm | 1 | - | 1.6304 | 0.3162 | 0.635 | 0.3676 | 1.6928 | 0 | 0.5414 | 0.0326 | 0.1592 | 0.0076 | 0.0718 | 0 | 0 | 0.02066 | 0.0011 | 0.0185 | 0.0002 | 0.0001 | 0.0057 | 0.0003 | 0.0011 | 0.0001 | - | - | 20150423105504AP43051532532
40319 Ankarsrum Die Casting AB | 427 | 425 | - | 2015-04-23 | Sign:magnni | 1 | 81.09% | 10.6537 | 0.7109 | 0.6851 | 0.2624 | 0.0519 | 0.0054 | 0.3726 | 0.0306 | 0.0194 | 0.0071 | 0.0247 | 0.0006 | 0 | 0.0465 | 0.0008 | 0.0031 | 0.0002 | 0.0003 | 0.005 | 0 | 0.001 | 0.0001 | - | - | 20150423075237AP42888427425
40460 Jydsk Aluminium Industri A/S | 520 | 520 |  | 2015-04-23 | Sign:brielm | 1 | - | 8.6919 | 0.2788 | 0.0315 | 0.1599 | 0.2082 | 0 | 0.0294 | 0.0613 | 0.0039 | 0.0019 | 0.0029 | 0.0001 | 0.0011 | 0.01419 | 0.0007 | 0 | 0.0001 | 0 | 0.0018 | 0 | 0.0009 | 0.0001 | - | - | 20150423122319AP43203520520
40091 Nord-Schrott GmbH & Co KG | 532 | 532 |  | 2015-04-22 | Sign:brielm | 1 | - | 0.6876 | 0.3633 | 0.587 | 0.3907 | 1.289 | 0.0036 | 0.6498 | 0.0215 | 0.0561 | 0.0058 | 0.0586 | 0 | 0 | 0.02567 | 0.0011 | 0.039 | 0.0004 | 0.0001 | 0.0061 | 0.0001 | 0.0012 | 0.0001 | - | - | 20150422082316AP42696532532
40164 Stena Recycling AB Tingstad | 532 | 532 |  | 2015-04-22 | Sign:brielm | 1 | - | 1.7537 | 0.3569 | 0.3034 | 0.4675 | 1.1565 | 0.0002 | 0.4703 | 0.0196 | 0.0182 | 0.003 | 0.0572 | 0 | 0 | 0.02572 | 0.0011 | 0.0163 | 0.0002 | 0.0001 | 0.005 | 0.0001 | 0.0012 | 0.0001 | - | - | 20150422164337AP43140532532
40169 Stena Recycling AB Malmö | 532 | 529 |  | 2015-04-22 | Sign:brielm | 1 | - | 2.3121 | 0.3672 | 1.2849 | 0.1195 | 1.6341 | 0.0116 | 4.8143 | 0.0321 | 0.0212 | 0.0069 | 0.155 | 0.0002 | 0 | 0.02003 | 0.001 | 0.0028 | 0.0007 | 0.0004 | 0.0216 | 0.0006 | 0.0013 | 0.0001 | - | - | 20150422101221AP43094532529
40233 Fundo Components AB | 532 | 532 |  | 2015-04-22 | Sign:brielm | 1 | - | 8.9708 | 0.3436 | 0.1071 | 0.1989 | 0.2063 | 0.0015 | 0.0598 | 0.1212 | 0.0069 | 0.0029 | 0.0179 | 0 | 0.0056 | 0.01924 | 0.0006 | 0.0001 | 0.0003 | 0.0001 | 0.0026 | 0 | 0.001 | 0.0001 | - | - | 20150422163908AP43213532532
40243 Stena Recycling AB Vetlanda | 501 | 501 |  | 2015-04-22 | Sign:brielm | 1 | - | 1.116 | 0.2561 | 0.1746 | 0.1352 | 0.1608 | 0 | 0.0578 | 0.0058 | 0.003 | 0.0023 | 0.0008 | 0 | 0 | 0.0136 | 0.0006 | 0.0002 | 0.0001 | 0 | 0.0012 | 0 | 0.0013 | 0.0001 | - | - | 20150422095316AP43216501501
40243 Stena Recycling AB Vetlanda | 501 | 501 |  | 2015-04-22 | Sign:brielm | 1 | - | 0.726 | 0.2221 | 0.0723 | 0.09 | 0.2469 | 0 | 0.0315 | 0.0089 | 0.0017 | 0.002 | 0.0004 | 0 | 0 | 0.00992 | 0.0005 | 0.0002 | 0 | 0 | 0.0012 | 0 | 0.0012 | 0.0001 | - | - | 20150422163826AP43243501501
40304 Siegfried Jacob GmbH & Co. KG | 532 | 532 |  | 2015-04-22 | Sign:brielm | 1 | - | 2.4225 | 0.4407 | 0.3383 | 0.3977 | 1.1972 | 0 | 0.4273 | 0.0319 | 0.0432 | 0.0071 | 0.0744 | 0 | 0 | 0.03077 | 0.0013 | 0.0225 | 0.0004 | 0.0001 | 0.004 | 0.0002 | 0.0011 | 0.0001 | - | - | 20150422121425AP43050532532
40091 Nord-Schrott GmbH & Co KG | 532 | 532 |  | 2015-04-21 | Sign:brielm | 1 | - | 0.7571 | 0.3669 | 0.5356 | 0.4148 | 1.8144 | 0.007 | 0.6641 | 0.0234 | 0.0675 | 0.0053 | 0.064 | 0 | 0 | 0.02564 | 0.001 | 0.0565 | 0.0002 | 0.0001 | 0.0057 | 0.0001 | 0.0011 | 0.0001 | - | - | 20150421105511AP42695532532
40165 Stena Recycling AB Jönköping | 427 | 425 | - | 2015-04-21 | Sign:magnni | 1 | 67.19% | 8.4109 | 0.707 | 1.4493 | 0.2899 | 0.0159 | 0.0248 | 0.7455 | 0.0413 | 0.0346 | 0.0197 | 0.0346 | 0 | 0.0002 | 0.0475 | 0.0011 | 0.0044 | 0 | 0.0004 | 0.0041 | 0 | 0.001 | 0.0001 | - | - | 20150421140909AP42892427425
40180 Stena Recycling OY | 532 | 529 |  | 2015-04-21 | Sign:brielm | 1 | - | 0.5635 | 0.3073 | 1.4929 | 0.1602 | 1.4275 | 0.0106 | 4.3568 | 0.0236 | 0.0135 | 0.0252 | 0.0291 | 0 | 0 | 0.01753 | 0.0012 | 0.0095 | 0 | 0.0001 | 0.0652 | 0.0003 | 0.0012 | 0.0001 | - | - | 20150421093635AP43202532529
40180 Stena Recycling OY | 532 | 532 |  | 2015-04-21 | Sign:brielm | 1 | - | 0.7299 | 0.2956 | 0.6313 | 0.283 | 1.0268 | 0 | 1.6503 | 0.0224 | 0.0151 | 0.0033 | 0.0388 | 0 | 0 | 0.01888 | 0.001 | 0.0166 | 0 | 0 | 0.0306 | 0.0002 | 0.0012 | 0.0001 | - | - | 20150421093539AP42908532532
40215 Stena Recycling AS | 501 | 532 |  | 2015-04-21 | Sign:brielm | 1 | - | 0.6923 | 0.3577 | 0.338 | 0.3983 | 1.0122 | 0.0024 | 0.4583 | 0.0218 | 0.0159 | 0.0138 | 0.0521 | 0 | 0 | 0.02273 | 0.0011 | 0 | 0.0001 | 0 | 0.013 | 0.0001 | 0.001 | 0.0001 | - | - | 20150421162123AP42995501532
40091 Nord-Schrott GmbH & Co KG | 532 | 532 |  | 2015-04-20 | Sign:brielm | 1 | - | 0.6332 | 0.6509 | 0.6874 | 0.378 | 1.0964 | 0.0122 | 0.8331 | 0.0225 | 0.0398 | 0.0082 | 0.086 | 0 | 0 | 0.04766 | 0.0014 | 0.0245 | 0.0003 | 0.0001 | 0.012 | 0.0001 | 0.0012 | 0.0001 | - | - | 20150420094432AP42694532532
40101 Siegfried Jacob GmbH & Co. KG | 327 | 317 | fe | 2015-04-20 | Sign:magnni | 1 | 60.49% | 0.4123 | 1.4624 | 0.1413 | 0.6302 | 0.3691 | 0 | 0.0462 | 0.0207 | 0.0045 | 0.0172 | 0.0118 | 0.0002 | 0 | 0.12224 | 0.0014 | 0.0002 | 0.0002 | 0.0001 | 0.0025 | 0 | 0.0012 | 0.0001 | - | - | 20150420074423AP42076327317FE
40130 SR Halmstad Frag | 327 | 327 | - | 2015-04-20 | Sign:magnni | 1 | 75.16% | 5.4104 | 0.5476 | 1.8268 | 0.1928 | 0.3202 | 0.0559 | 1.9054 | 0.0286 | 0.1002 | 0.1284 | 0.0178 | 0.0001 | 0 | 0.03381 | 0.0007 | 0.0027 | 0.0001 | 0.0013 | 0.0046 | 0 | 0.001 | 0.0001 | - | - | 20150420074104AP42687327327
40149 Stena Recycling AB Växjö | 532 | 532 |  | 2015-04-20 | Sign:brielm | 1 | - | 0.2908 | 0.3601 | 0.238 | 0.4588 | 4.4379 | 0 | 0.5552 | 0.0232 | 0.0092 | 0.0037 | 0.0792 | 0.0002 | 0 | 0.02612 | 0.0011 | 0.0029 | 0.0005 | 0.0001 | 0.0022 | 0.0003 | 0.0013 | 0.0001 | - | - | 20150420134708AP43129532532
40243 Stena Recycling AB Vetlanda | 501 | 501 |  | 2015-04-20 | Sign:brielm | 1 | - | 0.7178 | 0.2133 | 0.0074 | 0.0883 | 0.4051 | 0 | 0.008 | 0.011 | 0.0009 | 0.0017 | 0.0021 | 0 | 0 | 0.0094 | 0.0005 | 0 | 0.0004 | 0 | 0.0011 | 0 | 0.0011 | 0.0001 | - | - | 20150420135318AP43117501501
40091 Nord-Schrott GmbH & Co KG | 532 | 532 |  | 2015-04-17 | Sign:brielm | 1 | - | 0.7117 | 0.3914 | 1.0837 | 0.3072 | 1.1744 | 0.0072 | 0.6445 | 0.0154 | 0.0629 | 0.0286 | 0.038 | 0 | 0 | 0.02554 | 0.001 | 0.0625 | 0.0001 | 0.0002 | 0.0075 | 0.0001 | 0.0012 | 0.0001 | - | - | 20150417090017AP42693532532
40229 Stena Recycling AB Bollnäs | 532 | 501 |  | 2015-04-17 | Sign:brielm | 1 | - | 1.3253 | 0.3024 | 0.1173 | 0.4251 | 0.4971 | 0 | 0.1773 | 0.0243 | 0.0138 | 0.0029 | 0.0424 | 0 | 0 | 0.02206 | 0.0012 | 0.0139 | 0.0002 | 0.0001 | 0.004 | 0 | 0.0011 | 0.0001 | - | - | 20150417133553AP42994532501
40292 Stena Recycling AB Veddesta | 532 | 532 |  | 2015-04-17 | Sign:brielm | 1 | - | 1.1704 | 0.502 | 0.7403 | 0.5073 | 0.48 | 0 | 0.7108 | 0.0222 | 0.1504 | 0.0057 | 0.059 | 0 | 0 | 0.03926 | 0.0013 | 0.1026 | 0.0002 | 0.0001 | 0.0044 | 0.0001 | 0.0012 | 0.0001 | - | - | 20150417085904AP42862532532
40460 Jydsk Aluminium Industri A/S | 520 | 520 |  | 2015-04-17 | Sign:brielm | 1 | - | 9.3699 | 0.3362 | 0.0351 | 0.2256 | 0.1009 | 0 | 0.0322 | 0.0441 | 0.0048 | 0.0022 | 0.0039 | 0.0002 | 0.0001 | 0.0201 | 0.0007 | 0 | 0 | 0.0001 | 0.0019 | 0 | 0.001 | 0.0001 | - | - | 20150417115439AP42875520520
40146 Stena Recycling AB Lidköping | 532 | 532 |  | 2015-04-16 | Sign:brielm | 1 | - | 5.4459 | 0.3004 | 0.2772 | 0.213 | 0.2642 | 0 | 0.0843 | 0.0805 | 0.0876 | 0.0044 | 0.0233 | 0 | 0 | 0.01688 | 0.0007 | 0.1248 | 0 | 0.0001 | 0.0024 | 0 | 0.001 | 0.0001 | - | - | 20150416111659AP43006532532
40162 Stena Recycling AB Eskilstuna | 532 | 532 |  | 2015-04-16 | Sign:brielm | 1 | - | 4.1303 | 0.5552 | 0.8952 | 0.4349 | 0.5157 | 0.0142 | 0.575 | 0.0325 | 0.0932 | 0.0115 | 0.0678 | 0.0001 | 0 | 0.03977 | 0.0013 | 0.0593 | 0.0003 | 0.0003 | 0.0099 | 0 | 0.0012 | 0.0001 | - | - | 20150416081503AP43002532532
40215 Stena Recycling AS | 310 | 312 | - | 2015-04-16 | lågt utbyte Sign:magnni | 1 | 78.4% | 1.6108 | 0.3634 | 0.6401 | 0.1751 | 0.3388 | 0.0004 | 0.5568 | 0.016 | 0.021 | 0.0105 | 0.0219 | 0 | 0 | 0.0228 | 0.0005 | 0.001 | 0 | 0.0005 | 0.0022 | 0 | 0.001 | 0.0001 | - | - | 20150416151608AP42497310312
40091 Nord-Schrott GmbH & Co KG | 532 | 532 |  | 2015-04-15 | Sign:brielm | 1 | - | 0.7308 | 0.3751 | 0.9535 | 0.2837 | 1.18 | 0.0077 | 0.7106 | 0.0213 | 0.0643 | 0.0045 | 0.04 | 0 | 0 | 0.0247 | 0.0009 | 0.068 | 0.0001 | 0.0002 | 0.0086 | 0.0001 | 0.0011 | 0.0001 | - | - | 20150415111608AP42692532532
40137 STÅL & METALL AB | 532 | 532 |  | 2015-04-15 | Sign:brielm | 1 | - | 1.1328 | 0.3924 | 0.3996 | 0.5499 | 0.9392 | 0 | 0.5448 | 0.0247 | 0.1004 | 0.007 | 0.0588 | 0 | 0 | 0.03089 | 0.0011 | 0.1399 | 0.0002 | 0.0001 | 0.0036 | 0.0001 | 0.0012 | 0.0001 | - | - | 20150415120528AP42897532532
40164 Stena Recycling AB Tingstad | 532 | 532 |  | 2015-04-15 | Sign:brielm | 1 | - | 0.944 | 0.2613 | 0.1814 | 0.4104 | 0.6756 | 0 | 0.489 | 0.0156 | 0.0195 | 0.0021 | 0.0423 | 0 | 0 | 0.01904 | 0.0009 | 0.0243 | 0 | 0.0001 | 0.0063 | 0 | 0.0013 | 0.0001 | - | - | 20150415144844AP43054532532
40180 Stena Recycling OY | 532 | 532 |  | 2015-04-15 | Sign:brielm | 1 | - | 1.241 | 0.3923 | 0.6079 | 0.3556 | 1.0137 | 0 | 1.407 | 0.0232 | 0.0378 | 0.0071 | 0.0482 | 0 | 0 | 0.02677 | 0.0013 | 0.0351 | 0.0003 | 0.0001 | 0.0162 | 0.0001 | 0.0011 | 0.0001 | - | - | 20150415174341AP42866532532
40183 Kubikenborg Aluminium AB | 421 | 421 | - | 2015-04-15 | Sign:magnni | 1 | 58.46% | 0.254 | 0.2122 | 0.1719 | 0.4672 | 0.0147 | 0 | 0.0097 | 0.0208 | 0.0016 | 0.0018 | 0 | 0.0004 | 0 | 0.01806 | 0.0064 | 0 | 0.0002 | 0 | 0.0206 | 0 | 0.001 | 0.0001 | - | - | 20150415080654AP42817421421
40233 Fundo Components AB | 532 | 532 |  | 2015-04-15 | Sign:brielm | 1 | - | 8.9858 | 0.3734 | 0.293 | 0.2061 | 0.2392 | 0.0001 | 0.1075 | 0.1212 | 0.0095 | 0.0039 | 0.013 | 0 | 0.0055 | 0.02179 | 0.0006 | 0.0004 | 0.0003 | 0.0002 | 0.0025 | 0 | 0.001 | 0.0001 | - | - | 20150415081558AP42966532532
40460 Jydsk Aluminium Industri A/S | 622 | 621 | - | 2015-04-15 | materialet är pressat här Sign:magnni | 1 | 83.02% | 10.8974 | 0.3822 | 0.0432 | 0.2482 | 0.0761 | 0 | 0.0371 | 0.0415 | 0.0057 | 0.0023 | 0.0043 | 0 | 0.0007 | 0.02272 | 0.0006 | 0 | 0 | 0.0001 | 0.002 | 0 | 0.001 | 0.0001 | - | - | 20150415080414AP42852622621
Växjö | 501 | 501 |  | 2015-04-14 | Sign:brielm | 1 | - | 0.6535 | 0.2633 | 0.0027 | 0.1291 | 0.0717 | 0 | 0.0061 | 0.007 | 0.001 | 0.0016 | 0 | 0 | 0 | 0.0151 | 0.0004 | 0 | 0 | 0 | 0.0017 | 0 | 0.001 | 0.0001 | - | - | 20150414155835AP43035501501
40129 Gränges Sweden AB | 426 | 427 | - | 2015-04-14 | Sign:magnni | 1 | 48.04% | 0.9122 | 0.3051 | 0.0892 | 1.3569 | 0.0051 | 0.0088 | 0.7944 | 0.017 | 0.0043 | 0.003 | 0 | 0 | 0 | 0.03795 | 0.0016 | 0.0006 | 0 | 0 | 0.084 | 0 | 0.0012 | 0.0001 | - | - | 20150414075522AP42095426427
40149 Stena Recycling AB Växjö | 501 | 501 |  | 2015-04-14 | Sign:brielm | 1 | - | 0.60257 | 0.22668 | 0.03366 | 0.07497 | 0.17943 | 0.00445 | 0.0107 | 0.0084 | 0.00109 | 0.00058 | 0.00166 | 4e-05 | 3e-05 | 0.00037 | 0.00119 | 9e-05 | 9e-05 | 0 | 0.00121 | 1e-05 | 0.00043 | 0 | - | - | 20150414131757AP43024501501
40240 TSR Recycling GmbH & Co. KG | 529 | 529 |  | 2015-04-14 | Sign:brielm | 1 | - | 0.2386 | 0.2566 | 1.3276 | 0.0905 | 1.4008 | 0.127 | 4.5534 | 0.0344 | 0.024 | 0.0045 | 0.1507 | 0 | 0 | 0.01289 | 0.0008 | 0.001 | 0.0002 | 0.0002 | 0.0146 | 0.0005 | 0.0013 | 0.0001 | - | - | 20150414112026AP42509529529
40296 IAC Vilsta AB | 427 | 422 | - | 2015-04-14 | Sign:magnni | 1 | 43.57% | 8.5987 | 0.3492 | 0.0563 | 0.165 | 0.0488 | 0 | 0.0471 | 0.1141 | 0.0059 | 0.0025 | 0.0089 | 0.0009 | 0.0002 | 0.02082 | 0.0004 | 0.0002 | 0.0001 | 0.0001 | 0.0029 | 0 | 0.0011 | 0.0001 | - | - | 20150414075127AP42481427422
Technoworld | 314 | 314 | - | 2015-04-13 | Hög zn Sign:magnni | 1 | 71.51% | 0.2999 | 0.3255 | 3.5901 | 0.0749 | 0.0049 | 0 | 2.4376 | 0.0098 | 0.0154 | 0.0395 | 0.0004 | 0 | 0 | 0.01823 | 0.0009 | 0 | 0 | 0.0009 | 0.0079 | 0 | 0.0011 | 0.0001 | - | - | 20150413080139AP314314
40002 H.J. Hansen Gjenvindingsind. | 200 | 215 | - | 2015-04-13 | flingor med lite cu flingor Sign:magnni | 1 | 83.22% | 0.5251 | 0.5906 | 0.4376 | 0.0337 | 0.0532 | 0 | 0.034 | 0.0167 | 0.0025 | 0.0047 | 0.0234 | 0 | 0 | 0.03927 | 0.0005 | 0 | 0 | 0.0001 | 0.0013 | 0 | 0.0011 | 0.0001 | - | - | 20150413080351AP41589200215
40166 Stena Recycling AB Kalmar | 532 | 532 |  | 2015-04-13 | Sign:brielm | 1 | - | 4.1827 | 0.3797 | 0.4566 | 0.2459 | 0.5017 | 0 | 0.5611 | 0.03 | 0.0194 | 0.0059 | 0.0457 | 0 | 0 | 0.02422 | 0.0008 | 0.0103 | 0 | 0.0001 | 0.0038 | 0 | 0.0011 | 0.0001 | - | - | 20150413134827AP42891532532
40170 Stena Recycling AB Norrköping | 501 | 501 |  | 2015-04-13 | Sign:brielm | 1 | - | 0.80736 | 0.25802 | 0.06952 | 0.23593 | 0.36969 | 0.00574 | 0.17965 | 0.00885 | 0.00762 | 0.00083 | 0.00941 | 4e-05 | 4e-05 | 0.00073 | 0.00133 | 0.00871 | 0.00029 | 0 | 0.00181 | 1e-05 | 0.00046 | 0 | - | - | 20150413113936AP42913501501
40225 WISTAL | 425 | 426 | - | 2015-04-13 | hög ni Sign:magnni | 1 | 52.81% | 4.6322 | 0.6644 | 0.9047 | 0.4195 | 0.0444 | 0.3355 | 0.4663 | 0.0463 | 0.0249 | 0.0076 | 0.0382 | 0.0004 | 0 | 0.04989 | 0.0019 | 0.0021 | 0.0005 | 0.0003 | 0.0152 | 0.0003 | 0.0011 | 0.0001 | - | - | 20150413075722AP42837425426
40130 SR Halmstad Frag | 327 | 317 | - | 2015-04-10 | Sign:magnni | 1 | 56.89% | 1.4991 | 0.3923 | 0.6069 | 0.2874 | 1.4543 | 0.0004 | 0.397 | 0.0172 | 0.0195 | 0.0201 | 0.0153 | 0.0002 | 0 | 0.02536 | 0.0008 | 0.0007 | 0.0001 | 0.0004 | 0.0035 | 0 | 0.0011 | 0.0001 | - | - | 20150410073931AP42686327317
40137 STÅL & METALL AB | 532 | 532 |  | 2015-04-10 | Sign:brielm | 1 | - | 0.7821 | 0.3166 | 0.5064 | 0.3869 | 0.8286 | 0 | 1.3073 | 0.0229 | 0.0432 | 0.0032 | 0.0722 | 0 | 0 | 0.02355 | 0.0009 | 0.048 | 0 | 0.0001 | 0.0122 | 0.0001 | 0.0012 | 0.0001 | - | - | 20150410102621AP42976532532
40239 Lantz Järn & Metall | 532 | 532 |  | 2015-04-10 | Sign:brielm | 1 | - | 0.7713 | 0.4498 | 0.9946 | 0.4446 | 0.3916 | 0.0003 | 0.3685 | 0.0209 | 0.1958 | 0.0044 | 0.0554 | 0 | 0 | 0.0359 | 0.0008 | 0.2943 | 0 | 0.0001 | 0.003 | 0 | 0.0013 | 0.0001 | - | - | 20150410115313AP42967532532
Sedenborgs | 520 | 520 |  | 2015-04-09 | Sign:brielm | 1 | - | 9.71683 | 0.33672 | 0.07598 | 0.15993 | 0.01264 | 0.00713 | 0.04164 | 0.0566 | 0.00577 | 0.00145 | 0.00969 | 0.00016 | 3e-05 | 0.00144 | 0.00171 | 0.00048 | 0.00016 | 0 | 0.00205 | 1e-05 | 0.0001 | 0 | - | - | 20150409100923AP42911520520
40091 Nord-Schrott GmbH & Co KG | 532 | 532 |  | 2015-04-09 | Sign:brielm | 1 | - | 0.8298 | 0.6454 | 0.885 | 0.3278 | 1.5997 | 0.0088 | 0.8887 | 0.0181 | 0.0791 | 0.0113 | 0.0793 | 0 | 0 | 0.04485 | 0.0004 | 0.0523 | 0.0003 | 0.0001 | 0.0088 | 0.0001 | 0.0011 | 0.0001 | - | - | 20150409100838AP42362532532
40124 Metallfabriken Ljunghäll AB | 427 | 426 | - | 2015-04-09 | Sign:magnni | 1 | 58.29% | 8.6108 | 1.151 | 1.8958 | 0.3298 | 0.017 | 0.0217 | 0.7197 | 0.0367 | 0.0334 | 0.0164 | 0.0789 | 0 | 0 | 0.07701 | 0.0005 | 0.004 | 0.0001 | 0.0012 | 0.0063 | 0 | 0.0012 | 0.0001 | - | - | 20150409074508AP42486427426
40460 Jydsk Aluminium Industri A/S | 520 | 520 |  | 2015-04-09 | Sign:brielm | 1 | - | 10.05062 | 0.32184 | 0.03271 | 0.25177 | 0.03505 | 0.00717 | 0.03317 | 0.047 | 0.00434 | 0.00134 | 0.00624 | 5e-05 | 8e-05 | 0.0016 | 0.0015 | 0.00034 | 5e-05 | 0 | 0.0017 | 1e-05 | 0 | 0 | - | - | 20150409100802AP42874520520
40091 Nord-Schrott GmbH & Co KG | 532 | 532 |  | 2015-04-08 | Sign:brielm | 1 | - | 0.7711 | 0.3339 | 0.9106 | 0.2935 | 1.1735 | 0 | 0.6748 | 0.0192 | 0.0784 | 0.0081 | 0.0574 | 0 | 0 | 0.01976 | 0.0003 | 0.0794 | 0 | 0.0003 | 0.0095 | 0.0001 | 0.0012 | 0.0001 | - | - | 20150408133911AP42361532532
40215 Stena Recycling AS | 621 | 623 | - | 2015-04-08 | Sign:magnni | 1 | 69.13% | 4.0486 | 0.6839 | 0.0919 | 0.1841 | 0.0146 | 0.0058 | 0.1351 | 0.0371 | 0.0057 | 0.0025 | 0.0192 | 0.0004 | 0 | 0.04639 | 0.0004 | 0.0005 | 0.0009 | 0.0003 | 0.005 | 0 | 0.0011 | 0.0001 | - | - | 20150408150526AP42746621623
Jydsk | 520 | 520 |  | 2015-04-07 | Sign:brielm | 1 | - | 10.09032 | 0.31353 | 0.03705 | 0.25791 | 0.06214 | 0.00696 | 0.0381 | 0.04054 | 0.00494 | 0.00148 | 0.00622 | 7e-05 | 0.00024 | 0.00176 | 0.00151 | 0.00044 | 9e-05 | 0 | 0.00172 | 1e-05 | 0 | 0 | - | - | 20150407082632AP42852520520
40016 Uniscrap A/S | 532 | 532 |  | 2015-04-07 | Sign:brielm | 1 | - | 0.8271 | 0.5173 | 0.6506 | 0.2041 | 0.4612 | 0.0257 | 0.4908 | 0.0167 | 0.0416 | 0.0039 | 0.0652 | 0 | 0 | 0.03448 | 0.0004 | 0.022 | 0 | 0.0003 | 0.0014 | 0 | 0.0011 | 0.0001 | - | - | 20150407093711AP42616532532
40183 Kubikenborg Aluminium AB | 421 | 423 | - | 2015-04-07 | Mest löst stoft lågt utbyte. Material använt innan klassning pga materialbrist Sign:magnni | 1 | 31.46% | 0.4004 | 0.2362 | 0.1456 | 0.3188 | 0.0161 | 0 | 0.0251 | 0.0113 | 0.003 | 0.0017 | 0 | 0.0005 | 0 | 0.01394 | 0.0025 | 0.0002 | 0.0002 | 0.0002 | 0.0184 | 0 | 0.001 | 0.0001 | - | - | 20150407150304AP42155421423
40215 Stena Recycling AS | 621 | 623 | - | 2015-04-07 | Kulor Sign:magnni | 1 | 68.09% | 2.5715 | 0.7127 | 0.0777 | 0.1983 | 0.0206 | 0.0052 | 0.112 | 0.0325 | 0.0069 | 0.0027 | 0.021 | 0.0004 | 0 | 0.05067 | 0.0004 | 0.0008 | 0.0001 | 0.0003 | 0.0044 | 0 | 0.0015 | 0.0001 | - | - | 20150407074315AP42592621623
40161 Stena Recycling AB Borås | 532 | 532 |  | 2015-04-02 | Sign:brielm | 1 | - | 1.1925 | 0.3167 | 0.3145 | 0.4589 | 0.3393 | 0 | 0.3764 | 0.02 | 0.0809 | 0.0035 | 0.0444 | 0 | 0 | 0.02304 | 0.0005 | 0.0663 | 0 | 0.0003 | 0.0054 | 0 | 0.0013 | 0.0001 | - | - | 20150402130825AP42720532532
40215 Stena Recycling AS | 622 | 622 | - | 2015-04-02 | Bottenkakor Sign:magnni Gabbur | 1 | 79.19% | 1.6399 | 0.7428 | 0.0609 | 0.175 | 0.0746 | 0.0065 | 0.0449 | 0.015 | 0.005 | 0.0024 | 0.0228 | 0.0003 | 0 | 0.05037 | 0.0006 | 0.0001 | 0.0004 | 0.0003 | 0.0025 | 0 | 0.001 | 0.0001 | - | - | 20150402074139AP42593622622
40240 TSR Recycling GmbH & Co. KG | 320 | 317 | - | 2015-04-02 | lågt utbyte Sign:magnni | 1 | 55.49% | 0.2645 | 0.4714 | 0.2226 | 0.6382 | 0.4278 | 0 | 0.2247 | 0.0172 | 0.0063 | 0.0074 | 0.0114 | 0.0002 | 0 | 0.03851 | 0.0008 | 0.0005 | 0 | 0.0003 | 0.0014 | 0 | 0.0011 | 0.0001 | - | - | 20150402151245AP42517320317
40071 Bradal Produkthandel ApS | 532 | 532 |  | 2015-04-01 | Sign:brielm | 1 | - | 1.2594 | 0.3374 | 0.3216 | 0.4027 | 0.8734 | 0 | 0.8154 | 0.0252 | 0.0225 | 0.0026 | 0.0782 | 0 | 0 | 0.02368 | 0.0005 | 0.0254 | 0.0001 | 0.0003 | 0.004 | 0.0002 | 0.0012 | 0.0001 | - | - | 20150401114834AP42409532532
40091 Nord-Schrott GmbH & Co KG | 327 | 329 | Fe | 2015-04-01 | HÖG FE Sign:magnni Gabbur | 1 | 56.92% | 0.2346 | 5.7759 | 0.2967 | 1.1044 | 0.2294 | 0.0054 | 0.1348 | 0.0194 | 0.007 | 0.0323 | 0.0205 | 0.0027 | 0 | 0.60071 | 0.0018 | 0.0036 | 0.0008 | 0.0007 | 0.0045 | 0 | 0.0029 | 0.0001 | - | - | 20150401074346AP42632327329FE
40091 Nord-Schrott GmbH & Co KG | 327 | 329 | Fe | 2015-04-01 | HÖG Fe PROV2 Sign:magnni Gabbur | 1 | 53.01% | 0.218 | 6.3617 | 0.2213 | 1.0589 | 0.2071 | 0.0005 | 0.076 | 0.0196 | 0.0074 | 0.0377 | 0.022 | 0.0028 | 0 | 0.74551 | 0.002 | 0.0045 | 0.0019 | 0.0007 | 0.0033 | 0 | 0.0036 | 0.0001 | - | - | 20150401144118AP42632327329FE
40128 Stena Recycling AB Karlskoga | 532 | 532 |  | 2015-04-01 | Sign:brielm | 1 | - | 0.98977 | 0.41487 | 0.17305 | 0.6044 | 1.11296 | 0.00914 | 0.40643 | 0.01742 | 0.01166 | 0.00313 | 0.04559 | 0.0004 | 4e-05 | 0.00107 | 0.00192 | 0.00517 | 0.00053 | 2e-05 | 0.00603 | 7e-05 | 0 | 0 | - | - | 20150401081517AP42707532532
40129 Gränges Sweden AB | 426 | 428 | - | 2015-04-01 | Prov2 På gränsen till deponi. Sign:magnni Krijoh | 1 | 28.57% | 1.1841 | 0.3032 | 0.2198 | 1.3797 | 0.0043 | 0.0063 | 0.768 | 0.021 | 0.003 | 0.0031 | 0 | 0.0002 | 0 | 0.03743 | 0.0009 | 0.0008 | 0 | 0.0002 | 0.0773 | 0 | 0.0012 | 0.0001 | - | - | 20150401074841AP42094426428
40170 Stena Recycling AB Norrköping | 501 | 501 |  | 2015-04-01 | Sign:brielm | 1 | - | 0.73466 | 0.2328 | 0.05229 | 0.30588 | 0.34396 | 0.00472 | 0.07678 | 0.01021 | 0.00435 | 0.00075 | 0.00519 | 4e-05 | 3e-05 | 0.0005 | 0.00124 | 0.00499 | 0.00023 | 0 | 0.00107 | 1e-05 | 0.00015 | 0 | - | - | 20150401100506AP42705501501
40240 TSR Recycling GmbH & Co. KG | 532 | 532 |  | 2015-04-01 | Sign:brielm | 1 | - | 0.7223 | 0.278 | 0.9673 | 0.3571 | 1.3428 | 0 | 0.4789 | 0.0213 | 0.0348 | 0.0053 | 0.0408 | 0 | 0 | 0.01762 | 0.0003 | 0.0023 | 0.0001 | 0.0003 | 0.0048 | 0.0001 | 0.0011 | 0.0001 | - | - | 20150401114923AP42206532532
40243 Stena Recycling AB Vetlanda | 501 | 501 |  | 2015-04-01 | Sign:brielm | 1 | - | 0.64538 | 0.24202 | 0.06902 | 0.14198 | 0.41723 | 0.0049 | 0.03773 | 0.01257 | 0.00119 | 0.00069 | 0.00339 | 3e-05 | 3e-05 | 0.0004 | 0.00109 | 7e-05 | 0.00035 | 0 | 0.00086 | 1e-05 | 0.00091 | 0 | - | - | 20150401082638AP42736501501
40066 Stena Recycling A/S | 532 | 501 |  | 2015-03-31 | Sign:brielm | 1 | - | 1.1524 | 0.2008 | 0.1495 | 0.2209 | 0.3039 | 0 | 0.0697 | 0.0164 | 0.0225 | 0.0022 | 0.0089 | 0 | 0 | 0.01037 | 0.0007 | 0.0242 | 0 | 0.0003 | 0.0018 | 0.0001 | 0.001 | 0.0001 | - | - | 20150331092324AP42264532501
40130 SR Halmstad Frag | 327 | 329 | - | 2015-03-31 | material ompressat. här lågt utbyte.mycket kapsyler Sign:magnni | 1 | 55.26% | 1.6493 | 0.4921 | 1.2101 | 0.2765 | 0.6647 | 0.009 | 0.5494 | 0.0186 | 0.0369 | 0.0484 | 0.0121 | 0.0015 | 0 | 0.0328 | 0.0004 | 0.003 | 0.0007 | 0.0007 | 0.0033 | 0 | 0.0011 | 0.0001 | - | - | 20150331150633AP42296327329
40135 Stena Recycling AB Timrå | 532 | 520 |  | 2015-03-31 | Sign:brielm | 1 | - | 0.1787 | 0.473 | 0.1465 | 0.9603 | 0.1363 | 0 | 0.1331 | 0.0189 | 0.012 | 0.0023 | 0.0057 | 0 | 0 | 0.04364 | 0.0006 | 0.012 | 0 | 0.0002 | 0.0043 | 0 | 0.0013 | 0.0001 | - | - | 20150331104427AP42550532520
40148 Stena Recycling AB Skövde | 532 | 532 |  | 2015-03-31 | Sign:brielm | 1 | - | 9.0564 | 1.7587 | 2.3186 | 0.3234 | 0.0833 | 0.0482 | 0.8334 | 0.054 | 0.0546 | 0.0214 | 0.0398 | 0 | 0 | 0.12721 | 0.0022 | 0.0122 | 0.0001 | 0.0009 | 0.0065 | 0 | 0.0013 | 0.0001 | - | - | 20150331135204AP42174532532
40170 Stena Recycling AB Norrköping | 501 | 501 |  | 2015-03-31 | Sign:brielm | 1 | - | 0.8257 | 0.2101 | 0.0319 | 0.279 | 0.4072 | 0 | 0.0543 | 0.0083 | 0.0032 | 0.0012 | 0.002 | 0 | 0 | 0.01171 | 0.0003 | 0.0032 | 0.0002 | 0.0002 | 0.0011 | 0 | 0.0012 | 0.0001 | - | - | 20150331092557AP42615501501
40129 Gränges Sweden AB | 426 | 428 | - | 2015-03-30 | Prov1 lågtbutbyte Sign:magnni | 1 | 32.62% | 0.92668 | 0.32325 | 0.25974 | 1.42031 | 0.00729 | 0.00532 | 0.85528 | 0.01816 | 0 | 0.00262 | 0.00302 | 0.00062 | 3e-05 | 0.00093 | 0.00099 | 0.00131 | 0.00039 | 0 | 0.08035 | 1e-05 | 0 | 0 | - | - | 20150330150508AP42094426428
40130 SR Halmstad Frag | 327 | 315 | - | 2015-03-30 | EL SKROT för liten invikt Sign:magnni | 1 | 43.48% | 1.9213 | 0.4584 | 0.7088 | 0.265 | 1.2942 | 0.0049 | 0.3581 | 0.0179 | 0.0227 | 0.0473 | 0.0103 | 0 | 0 | 0.02943 | 0.0003 | 0.001 | 0.0001 | 0.0009 | 0.0033 | 0 | 0.0011 | 0.0001 | - | - | 20150330080213AP42296327315
40149 Stena Recycling AB Växjö | 501 | 501 |  | 2015-03-30 | Sign:brielm | 1 | - | 0.48942 | 0.277 | 0.04755 | 0.05566 | 0.09666 | 0.00366 | 0.0112 | 0.01072 | 0.01128 | 0.00197 | 0.00263 | 1e-05 | 3e-05 | 0.00014 | 0.00109 | 0.00098 | 5e-05 | 0 | 0.00147 | 1e-05 | 0.00026 | 0 | - | - | 20150330112142AP42713501501
40149 Stena Recycling AB Växjö | 532 | 532 |  | 2015-03-30 | Sign:brielm | 1 | - | 0.70294 | 0.33251 | 1.68163 | 0.48352 | 0.46526 | 0.01449 | 0.25775 | 0.01441 | 0.32102 | 0.05015 | 0.03514 | 5e-05 | 3e-05 | 0.00081 | 0.00114 | 0.02611 | 0.00025 | 0 | 0.01404 | 1e-05 | 0.00085 | 0 | - | - | 20150330112134AP42518532532
60510 Stena Technoworld AB | 352 | 352 | - | 2015-03-30 | för liten invikt Sign:magnni | 1 | 82.61% | 4.7279 | 0.507 | 1.6416 | 0.1307 | 0.4157 | 0.0497 | 1.2435 | 0.0223 | 0.0719 | 0.0415 | 0.0224 | 0 | 0 | 0.02954 | 0.0003 | 0.0042 | 0.0001 | 0.0017 | 0.003 | 0 | 0.0011 | 0.0001 | - | - | 20150330080019AP42316352352
40091 Nord-Schrott GmbH & Co KG | 532 | 532 |  | 2015-03-27 | Sign:brielm | 1 | - | 1.2429 | 0.4312 | 0.5126 | 0.3466 | 1.5815 | 0.0007 | 0.7795 | 0.0219 | 0.047 | 0.0065 | 0.0609 | 0 | 0 | 0.02772 | 0.0005 | 0.0389 | 0.0006 | 0.0003 | 0.007 | 0.0001 | 0.0012 | 0.0001 | - | - | 20150327105929AP42359532532
40091 Nord-Schrott GmbH & Co KG | 532 | 532 |  | 2015-03-27 | Sign:brielm | 1 | - | 0.7489 | 0.4314 | 0.3862 | 0.4333 | 1.5409 | 0 | 0.4491 | 0.0216 | 0.0588 | 0.0071 | 0.0611 | 0 | 0 | 0.02953 | 0.0006 | 0.0671 | 0.0003 | 0.0003 | 0.0044 | 0.0001 | 0.0012 | 0.0001 | - | - | 20150327130929AP42360532532
40091 Nord-Schrott GmbH & Co KG | 612 | 612 | - | 2015-03-27 | Mängder av elskrot. Lågt utbyte. Sign:magnni Gabbur | 1 | 80.08% | 7.386 | 0.6722 | 1.9913 | 0.1434 | 0.724 | 0.0731 | 1.1132 | 0.0282 | 0.0947 | 0.0646 | 0.0219 | 0 | 0 | 0.04052 | 0.0002 | 0.0061 | 0.0005 | 0.0026 | 0.0041 | 0 | 0.0011 | 0.0001 | - | - | 20150327074326AP42520612612
40155 Stena Recycling AB Västervik | 532 | 532 |  | 2015-03-27 | Sign:brielm | 1 | - | 5.551 | 0.5166 | 0.8699 | 0.3827 | 0.1712 | 0.0072 | 0.2494 | 0.0197 | 0.0284 | 0.0097 | 0.0375 | 0 | 0 | 0.03409 | 0.0006 | 0.017 | 0 | 0.0005 | 0.0044 | 0 | 0.0011 | 0.0001 | - | - | 20150327091951AP42471532532
40183 Kubikenborg Aluminium AB | 421 | 421 | - | 2015-03-27 | Sign:magnni | 1 | 54.51% | 0.3357 | 0.2212 | 0.1653 | 0.4388 | 0.0296 | 0 | 0.0301 | 0.0313 | 0.0037 | 0.0023 | 0 | 0.0004 | 0 | 0.01733 | 0.0023 | 0.0006 | 0.0001 | 0.0002 | 0.0191 | 0 | 0.001 | 0.0001 | - | - | 20150327145957AP42154421421
40215 Stena Recycling AS | 532 | 501 |  | 2015-03-27 | Sign:brielm | 1 | - | 0.8533 | 0.2304 | 0.0304 | 0.2941 | 0.5943 | 0 | 0.0262 | 0.0177 | 0.0022 | 0.0016 | 0.0404 | 0 | 0 | 0.014 | 0.0003 | 0.0006 | 0.0001 | 0.0002 | 0.0015 | 0 | 0.0012 | 0.0001 | - | - | 20150327105733AP42495532501
40261 Scanmetals | 340 | 340 | - | 2015-03-27 | Sign:magnni Gabbur | 1 | 81.46% | 1.7945 | 0.4702 | 0.3766 | 0.2456 | 0.0889 | 0.0089 | 0.4963 | 0.0167 | 0.0373 | 0.0123 | 0.0181 | 0 | 0 | 0.03091 | 0.0003 | 0.0017 | 0.0001 | 0.0006 | 0.0023 | 0 | 0.001 | 0.0001 | - | - | 20150327074545AP41107340340
40362 Bröderna Severin Återv.Tekn.AB | 529 | 529 |  | 2015-03-27 | Sign:brielm | 1 | - | 8.6777 | 0.8075 | 1.4735 | 0.3727 | 0.0814 | 0.0318 | 2.4767 | 0.0417 | 0.0744 | 0.017 | 0.0346 | 0 | 0 | 0.05276 | 0.0005 | 0.0666 | 0 | 0.0008 | 0.0072 | 0 | 0.0011 | 0.0001 | - | - | 20150327092217AP42622529529
40460 Jydsk Aluminium Industri A/S | 520 | 520 |  | 2015-03-27 | Sign:brielm | 1 | - | 9.33637 | 0.26303 | 0.02672 | 0.21728 | 0.04743 | 0.00607 | 0.02732 | 0.05756 | 0.00359 | 0.00121 | 0.00494 | 4e-05 | 0.0001 | 0.0015 | 0.00146 | 0.00022 | 7e-05 | 0 | 0.00166 | 1e-05 | 0 | 0 | - | - | 20150327091837AP42589520520
40091 Nord-Schrott GmbH & Co KG | 122 | 122 | - | 2015-03-26 | Mek Fe0,4 kg Sign:magnni Gabbur | 1 | 91.24% | 0.3332 | 0.3204 | 0.0506 | 0.2875 | 0.6734 | 0 | 0.0554 | 0.0135 | 0.013 | 0.0027 | 0.0116 | 0.0001 | 0 | 0.02068 | 0.0002 | 0.0008 | 0.0001 | 0.0005 | 0.0016 | 0.0001 | 0.0011 | 0.0001 | - | - | 20150326081132AP42523122122
40138 Stena Recycling AB Hallsta. | 303 | 215 | - | 2015-03-26 | för liten invikt Sign:magnni | 1 | 88.3% | 1.1771 | 0.2974 | 0.1461 | 0.4975 | 0.505 | 0 | 0.1506 | 0.0226 | 0.0269 | 0.0025 | 0.0834 | 0 | 0 | 0.02219 | 0.0004 | 0.0291 | 0 | 0.0002 | 0.0188 | 0.0001 | 0.0013 | 0.0001 | - | - | 20150326151311AP42489303215
40149 Stena Recycling AB Växjö | 501 | 501 |  | 2015-03-26 | Sign:brielm | 1 | - | 0.54931 | 0.21748 | 0.00775 | 0.07265 | 0.07758 | 0.00334 | 0.00903 | 0.00704 | 0.00091 | 0.0006 | 0.00109 | 1e-05 | 3e-05 | 0.00035 | 0.0013 | 0 | 8e-05 | 0 | 0.00103 | 1e-05 | 0.00045 | 0 | - | - | 20150326092231AP42628501501
40160 Stena Recycling AB Borlänge | 532 | 532 |  | 2015-03-26 | Sign:brielm | 1 | - | 0.53453 | 0.31813 | 0.39467 | 0.31651 | 1.53354 | 0.0515 | 1.19568 | 0.01665 | 0.00599 | 0.00116 | 0.07277 | 0.0001 | 4e-05 | 0.00128 | 0.0012 | 0.00081 | 0.00023 | 3e-05 | 0.0054 | 0.00014 | 0.00101 | 0 | - | - | 20150326075353AP42583532532
40292 Stena Recycling AB Veddesta | 529 | 529 |  | 2015-03-26 | Sign:brielm | 1 | - | 0.5789 | 0.3653 | 0.775 | 0.3718 | 1.6685 | 0 | 2.4489 | 0.0211 | 0.0287 | 0.0029 | 0.1271 | 0 | 0 | 0.02347 | 0.0007 | 0.033 | 0.0003 | 0.0003 | 0.0099 | 0.0003 | 0.0016 | 0.0001 | - | - | 20150326092229AP42544529529
40303 Falkenberg Recycling AB | 320 | 320 | - | 2015-03-26 | Zn något för högt Sign:magnni Gabbur | 1 | 80.76% | 0.2981 | 0.4436 | 0.1655 | 0.8028 | 0.7796 | 0 | 0.0619 | 0.0163 | 0.0048 | 0.0027 | 0.0127 | 0.0003 | 0 | 0.03851 | 0.0008 | 0.0006 | 0.0004 | 0.0003 | 0.0022 | 0 | 0.0011 | 0.0001 | - | - | 20150326080821AP42384320320
40215 Stena Recycling AS | 623 | 624 | - | 2015-03-25 | lågt utbyte Sign:magnni | 1 | 57.82% | 2.4598 | 0.6742 | 0.0702 | 0.2103 | 0.0237 | 0.0036 | 0.1017 | 0.0422 | 0.0068 | 0.0026 | 0.0211 | 0.0002 | 0 | 0.04803 | 0.0005 | 0.0008 | 0 | 0.0004 | 0.0043 | 0 | 0.0027 | 0.0001 | - | - | 20150325074038AP41157623624
40215 Stena Recycling AS | 623 | 624 | - | 2015-03-25 | Prov2 Sign:magnni | 1 | 57.31% | 2.2879 | 0.7048 | 0.084 | 0.2234 | 0.0156 | 0.0042 | 0.119 | 0.0473 | 0.0075 | 0.0028 | 0.0224 | 0.0001 | 0 | 0.05046 | 0.0004 | 0.0009 | 0 | 0.0003 | 0.0046 | 0 | 0.0028 | 0.0001 | - | - | 20150325150519AP41157623624
40217 AS Oppland Metall | 529 | 529 |  | 2015-03-25 | Sign:brielm | 1 | - | 0.3811 | 0.2196 | 0.7646 | 0.0682 | 1.4775 | 0 | 4.8975 | 0.0132 | 0.0855 | 0.0022 | 0.1079 | 0 | 0 | 0.01001 | 0.0003 | 0.0288 | 0.0005 | 0.0002 | 0.0431 | 0.0001 | 0.0013 | 0.0001 | - | - | 20150325110811AP42325529529
40276 Kvistgaard Jern og Metal A/S | 501 | 501 |  | 2015-03-25 | Sign:brielm | 1 | - | 0.78327 | 0.25221 | 0.09844 | 0.13242 | 0.1781 | 0.00502 | 0.23619 | 0.01324 | 0.00369 | 0.00087 | 0.00891 | 1e-05 | 3e-05 | 0.00061 | 0.00121 | 0.00371 | 6e-05 | 0 | 0.00182 | 1e-05 | 0.00049 | 0 | - | - | 20150325150427AP42327501501
40276 Kvistgaard Jern og Metal A/S | 532 | 532 |  | 2015-03-25 | Sign:brielm | 1 | - | 1.1431 | 0.3041 | 0.4513 | 0.2826 | 0.9031 | 0 | 1.2361 | 0.0159 | 0.0194 | 0.0026 | 0.063 | 0 | 0 | 0.01832 | 0.0003 | 0.0124 | 0 | 0.0002 | 0.0066 | 0.0001 | 0.0012 | 0.0001 | - | - | 20150325152631AP42326532532
40071 Bradal Produkthandel ApS | 532 | 532 |  | 2015-03-24 | Sign:brielm | 1 | - | 0.8639 | 0.3551 | 0.2299 | 0.4518 | 2.1299 | 0 | 0.5131 | 0.0226 | 0.0125 | 0.0032 | 0.0735 | 0 | 0 | 0.02403 | 0.0005 | 0.011 | 0.0008 | 0.0003 | 0.0024 | 0.0002 | 0.0012 | 0.0001 | - | - | 20150324103139AP42408532532
40091 Nord-Schrott GmbH & Co KG | 502 | 502 | - | 2015-03-24 | Sign:magnni Gabbur | 1 | 91.02% | 1.453 | 0.3801 | 0.094 | 0.5908 | 0.5695 | 0 | 0.0624 | 0.017 | 0.0063 | 0.0025 | 0.1143 | 0.0002 | 0 | 0.02993 | 0.0003 | 0.0011 | 0.0005 | 0.0002 | 0.0099 | 0 | 0.0011 | 0.0001 | - | - | 20150324081053AP42354502502
40130 SR Halmstad Frag | 650 | 650 | - | 2015-03-24 | Sign:magnni | 1 | 91.97% | 5.6694 | 0.4972 | 1.3092 | 0.1683 | 0.2795 | 0.0451 | 1.155 | 0.032 | 0.0476 | 0.0205 | 0.0204 | 0.0001 | 0 | 0.02914 | 0.0002 | 0.0033 | 0.0001 | 0.0013 | 0.0055 | 0 | 0.001 | 0.0001 | - | - | 20150324080834AP42120650650
40164 Stena Recycling AB Tingstad | 532 | 520 |  | 2015-03-24 | Sign:brielm | 1 | - | 0.8972 | 0.3454 | 0.1183 | 0.4438 | 0.794 | 0 | 0.1842 | 0.0203 | 0.0084 | 0.0027 | 0.0478 | 0.0001 | 0 | 0.02505 | 0.0004 | 0.0068 | 0.0004 | 0.0003 | 0.0056 | 0 | 0.0011 | 0.0001 | - | - | 20150324145512AP42574532520
40165 Stena Recycling AB Jönköping | 536 | 536 | - | 2015-03-24 | nya brik Sign:magnni | 1 | 81.87% | 2.8663 | 0.4471 | 0.6061 | 0.1966 | 0.1632 | 0.0013 | 0.1983 | 0.0127 | 0.0128 | 0.0055 | 0.0329 | 0.0001 | 0 | 0.0271 | 0 | 0.0014 | 0 | 0.0003 | 0.0021 | 0 | 0.0011 | 0.0001 | - | - | 20150324080503AP42480536536
40179 Stena Recycling AB Övik. | 532 | 532 |  | 2015-03-24 | Sign:brielm | 1 | - | 2.73371 | 0.23428 | 0.18354 | 0.37838 | 1.10432 | 0.00656 | 0.65201 | 0.04839 | 0.00715 | 0.00107 | 0.06355 | 0.00017 | 0.00011 | 0.00102 | 0.00147 | 0.00468 | 0.0003 | 1e-05 | 0.00556 | 0.00027 | 0 | 0 | - | - | 20150324081211AP42494532532
40180 Stena Recycling OY | 532 | 532 |  | 2015-03-24 | Sign:brielm | 1 | - | 4.4144 | 0.4533 | 0.7004 | 0.2829 | 0.3793 | 0.0166 | 0.1902 | 0.0182 | 0.4384 | 0.0132 | 0.0313 | 0 | 0 | 0.07338 | 0.0004 | 0.0405 | 0.0001 | 0.0004 | 0.0034 | 0 | 0.0011 | 0.0001 | - | - | 20150324145644AP42441532532
40368 Traxys Europe SA | 340 | 343 | - | 2015-03-24 | Sign:magnni Gabbur | 1 | 60.73% | 1.2404 | 0.58 | 0.348 | 0.3003 | 0.0759 | 0.0052 | 0.2499 | 0.0188 | 0.0172 | 0.0101 | 0.0131 | 0.0005 | 0 | 0.04216 | 0.0003 | 0.0013 | 0.0002 | 0.0005 | 0.0019 | 0 | 0.001 | 0.0001 | - | - | 20150324152304AP42247340343
40150 Stena Recycling AB Värnamo | 532 | 532 |  | 2015-03-23 | Sign:brielm | 1 | - | 1.1354 | 0.8303 | 0.5884 | 0.5104 | 0.5742 | 0.0281 | 0.2637 | 0.0193 | 0.1169 | 0.0052 | 0.0721 | 0.0002 | 0 | 0.06202 | 0.0006 | 0.1687 | 0.0007 | 0.0004 | 0.0034 | 0 | 0.0015 | 0.0001 | - | - | 20150323151954AP42430532532
40165 Stena Recycling AB Jönköping | 532 | 532 |  | 2015-03-23 | Sign:brielm | 1 | - | 4.5997 | 0.7917 | 0.8961 | 0.3104 | 0.6982 | 0.0143 | 1.011 | 0.0176 | 0.1589 | 0.0147 | 0.0499 | 0.0007 | 0.0004 | 0.05234 | 0.0004 | 0.0543 | 0.0011 | 0.0005 | 0.0061 | 0 | 0.0013 | 0.0001 | - | - | 20150323114837AP42480532532
40170 Stena Recycling AB Norrköping | 501 | 501 |  | 2015-03-23 | Sign:brielm | 1 | - | 0.79242 | 0.23213 | 0.02415 | 0.27334 | 0.34569 | 0.00491 | 0.02471 | 0.00973 | 0.00136 | 0.00073 | 0.00441 | 3e-05 | 3e-05 | 0.0005 | 0.00128 | 0.00023 | 0.00019 | 0 | 0.00087 | 1e-05 | 0.00031 | 0 | - | - | 20150323122242AP42431501501
40240 TSR Recycling GmbH & Co. KG | 532 | 532 |  | 2015-03-23 | Sign:brielm | 1 | - | 0.6394 | 0.266 | 0.9969 | 0.3425 | 1.704 | 0 | 0.5651 | 0.0212 | 0.0391 | 0.0055 | 0.0469 | 0 | 0 | 0.0165 | 0.0003 | 0.0036 | 0.0002 | 0.0003 | 0.0053 | 0.0002 | 0.0011 | 0.0001 | - | - | 20150323115034AP42203532532
40240 TSR Recycling GmbH & Co. KG | 532 | 532 |  | 2015-03-23 | Sign:brielm | 1 | - | 0.3202 | 0.2914 | 1.1943 | 0.2693 | 1.7677 | 0 | 1.5964 | 0.0211 | 0.0934 | 0.0043 | 0.0904 | 0 | 0 | 0.01686 | 0.0004 | 0.058 | 0.0003 | 0.0003 | 0.0068 | 0.0002 | 0.0012 | 0.0001 | - | - | 20150323115202AP42205532532
40240 TSR Recycling GmbH & Co. KG | 532 | 532 |  | 2015-03-23 | Sign:brielm | 1 | - | 0.2707 | 0.4009 | 1.6912 | 0.2947 | 1.637 | 0 | 1.6406 | 0.0154 | 0.1059 | 0.0056 | 0.0929 | 0 | 0 | 0.02456 | 0.0004 | 0.0782 | 0.0011 | 0.0003 | 0.0065 | 0.0002 | 0.0014 | 0.0001 | - | - | 20150323115007AP42204532532
40368 Traxys Europe SA | 340 | 343 | - | 2015-03-23 | Sign:magnni Gabbur | 1 | 61.38% | 1.24162 | 0.59639 | 0.56179 | 0.40413 | 0.04912 | 0.01986 | 0.59769 | 0.01957 | 0.04173 | 0.01386 | 0.01755 | 0.00031 | 3e-05 | 0.00203 | 0.00143 | 0.00125 | 0.0005 | 0.00023 | 0.00575 | 1e-05 | 0 | 0 | - | - | 20150323074302AP42247340343
Nyköping | 532 | 532 |  | 2015-03-20 | Sign:brielm | 1 | - | 1.1244 | 0.3778 | 0.3727 | 0.5508 | 0.5955 | 0 | 0.328 | 0.0259 | 0.106 | 0.0038 | 0.0606 | 0 | 0 | 0.03007 | 0.0006 | 0.1331 | 0.0001 | 0.0002 | 0.0032 | 0.0003 | 0.0013 | 0.0001 | - | - | 20150320085844AP42473532532
40091 Nord-Schrott GmbH & Co KG | 530 | 530 | Bi | 2015-03-20 | Zn6,0% Sign:magnni | 1 | 86.63% | 0.0885 | 0.1273 | 1.5568 | 0.048 | 1.7107 | 0.0058 | 6.0202 | 0.0335 | 0.0018 | 0.0028 | 0.058 | 0.0002 | 0 | 0.00351 | 0.0001 | 0.0001 | 0.0006 | 0.0002 | 0.0724 | 0.0001 | 0.001 | 0.0001 | - | - | 20150320080325AP42353530530BI
40136 Stena Recycling AB Arvika | 532 | 501 |  | 2015-03-20 | Sign:brielm | 1 | - | 1.3898 | 0.3661 | 0.0702 | 0.6413 | 0.782 | 0.038 | 0.0683 | 0.017 | 0.0059 | 0.0028 | 0.0954 | 0 | 0 | 0.03056 | 0.0004 | 0.0012 | 0.0011 | 0.0003 | 0.0017 | 0 | 0.0015 | 0.0001 | - | - | 20150320102338AP42254532501
40148 Stena Recycling AB Skövde | 532 | 532 |  | 2015-03-20 | Sign:brielm | 1 | - | 9.3899 | 1.1704 | 2.4524 | 0.3249 | 0.1072 | 0.0641 | 0.9048 | 0.0425 | 0.0576 | 0.0209 | 0.0449 | 0 | 0 | 0.07812 | 0.0014 | 0.0106 | 0 | 0.0009 | 0.007 | 0 | 0.0012 | 0.0001 | - | - | 20150320132339AP42173532532
40156 Stena Recycling AB Gävle | 532 | 532 |  | 2015-03-20 | Sign:brielm | 1 | - | 0.7978 | 0.469 | 0.8677 | 0.3922 | 1.485 | 0.003 | 2.0083 | 0.0191 | 0.1018 | 0.0607 | 0.0971 | 0 | 0 | 0.03131 | 0.0004 | 0.1254 | 0.0001 | 0.0003 | 0.0145 | 0.0002 | 0.0014 | 0.0001 | - | - | 20150320090118AP42421532532
40180 Stena Recycling OY | 310 | 311 | - | 2015-03-20 | Prov1 Sign:magnni Gabbur | 1 | 87.12% | 0.7014 | 0.3115 | 0.2085 | 0.1644 | 0.2671 | 0 | 0.2115 | 0.0121 | 0.0236 | 0.0034 | 0.0077 | 0.0001 | 0 | 0.01853 | 0 | 0.0009 | 0.0002 | 0.0003 | 0.0028 | 0 | 0.001 | 0.0001 | - | - | 20150320075514AP42235310311
40180 Stena Recycling OY | 310 | 311 | - | 2015-03-20 | prov2 Sign:magnni Gabbur | 1 | 87.14% | 0.6834 | 0.3283 | 0.1974 | 0.17 | 0.3566 | 0 | 0.1189 | 0.0104 | 0.0301 | 0.0035 | 0.0079 | 0 | 0 | 0.02093 | 0 | 0.001 | 0.0001 | 0.0003 | 0.0019 | 0 | 0.001 | 0.0001 | - | - | 20150320075934AP42235310311
40183 Kubikenborg Aluminium AB | 421 | 420 | - | 2015-03-20 | Sign:magnni | 1 | 67.11% | 0.1854 | 0.2105 | 0.135 | 0.7092 | 0.0614 | 0 | 0.0225 | 0.0121 | 0.0026 | 0.0017 | 0 | 0.0007 | 0 | 0.02197 | 0.0022 | 0.0005 | 0.0002 | 0.0003 | 0.0061 | 0 | 0.0011 | 0.0001 | - | - | 20150320144954AP42153421420
40217 AS Oppland Metall | 529 | 529 |  | 2015-03-20 | Sign:brielm | 1 | - | 0.3972 | 0.2581 | 1.1834 | 0.0404 | 1.3372 | 0.0029 | 5.1179 | 0.0152 | 0.0498 | 0.0028 | 0.102 | 0 | 0 | 0.01118 | 0.0009 | 0.0789 | 0.0002 | 0.0003 | 0.0542 | 0.0002 | 0.0013 | 0.0001 | - | - | 20150320134312AP42324529529
40233 Fundo Components AB | 532 | 501 |  | 2015-03-20 | Sign:brielm | 1 | - | 8.96636 | 0.17862 | 0.06815 | 0.19384 | 0.14476 | 0.00412 | 0.06189 | 0.11517 | 0.00626 | 0.00265 | 0.00519 | 0.00022 | 0.00071 | 0.00142 | 0.00133 | 0.00097 | 0.00022 | 0 | 0.00226 | 1e-05 | 1e-05 | 0 | - | - | 20150320102336AP42474532501
40313 Tappers Återvinning & Miljö AB | 532 | 532 |  | 2015-03-20 | Sign:brielm | 1 | - | 1.8253 | 0.4048 | 0.6708 | 0.3992 | 0.558 | 0 | 0.3785 | 0.022 | 0.0885 | 0.0051 | 0.0381 | 0 | 0 | 0.0281 | 0.0004 | 0.062 | 0.0001 | 0.0003 | 0.0048 | 0 | 0.0011 | 0.0001 | - | - | 20150320142853AP42399532532
Jönköping | 532 | 532 |  | 2015-03-19 | Sign:brielm | 1 | - | 2.634 | 0.3793 | 0.5704 | 0.3798 | 1.0687 | 0 | 0.4664 | 0.022 | 0.1487 | 0.0054 | 0.046 | 0 | 0 | 0.02518 | 0.0003 | 0.1188 | 0 | 0.0002 | 0.0052 | 0.0001 | 0.0012 | 0.0001 | - | - | 20150319092734AP42467532532
40091 Nord-Schrott GmbH & Co KG | 532 | 532 |  | 2015-03-19 | Sign:brielm | 1 | - | 1.1242 | 0.3139 | 0.4922 | 0.3373 | 1.132 | 0.0154 | 0.8699 | 0.0223 | 0.024 | 0.0042 | 0.0621 | 0 | 0 | 0.02103 | 0.0004 | 0.0121 | 0.0004 | 0.0003 | 0.0083 | 0.0001 | 0.0012 | 0.0001 | - | - | 20150319092642AP42358532532
40137 STÅL & METALL AB | 501 | 501 |  | 2015-03-19 | Sign:brielm | 1 | - | 0.67935 | 0.22551 | 0.02342 | 0.07607 | 0.12059 | 0.00541 | 0.0187 | 0.01121 | 0.00378 | 0.00073 | 0.0034 | 0.00013 | 3e-05 | 0.00038 | 0.00119 | 0.00239 | 0.00011 | 0 | 0.00088 | 1e-05 | 0.00064 | 0 | - | - | 20150319111835AP42458501501
40171 Stena Recycling AB Oskarshamn | 532 | 532 |  | 2015-03-19 | Sign:brielm | 1 | - | 8.415 | 0.5153 | 0.3931 | 0.1654 | 0.1287 | 0.001 | 0.1136 | 0.0408 | 0.0106 | 0.0046 | 0.0111 | 0 | 0 | 0.03146 | 0.0001 | 0.001 | 0 | 0.0003 | 0.0049 | 0 | 0.001 | 0.0001 | - | - | 20150319142815AP42455532532
40180 Stena Recycling OY | 221 | 221 | - | 2015-03-19 | Sign:magnni Gabbur | 1 | 78.96% | 0.0667 | 0.7153 | 0.0024 | 0.0246 | 0.0023 | 0 | 0.3363 | 0.0062 | 0.0005 | 0.0019 | 0 | 0.0001 | 0 | 0.05089 | 0 | 0.0008 | 0.0002 | 0.0002 | 0.0009 | 0 | 0.001 | 0.0001 | - | - | 20150319075007AP42273221221
40002 H.J. Hansen Gjenvindingsind. | 532 | 532 |  | 2015-03-18 | Sign:brielm | 1 | - | 1.4156 | 0.3182 | 0.417 | 0.3728 | 0.7756 | 0 | 0.3453 | 0.0223 | 0.0652 | 0.0031 | 0.0612 | 0 | 0 | 0.02134 | 0.0005 | 0.0712 | 0.0001 | 0.0002 | 0.0042 | 0.0001 | 0.0012 | 0.0001 | - | - | 20150318114856AP42436532532
40091 Nord-Schrott GmbH & Co KG | 532 | 532 |  | 2015-03-18 | Sign:brielm | 1 | - | 0.5968 | 0.3258 | 0.5748 | 0.3059 | 1.2586 | 0.0288 | 0.9372 | 0.0227 | 0.0237 | 0.0051 | 0.0614 | 0 | 0 | 0.02138 | 0.0004 | 0.0162 | 0.001 | 0.0003 | 0.009 | 0.0001 | 0.0012 | 0.0001 | - | - | 20150318093608AP42357532532
40106 Stena Aluminium AB | 320 | 217 | - | 2015-03-18 | Fack 6 Sign:magnni Gabbur | 1 | 66.33% | 0.2763 | 0.6278 | 0.1827 | 0.7494 | 0.5351 | 0 | 0.0752 | 0.0176 | 0.0051 | 0.004 | 0.0124 | 0 | 0 | 0.05269 | 0.0007 | 0.0009 | 0 | 0.0003 | 0.002 | 0 | 0.0011 | 0.0001 | - | - | 20150318073703AP320217
40162 Stena Recycling AB Eskilstuna | 532 | 532 |  | 2015-03-18 | Sign:brielm | 1 | - | 2.1526 | 0.3966 | 0.7745 | 0.3677 | 0.7589 | 0.0027 | 1.3958 | 0.0308 | 0.0715 | 0.0063 | 0.1022 | 0 | 0 | 0.02652 | 0.0008 | 0.0421 | 0.0007 | 0.0003 | 0.0153 | 0.0001 | 0.0013 | 0.0001 | - | - | 20150318093726AP42390532532
40171 Stena Recycling AB Oskarshamn | 532 | 532 |  | 2015-03-18 | Sign:brielm | 1 | - | 9.4483 | 0.5113 | 0.2724 | 0.1446 | 0.1654 | 0.0011 | 0.1318 | 0.0435 | 0.0102 | 0.0063 | 0.0152 | 0 | 0.0001 | 0.03037 | 0 | 0.0012 | 0.0001 | 0.0004 | 0.0027 | 0 | 0.001 | 0.0001 | - | - | 20150318094223AP42417532532
40217 AS Oppland Metall | 501 | 501 |  | 2015-03-18 | Sign:brielm | 1 | - | 0.5391 | 0.2074 | 0.0089 | 0.0474 | 0.3361 | 0 | 0.0507 | 0.0033 | 0.0006 | 0.0013 | 0.0003 | 0 | 0 | 0.00763 | 0 | 0.001 | 0.0001 | 0.0001 | 0.0009 | 0 | 0.0026 | 0.0001 | - | - | 20150318134431AP42323501501
40362 Bröderna Severin Återv.Tekn.AB | 529 | 529 |  | 2015-03-18 | Sign:brielm | 1 | - | 7.528 | 0.7244 | 1.2302 | 0.3982 | 0.289 | 0.027 | 2.0387 | 0.04 | 0.065 | 0.015 | 0.0372 | 0.0002 | 0 | 0.04895 | 0.0004 | 0.0557 | 0.0002 | 0.0007 | 0.0065 | 0 | 0.0011 | 0.0001 | - | - | 20150318093928AP42451529529
60510 Stena Technoworld AB | 310 | 352 | - | 2015-03-18 | Prov1 Sign:Magnni Gabbur | 1 | 78.46% | 4.9202 | 0.5414 | 1.1443 | 0.1401 | 0.6983 | 0.0567 | 1.2832 | 0.0207 | 0.1136 | 0.0585 | 0.0281 | 0.0003 | 0 | 0.03328 | 0.0003 | 0.0034 | 0.0004 | 0.0019 | 0.0029 | 0 | 0.0011 | 0.0001 | - | - | 20150318142202AP42424310352
60510 Stena Technoworld AB | 310 | 352 | - | 2015-03-18 | Prov2 Sign:magnni Gabbur | 1 | 78.93% | 4.856 | 0.553 | 1.1041 | 0.1452 | 0.8345 | 0.0522 | 1.1173 | 0.0192 | 0.0913 | 0.0357 | 0.0293 | 0.0007 | 0 | 0.03335 | 0.0004 | 0.0036 | 0.001 | 0.0015 | 0.0029 | 0 | 0.0011 | 0.0001 | - | - | 20150318151056AP42424310352
Vetlanda | 501 | 501 |  | 2015-03-17 | Sign:brielm | 1 | - | 1.06799 | 0.26331 | 0.04059 | 0.11349 | 0.10241 | 0.00582 | 0.03527 | 0.00777 | 0.00184 | 0.00088 | 0.00403 | 2e-05 | 3e-05 | 0.00054 | 0.00127 | 0.00028 | 0.0001 | 0 | 0.00082 | 0 | 0.00049 | 0 | - | - | 20150317093539AP42428501501
40091 Nord-Schrott GmbH & Co KG | 122 | 122 | - | 2015-03-17 | Sign:magnni Gabbur | 1 | 90.23% | 0.1691 | 0.2925 | 0.0208 | 0.1331 | 0.8694 | 0 | 0.0399 | 0.0122 | 0.0019 | 0.0017 | 0.0075 | 0 | 0 | 0.01693 | 0 | 0.0009 | 0 | 0.0002 | 0.0014 | 0 | 0.001 | 0.0001 | - | - | 20150317144731AP42386122122
40091 Nord-Schrott GmbH & Co KG | 532 | 532 |  | 2015-03-17 | Sign:brielm | 1 | - | 0.7839 | 0.2907 | 0.3345 | 0.2777 | 0.8218 | 0.0024 | 0.3592 | 0.0173 | 0.0387 | 0.0033 | 0.0383 | 0 | 0 | 0.01855 | 0.0003 | 0.0433 | 0 | 0.0002 | 0.0044 | 0 | 0.0011 | 0.0001 | - | - | 20150317132839AP42356532532
40149 Stena Recycling AB Växjö | 501 | 501 |  | 2015-03-17 | Sign:brielm | 1 | - | 0.65175 | 0.24863 | 0.01767 | 0.16146 | 0.1115 | 0.00407 | 0.0184 | 0.00599 | 0.00289 | 0.00081 | 0.01423 | 2e-05 | 3e-05 | 0.00057 | 0.00121 | 0.00146 | 9e-05 | 0 | 0.0012 | 1e-05 | 0.00068 | 0 | - | - | 20150317120215AP42429501501
40217 AS Oppland Metall | 501 | 501 |  | 2015-03-17 | Sign:brielm | 1 | - | 0.6384 | 0.23104 | 0.00572 | 0.04849 | 0.33004 | 0.00322 | 0.00782 | 0.00452 | 0.00113 | 0.00056 | 0.00162 | 7e-05 | 3e-05 | 0.00054 | 0.00111 | 0.00012 | 0.0002 | 0 | 0.00063 | 0 | 0.00276 | 0 | - | - | 20150317093824AP42322501501
40240 TSR Recycling GmbH & Co. KG | 529 | 529 |  | 2015-03-17 | Sign:brielm | 1 | - | 0.8193 | 0.2225 | 1.3194 | 0.1147 | 1.243 | 0.0641 | 4.6397 | 0.0344 | 0.029 | 0.0049 | 0.1319 | 0 | 0 | 0.01031 | 0.0003 | 0.0023 | 0.0002 | 0.0003 | 0.0219 | 0.0003 | 0.0012 | 0.0001 | - | - | 20150317151533AP42207529529
Jydsk | 520 | 520 |  | 2015-03-16 | Sign:brielm | 1 | - | 10.20652 | 0.31029 | 0.03469 | 0.26128 | 0.10138 | 0.00644 | 0.02716 | 0.03966 | 0.00429 | 0.00107 | 0.0061 | 7e-05 | 0.0001 | 0.00172 | 0.00149 | 0.00032 | 7e-05 | 0 | 0.00162 | 1e-05 | 0 | 0 | - | - | 20150316094352AP42412520520
40091 Nord-Schrott GmbH & Co KG | 532 | 532 |  | 2015-03-16 | Sign:brielm | 1 | - | 1.3825 | 0.4399 | 0.6265 | 0.3537 | 1.1348 | 0.0202 | 1.0837 | 0.0238 | 0.0401 | 0.0085 | 0.0896 | 0.0001 | 0 | 0.02882 | 0.0005 | 0.0308 | 0.0003 | 0.0003 | 0.011 | 0.0001 | 0.0013 | 0.0001 | - | - | 20150316094425AP42355532532
40166 Stena Recycling AB Kalmar | 532 | 532 |  | 2015-03-16 | Sign:brielm | 1 | - | 3.0962 | 0.5839 | 0.7116 | 0.3022 | 0.591 | 0.0153 | 0.5934 | 0.0205 | 0.0436 | 0.0121 | 0.0658 | 0 | 0 | 0.03886 | 0.0004 | 0.0333 | 0.0006 | 0.0003 | 0.0029 | 0 | 0.0013 | 0.0001 | - | - | 20150316143302AP42388532532
40169 Stena Recycling AB Malmö | 312 | 312 | - | 2015-03-16 | Sign:magnni Gabbur | 1 | 79.58% | 2.38361 | 0.34115 | 1.34558 | 0.2227 | 0.4295 | 0.02156 | 1.92914 | 0.0206 | 0.072 | 0.05328 | 0.00833 | 8e-05 | 4e-05 | 0.00312 | 0.00132 | 0.00583 | 0.00028 | 0.00077 | 0.00579 | 5e-05 | 0.00029 | 0 | - | - | 20150316075101AP42329312312
40169 Stena Recycling AB Malmö | 312 | 312 | - | 2015-03-16 | prov2 Sign:magnni Gabbur | 1 | 86.27% | 2.1783 | 0.3246 | 0.8791 | 0.1762 | 0.4326 | 0.0064 | 1.0741 | 0.0176 | 0.0391 | 0.0184 | 0.0191 | 0 | 0 | 0.01919 | 0.0001 | 0.0016 | 0.0001 | 0.0006 | 0.0048 | 0 | 0.0011 | 0.0001 | - | - | 20150316145623AP42329312312
40183 Kubikenborg Aluminium AB | 421 | 421 | - | 2015-03-16 | Sign:magnni Gabbur | 1 | 50.47% | 0.50381 | 0.229 | 0.06637 | 0.11657 | 0.0545 | 0.00682 | 0.06537 | 0.01191 | 0.00287 | 0.00143 | 0.0011 | 0.00041 | 3e-05 | 0.00052 | 0.00707 | 0.00011 | 0.00042 | 0 | 0.0027 | 1e-05 | 0.00027 | 0 | - | - | 20150316074721AP42152421421
40240 TSR Recycling GmbH & Co. KG | 532 | 532 |  | 2015-03-16 | Sign:brielm | 1 | - | 0.6472 | 0.2703 | 1.0499 | 0.3639 | 1.5816 | 0 | 0.6806 | 0.0218 | 0.0354 | 0.0046 | 0.05 | 0 | 0 | 0.01739 | 0.0005 | 0.0034 | 0.0002 | 0.0003 | 0.0063 | 0.0002 | 0.0011 | 0.0001 | - | - | 20150316094712AP42202532532
40240 TSR Recycling GmbH & Co. KG | 532 | 532 |  | 2015-03-16 | Sign:brielm | 1 | - | 0.6472 | 0.2703 | 1.0499 | 0.3639 | 1.5816 | 0 | 0.6806 | 0.0218 | 0.0354 | 0.0046 | 0.05 | 0 | 0 | 0.01739 | 0.0005 | 0.0034 | 0.0002 | 0.0003 | 0.0063 | 0.0002 | 0.0011 | 0.0001 | - | - | 20150316094712AP42413532532
60510 Stena Technoworld AB | 352 | 352 | - | 2015-03-16 | Sign:magnni Gabbur | 1 | 79.53% | 4.4745 | 0.4839 | 1.3842 | 0.122 | 0.3771 | 0.0708 | 1.1168 | 0.0209 | 0.079 | 0.0749 | 0.0261 | 0 | 0 | 0.02926 | 0.0002 | 0.0046 | 0 | 0.002 | 0.0029 | 0 | 0.0011 | 0.0001 | - | - | 20150316145045AP42313352352
40137 STÅL & METALL AB | 532 | 532 |  | 2015-03-13 | Sign:brielm | 1 | - | 0.8465 | 0.336 | 0.1575 | 0.4113 | 0.4537 | 0.0019 | 0.2918 | 0.0184 | 0.0212 | 0.0027 | 0.0679 | 0 | 0 | 0.02385 | 0.0004 | 0.0239 | 0.0002 | 0.0002 | 0.0077 | 0 | 0.0012 | 0.0001 | - | - | 20150313122305AP42397532532
40168 Stena Recycling AB Linköping | 530 | 530 | Bi | 2015-03-13 | Zn hög nya köpta briketter Sign:magnni | 1 | 81.7% | 0.0753 | 0.104 | 1.5995 | 0.0202 | 1.6817 | 0.0113 | 6.8117 | 0.0256 | 0.0046 | 0.003 | 0.0047 | 0.0003 | 0 | 0.0017 | 0.0002 | 0.0002 | 0.0003 | 0.0003 | 0.1011 | 0.0003 | 0.001 | 0.0001 | - | - | 20150313081353AP42282530530BI
40233 Fundo Components AB | 627 | 626 | - | 2015-03-13 | Sign:magnni | 1 | 76.26% | 8.6563 | 0.4836 | 0.8035 | 0.2639 | 0.0298 | 0.0077 | 0.5516 | 0.1137 | 0.0284 | 0.0114 | 0.0139 | 0 | 0.0005 | 0.03061 | 0.0003 | 0.0042 | 0.0001 | 0.0006 | 0.0059 | 0 | 0.0012 | 0.0001 | - | - | 20150313081103AP42304627626
40239 Lantz Järn & Metall | 532 | 532 |  | 2015-03-13 | Sign:brielm | 1 | - | 0.5852 | 0.348 | 1.0074 | 0.3116 | 0.5373 | 0 | 0.6134 | 0.016 | 0.0866 | 0.0045 | 0.0453 | 0 | 0 | 0.02365 | 0.0003 | 0.1267 | 0 | 0.0003 | 0.0031 | 0.0001 | 0.0013 | 0.0001 | - | - | 20150313122052AP42292532532
40369 Orion Metal Recycling nv | 311 | 310 | - | 2015-03-13 | Prov 2 cu si. Högt pb Sign:magnni | 1 | 86% | 1.1988 | 0.2964 | 0.4852 | 0.1528 | 0.135 | 0 | 0.9731 | 0.0149 | 0.297 | 0.018 | 0.0121 | 0 | 0 | 0.01756 | 0.0001 | 0.001 | 0.0002 | 0.001 | 0.0029 | 0 | 0.001 | 0.0001 | - | - | 20150313080528AP42134311310
40460 Jydsk Aluminium Industri A/S | 520 | 520 |  | 2015-03-13 | Sign:brielm | 1 | - | 9.80621 | 0.28738 | 0.03817 | 0.2388 | 0.13727 | 0.00647 | 0.03308 | 0.04291 | 0.00431 | 0.00118 | 0.00539 | 0.00017 | 0.00043 | 0.00146 | 0.00152 | 0.00033 | 8e-05 | 0 | 0.00158 | 1e-05 | 0 | 0 | - | - | 20150313083521AP42305520520
Norrköping | 501 | 501 |  | 2015-03-12 | Sign:brielm | 1 | - | 0.7404 | 0.204 | 0.0188 | 0.2052 | 0.2311 | 0 | 0.0235 | 0.0053 | 0.0024 | 0.0016 | 0.0004 | 0 | 0 | 0.01041 | 0.0003 | 0.002 | 0.0001 | 0.0001 | 0.001 | 0 | 0.0013 | 0.0001 | - | - | 2015031216000442343501501
40066 Stena Recycling A/S | 532 | 532 |  | 2015-03-12 | Sign:brielm | 1 | - | 2.3356 | 0.3171 | 0.4969 | 0.3257 | 0.7674 | 0.0029 | 0.2298 | 0.0224 | 0.0375 | 0.0031 | 0.0319 | 0 | 0 | 0.02023 | 0.0005 | 0.0446 | 0.0001 | 0.0003 | 0.0038 | 0.0001 | 0.0011 | 0.0001 | - | - | 20150312111656AP42017532532
40091 Nord-Schrott GmbH & Co KG | 612 | 612 | - | 2015-03-12 | lågt utbyte Sign:magnni | 1 | 76.96% | 7.7223 | 0.6254 | 1.4607 | 0.1522 | 0.3331 | 0.0665 | 0.9076 | 0.0357 | 0.0779 | 0.0363 | 0.0209 | 0 | 0 | 0.03565 | 0.0002 | 0.0054 | 0.0001 | 0.002 | 0.0046 | 0 | 0.001 | 0.0001 | - | - | 20150312074623AP41378612612
40124 Metallfabriken Ljunghäll AB | 646 | 625 | - | 2015-03-12 | Sign:magnni | 1 | 81.55% | 9.6735 | 0.9522 | 2.0975 | 0.2513 | 0.073 | 0.024 | 0.737 | 0.0307 | 0.0441 | 0.019 | 0.046 | 0.0003 | 0 | 0.06227 | 0.0005 | 0.0054 | 0.0005 | 0.0009 | 0.0082 | 0 | 0.0011 | 0.0001 | - | - | 20150312074335AP41316646625
40240 TSR Recycling GmbH & Co. KG | 529 | 529 |  | 2015-03-12 | Sign:brielm | 1 | - | 1.4131 | 0.2094 | 1.3934 | 0.0972 | 1.4604 | 0.0549 | 5.9528 | 0.0325 | 0.0423 | 0.0054 | 0.1313 | 0 | 0 | 0.00931 | 0.0004 | 0.0028 | 0.0003 | 0.0003 | 0.0266 | 0.0003 | 0.0012 | 0.0001 | - | - | 20150312111431AP42208529529
40243 Stena Recycling AB Vetlanda | 501 | 501 |  | 2015-03-12 | Sign:brielm | 1 | - | 0.6274 | 0.2158 | 0.018 | 0.1475 | 0.2796 | 0 | 0.0236 | 0.0159 | 0.0014 | 0.0016 | 0.004 | 0 | 0 | 0.01001 | 0.0001 | 0.0006 | 0 | 0.0001 | 0.0017 | 0 | 0.001 | 0.0001 | - | - | 20150312160314AP42389501501
40091 Nord-Schrott GmbH & Co KG | 532 | 532 |  | 2015-03-11 | Sign:brielm | 1 | - | 0.8674 | 0.3329 | 0.6201 | 0.345 | 1.2131 | 0.0047 | 1.1114 | 0.0233 | 0.0292 | 0.0483 | 0.0758 | 0 | 0 | 0.02248 | 0.0004 | 0.0217 | 0.0002 | 0.0003 | 0.0067 | 0.0002 | 0.0011 | 0.0001 | - | - | 20150311090114AP42344532532
40233 Fundo Components AB | 532 | 532 |  | 2015-03-11 | Sign:brielm | 1 | - | 9.02003 | 0.34762 | 0.17465 | 0.2072 | 0.03412 | 0.00967 | 0.10191 | 0.10949 | 0.00849 | 0.00379 | 0.01186 | 1e-05 | 0.00011 | 0.00152 | 0.00167 | 0.00111 | 4e-05 | 1e-05 | 0.00252 | 1e-05 | 0 | 0 | - | - | 20150311104703AP42304532532
40240 TSR Recycling GmbH & Co. KG | 532 | 532 |  | 2015-03-11 | Sign:brielm | 1 | - | 0.4166 | 0.2243 | 1.4123 | 0.2723 | 1.7855 | 0.0038 | 1.8875 | 0.0338 | 0.0238 | 0.0039 | 0.0408 | 0 | 0 | 0.01368 | 0.0006 | 0.0008 | 0.0002 | 0.0003 | 0.0489 | 0.0001 | 0.0011 | 0.0001 | - | - | 20150311123206AP42201532532
40369 Orion Metal Recycling nv | 311 | 310 | - | 2015-03-11 | prov1 lågt utbyte pga undervikt Sign:magnni | 1 | 78.45% | 1.2703 | 0.312 | 0.4005 | 0.1578 | 0.4585 | 0 | 0.7805 | 0.015 | 0.0816 | 0.0061 | 0.0123 | 0 | 0 | 0.01751 | 0.0001 | 0.0008 | 0 | 0.0006 | 0.003 | 0 | 0.0011 | 0.0001 | - | - | 20150311150503AP42134311310
40091 Nord-Schrott GmbH & Co KG | 325 | 325 | 2 | 2015-03-10 | Sign:magnni | 1 | 88.32% | 0.2832 | 0.4236 | 0.0698 | 0.2149 | 0.4865 | 0 | 0.2449 | 0.0131 | 0.0095 | 0.0028 | 0.0085 | 0.0001 | 0 | 0.02996 | 0.0003 | 0.0005 | 0.0001 | 0.0003 | 0.0014 | 0 | 0.0011 | 0.0001 | - | - | 20150310075832AP4194832532502
40091 Nord-Schrott GmbH & Co KG | 532 | 532 |  | 2015-03-10 | Sign:brielm | 1 | - | 0.4378 | 0.2862 | 0.4588 | 0.357 | 2.4067 | 0.0104 | 0.9678 | 0.0226 | 0.0188 | 0.0036 | 0.0696 | 0 | 0 | 0.0195 | 0.0004 | 0.0064 | 0.0002 | 0.0003 | 0.0093 | 0.0002 | 0.0012 | 0.0001 | - | - | 20150310080118AP41945532532
40101 Siegfried Jacob GmbH & Co. KG | 322 | 322 | - | 2015-03-10 | obs mek fe 14,8kg Sign:magnni | 1 | 85.98% | 0.2763 | 0.498 | 0.0871 | 0.2061 | 0.5456 | 0 | 0.5767 | 0.0139 | 0.015 | 0.0138 | 0.01 | 0.0001 | 0 | 0.03549 | 0.0002 | 0.0018 | 0.0001 | 0.0008 | 0.0025 | 0.0001 | 0.0011 | 0.0001 | - | - | 20150310075503AP42071322322
40130 SR Halmstad Frag | 327 | 327 | - | 2015-03-10 | lågt utbyte Sign:magnni | 1 | 68.56% | 2.4832 | 0.4227 | 0.7303 | 0.2316 | 1.8947 | 0.0129 | 0.4279 | 0.0189 | 0.0248 | 0.015 | 0.0144 | 0.0005 | 0 | 0.02471 | 0.0005 | 0.0014 | 0.0006 | 0.0007 | 0.004 | 0 | 0.0012 | 0.0001 | - | - | 20150310151032AP42294327327
40167 Stena Recycling AB Karlstad | 532 | 532 |  | 2015-03-10 | Sign:brielm | 1 | - | 1.9109 | 0.893 | 0.8743 | 0.4696 | 0.9172 | 0.003 | 1.2493 | 0.0241 | 0.0138 | 0.0054 | 0.0847 | 0.0001 | 0 | 0.06656 | 0.0012 | 0.0057 | 0.0007 | 0.0003 | 0.0162 | 0.0001 | 0.0015 | 0.0001 | - | - | 20150310142709AP42288532532
40180 Oulu | 532 | 532 |  | 2015-03-10 | Sign:brielm | 1 | - | 0.7053 | 0.33 | 0.4328 | 0.3625 | 1.3081 | 0 | 0.7319 | 0.0208 | 0.0209 | 0.0079 | 0.0555 | 0 | 0 | 0.02293 | 0.0005 | 0.0224 | 0.0001 | 0.0002 | 0.0115 | 0.0002 | 0.0015 | 0.0001 | - | - | 20150310143153AP42234532532
40180 Tarvasjoki | 532 | 520 |  | 2015-03-10 | Sign:brielm | 1 | - | 1.6032 | 0.3556 | 0.1689 | 0.44 | 1.4696 | 0 | 0.1606 | 0.0236 | 0.0313 | 0.003 | 0.0352 | 0 | 0 | 0.02617 | 0.0004 | 0.0366 | 0.0005 | 0.0003 | 0.0019 | 0.0001 | 0.0012 | 0.0001 | - | - | 20150310142932AP42234532520
40183 Kubikenborg Aluminium AB | 421 | 421 | - | 2015-03-10 | Sign:magnni | 1 | 61.49% | 0.3339 | 0.1848 | 0.0252 | 0.0715 | 0.0596 | 0 | 0.0483 | 0.0107 | 0.0022 | 0.0016 | 0 | 0.0004 | 0 | 0.00735 | 0.0036 | 0.0008 | 0.0003 | 0.0006 | 0.0035 | 0 | 0.0009 | 0.0001 | - | - | 20150310075139AP42150421421
40183 Kubikenborg Aluminium AB | 421 | 422 | - | 2015-03-10 | Sign:magnni | 1 | 49.78% | 0.6128 | 0.2035 | 0.101 | 0.2608 | 0.0248 | 0 | 0.0126 | 0.0159 | 0.0014 | 0.0022 | 0 | 0.0002 | 0 | 0.01331 | 0.0016 | 0.0004 | 0.0002 | 0.0002 | 0.0145 | 0 | 0.001 | 0.0001 | - | - | 20150310150728AP42151421422
40292 Stena Recycling AB Veddesta | 532 | 532 |  | 2015-03-10 | Sign:brielm | 1 | - | 1.3809 | 0.3618 | 0.4929 | 0.4243 | 0.6413 | 0 | 0.2732 | 0.0172 | 0.0253 | 0.0034 | 0.0491 | 0 | 0 | 0.02661 | 0.0006 | 0.0244 | 0.0001 | 0.0003 | 0.0043 | 0 | 0.0013 | 0.0001 | - | - | 20150310094709AP42250532532
40129 Gränges Sweden AB | 426 | 428 | - | 2015-03-09 | prov 1 Sign:magnni | 1 | 27.38% | 0.9506 | 0.3148 | 0.1489 | 1.353 | 0.0044 | 0.009 | 0.7962 | 0.0246 | 0.0048 | 0.003 | 0 | 0.0002 | 0 | 0.03942 | 0.0009 | 0.0021 | 0.0006 | 0.0002 | 0.0806 | 0 | 0.0013 | 0.0001 | - | - | 20150309080106AP42093426428
40129 Gränges Sweden AB | 426 | 428 | - | 2015-03-09 | prov2 Sign:magnni | 1 | 38.28% | 0.8836 | 0.2938 | 0.1374 | 1.296 | 0.009 | 0.0065 | 0.8 | 0.0236 | 0.0036 | 0.0029 | 0 | 0 | 0 | 0.03788 | 0.0007 | 0.0011 | 0 | 0.0001 | 0.0771 | 0 | 0.0012 | 0.0001 | - | - | 20150309080636AP42093426428
40149 Stena Recycling AB Växjö | 532 | 501 |  | 2015-03-09 | Sign:brielm | 1 | - | 0.5699 | 0.2147 | 0.0217 | 0.0981 | 0.0415 | 0 | 0.0441 | 0.01 | 0.0061 | 0.0016 | 0.0014 | 0 | 0 | 0.01026 | 0.0003 | 0.0029 | 0.0001 | 0.0002 | 0.0011 | 0 | 0.0011 | 0.0001 | - | - | 20150309141239AP42269532501
60510 Stena Technoworld AB | 314 | 314 | Bb prov | 2015-03-09 | Sign:bobjur | 1 | 90.53% | 0.18713 | 0.32907 | 0.14442 | 0.08149 | 0.00061 | 0.0031 | 0.04786 | 0.01079 | 0.00283 | 0.00216 | 0.00228 | 4e-05 | 8e-05 | 0 | 0.00059 | 0 | 0.00014 | 0 | 0.0026 | 2e-05 | 0.00018 | 0.00016 | - | - | 20150309AP314314BBPROV
40091 Nord-Schrott GmbH & Co KG | 325 | 325 | - | 2015-03-06 | obs 6,8kg mek fe. Köpt med 1%fe. Bra utbyte Sign:magnni | 1 | 87.1% | 0.4074 | 0.4002 | 0.0728 | 0.1721 | 0.7391 | 0 | 0.1525 | 0.0145 | 0.0095 | 0.0026 | 0.0107 | 0 | 0 | 0.02634 | 0.0002 | 0.0007 | 0 | 0.0003 | 0.0016 | 0.0001 | 0.0011 | 0.0001 | - | - | 20150306083414AP41946325325
40121 Svenska Metallkretsen AB | 317 | 317 | - | 2015-03-06 | hög zn Sign:magnni | 1 | 55.86% | 0.3279 | 0.5499 | 0.9469 | 0.6384 | 0.2979 | 0.0217 | 1.5924 | 0.0163 | 0.0873 | 0.0556 | 0.0121 | 0.0001 | 0 | 0.04612 | 0.0009 | 0.001 | 0 | 0.0006 | 0.0013 | 0 | 0.0011 | 0.0001 | - | - | 20150306083019AP42168317317
40149 Stena Recycling AB Växjö | 501 | 501 |  | 2015-03-06 | Sign:brielm | 1 | - | 0.50469 | 0.20561 | 0.01189 | 0.05054 | 0.17113 | 0.00466 | 0.00346 | 0.01294 | 0.00102 | 0.00057 | 0.00123 | 2e-05 | 3e-05 | 0.00037 | 0.00127 | 7e-05 | 0.00012 | 0 | 0.00104 | 1e-05 | 0.00037 | 0 | - | - | 20150306102909AP42267501501
40215 Stena Recycling AS | 501 | 501 |  | 2015-03-06 | Sign:brielm | 1 | - | 1.02802 | 0.22127 | 0.07329 | 0.5132 | 0.59689 | 0.00563 | 0.0492 | 0.02478 | 0.00349 | 0.00225 | 0.1602 | 7e-05 | 4e-05 | 0.00105 | 0.00144 | 0.00143 | 0.00036 | 0 | 0.00715 | 2e-05 | 0 | 0 | - | - | 20150306113202AP42241501501
40215 Stena Recycling AS | 532 | 532 |  | 2015-03-06 | Sign:brielm | 1 | - | 0.9118 | 0.2844 | 0.1541 | 0.4962 | 0.8896 | 0 | 0.0512 | 0.0281 | 0.0999 | 0.0027 | 0.0467 | 0 | 0 | 0.02176 | 0.0005 | 0.1628 | 0 | 0.0002 | 0.0025 | 0 | 0.0013 | 0.0001 | - | - | 20150306102718AP42192532532
40215 Stena Recycling AS | 663 | 665 | 670 | 2015-03-06 | obs 127,4 mek fe. Fraggmaterial Sign:magnni | 1 | 53.42% | 7.4785 | 0.9875 | 1.5215 | 0.2247 | 0.1239 | 0.0932 | 0.6253 | 0.0547 | 0.0542 | 0.0209 | 0.0908 | 0.0002 | 0 | 0.06979 | 0.0005 | 0.0033 | 0 | 0.0038 | 0.0066 | 0 | 0.0012 | 0.0001 | - | - | 20150306082625AP42190663665670
40304 Siegfried Jacob GmbH & Co. KG | 532 | 532 |  | 2015-03-06 | Sign:brielm | 1 | - | 1.2594 | 0.324 | 0.5581 | 0.3399 | 1.7004 | 0 | 0.5482 | 0.0271 | 0.0408 | 0.0147 | 0.0674 | 0 | 0 | 0.02133 | 0.0003 | 0.0123 | 0 | 0.0003 | 0.0042 | 0.0002 | 0.0011 | 0.0001 | - | - | 20150306102434AP42074532532
40370 Scandinavian Metals A/S | 532 | 532 |  | 2015-03-06 | Sign:brielm | 1 | - | 0.8591 | 0.3719 | 0.2702 | 0.5317 | 0.5366 | 0 | 0.6083 | 0.084 | 0.0126 | 0.0029 | 0.0796 | 0 | 0 | 0.0294 | 0.0005 | 0.0103 | 0 | 0.0003 | 0.0048 | 0.0001 | 0.0013 | 0.0001 | - | - | 20150306102631AP42281532532
40460 Jydsk Aluminium Industri A/S | 520 | 520 |  | 2015-03-06 | Sign:brielm | 1 | - | 9.8998 | 0.28188 | 0.05369 | 0.24689 | 0.04353 | 0.00616 | 0.04583 | 0.04429 | 0.00515 | 0.00111 | 0.00577 | 4e-05 | 9e-05 | 0.00172 | 0.00139 | 0.00035 | 8e-05 | 0 | 0.00187 | 1e-05 | 0 | 0 | - | - | 20150306102438AP42266520520
Jönköping | 532 | 532 |  | 2015-03-05 | Sign:brielm | 1 | - | 7.3514 | 0.657 | 1.3415 | 0.2396 | 0.7966 | 0.0199 | 1.091 | 0.0201 | 0.0437 | 0.0171 | 0.0438 | 0 | 0.0029 | 0.04154 | 0.0006 | 0.0043 | 0.0004 | 0.0007 | 0.0094 | 0 | 0.0012 | 0.0001 | - | - | 20150305093514AP42277532532
Linköping | 529 | 529 |  | 2015-03-05 | Sign:brielm | 1 | - | 0.2139 | 0.0961 | 1.4864 | 0.023 | 1.9435 | 0.0098 | 6.4723 | 0.025 | 0.0011 | 0.0031 | 0.0044 | 0 | 0 | 0.00126 | 0.0003 | 0.0002 | 0 | 0.0003 | 0.0995 | 0.0003 | 0.0011 | 0.0001 | - | - | 20150305093339AP42275529529
40091 Nord-Schrott GmbH & Co KG | 532 | 532 |  | 2015-03-05 | Sign:brielm | 1 | - | 0.6925 | 0.3019 | 0.6182 | 0.3696 | 1.2983 | 0.0054 | 1.143 | 0.0253 | 0.0697 | 0.0752 | 0.0805 | 0 | 0 | 0.02101 | 0.0006 | 0.0194 | 0.0003 | 0.0003 | 0.0065 | 0.0002 | 0.0013 | 0.0001 | - | - | 20150305093225AP41944532532
40130 SR Halmstad Frag | 650 | 650 | - | 2015-03-05 | Sign:magnni | 1 | 90.97% | 4.9369 | 0.4697 | 1.1418 | 0.1637 | 0.2884 | 0.0384 | 0.7978 | 0.0317 | 0.0409 | 0.0157 | 0.021 | 0 | 0 | 0.02903 | 0.0002 | 0.0033 | 0.0001 | 0.0008 | 0.0056 | 0 | 0.0011 | 0.0001 | - | - | 20150305074809AP42102650650
40148 Stena Recycling AB Skövde | 537 | 537 | - | 2015-03-05 | lågt utbyte Sign:magnni | 1 | 70.17% | 8.6156 | 2.3541 | 2.1942 | 0.241 | 0.0297 | 0.0302 | 0.5052 | 0.0798 | 0.0354 | 0.0199 | 0.0309 | 0.0006 | 0 | 0.18598 | 0.0024 | 0.0038 | 0.0003 | 0.0008 | 0.0047 | 0 | 0.0014 | 0.0001 | - | - | 20150305074056AP41799537537
40170 Stena Recycling AB Norrköping | 660 | 663 | - | 2015-03-05 | Obs 9,2mek fe. Klassas till 663 pga utbytet Sign:magnni | 1 | 66.49% | 7.7272 | 0.5022 | 1.3202 | 0.1653 | 0.2617 | 0.0597 | 1.0526 | 0.052 | 0.0626 | 0.0146 | 0.0158 | 0 | 0 | 0.03138 | 0.0002 | 0.0027 | 0 | 0.0008 | 0.0083 | 0 | 0.001 | 0.0001 | - | - | 20150305074512AP41987660663
40240 TSR Recycling GmbH & Co. KG | 532 | 532 |  | 2015-03-05 | Sign:brielm | 1 | - | 0.6939 | 0.272 | 0.8569 | 0.3464 | 1.2998 | 0 | 0.6878 | 0.0201 | 0.033 | 0.0044 | 0.0491 | 0 | 0 | 0.01812 | 0.0005 | 0.0027 | 0.0001 | 0.0003 | 0.0066 | 0.0002 | 0.0011 | 0.0001 | - | - | 20150305131339AP41478532532
40002 H.J. Hansen Gjenvindingsind. | 327 | 315 | - | 2015-03-04 | lågt utbyte Sign:magnni | 1 | 68.47% | 1.0235 | 0.45397 | 0.69662 | 0.44721 | 0.34718 | 0.01554 | 0.92426 | 0.01779 | 0.02265 | 0.01461 | 0.01463 | 9e-05 | 4e-05 | 0.00165 | 0.00154 | 0.00176 | 8e-05 | 0.00027 | 0.00436 | 2e-05 | 0 | 0 | - | - | 20150304080335AP41513327318
40038 SCANPAN A/S | 520 | 520 |  | 2015-03-04 | Sign:brielm | 1 | - | 10.4231 | 0.7922 | 0.0854 | 0.147 | 0.005 | 0 | 0.0772 | 0.0365 | 0.0068 | 0.0035 | 0.014 | 0 | 0 | 0.05331 | 0.0003 | 0.0009 | 0 | 0.0003 | 0.0034 | 0 | 0.001 | 0.0001 | - | - | 20150304131231AP42196520520
40091 Nord-Schrott GmbH & Co KG | 532 | 532 |  | 2015-03-04 | Sign:brielm | 1 | - | 0.627 | 0.3498 | 0.5017 | 0.4104 | 1.7161 | 0.0089 | 0.9334 | 0.0244 | 0.0477 | 0.0064 | 0.0796 | 0 | 0 | 0.02463 | 0.0006 | 0.004 | 0.0008 | 0.0003 | 0.0045 | 0.0003 | 0.0012 | 0.0001 | - | - | 20150304131327AP41943532532
40124 Metallfabriken Ljunghäll AB | 536 | 536 | - | 2015-03-04 | nya brik Sign:magnni | 1 | 72.58% | 9.76879 | 0.84359 | 2.73768 | 0.20377 | 0.01386 | 0.03325 | 0.75216 | 0.02456 | 0.04472 | 0.01784 | 0.02049 | 3e-05 | 4e-05 | 0.00187 | 0.00139 | 0.00443 | 8e-05 | 0.00044 | 0.00619 | 0 | 1e-05 | 0 | - | - | 20150304075719AP42085536536
40164 Stena Recycling AB Tingstad | 532 | 532 |  | 2015-03-04 | Sign:brielm | 1 | - | 1.3374 | 0.3893 | 0.256 | 0.4445 | 1.2668 | 0.0031 | 0.4123 | 0.0248 | 0.0432 | 0.0032 | 0.0657 | 0 | 0 | 0.02786 | 0.0006 | 0.0491 | 0.0002 | 0.0003 | 0.0041 | 0.0001 | 0.0011 | 0.0001 | - | - | 20150304150214AP42227532532
40091 Nord-Schrott GmbH & Co KG | 532 | 532 |  | 2015-03-03 | Sign:brielm | 1 | - | 0.67 | 0.3413 | 0.5503 | 0.3532 | 1.5862 | 0.0118 | 1.1605 | 0.0243 | 0.0268 | 0.228 | 0.0886 | 0 | 0 | 0.01977 | 0.0007 | 0.0176 | 0.0002 | 0.0003 | 0.0084 | 0.0002 | 0.0012 | 0.0001 | - | - | 20150303123907AP41942532532
40091 Nord-Schrott GmbH & Co KG | 536 | 536 | - | 2015-03-03 | lågt utbyte Sign:magnni | 1 | 58.6% | 1.5551 | 0.3636 | 0.7285 | 0.3401 | 1.1564 | 0.0017 | 1.2053 | 0.0266 | 0.0478 | 0.0051 | 0.068 | 0.0002 | 0 | 0.01968 | 0.0005 | 0.0228 | 0.0006 | 0.0003 | 0.0089 | 0.0002 | 0.001 | 0.0001 | - | - | 20150303152851AP41372536536
40149 Stena Recycling AB Växjö | 501 | 501 |  | 2015-03-03 | Sign:brielm | 1 | - | 0.6114 | 0.2247 | 0.02284 | 0.09645 | 0.29912 | 0.00375 | 0.00786 | 0.00616 | 0.00119 | 0.00061 | 0.00411 | 5e-05 | 4e-05 | 0.00042 | 0.00105 | 0.00017 | 0.00031 | 0 | 0.00085 | 1e-05 | 0.00084 | 0 | - | - | 20150303090514AP42198501501
40187 Hans Andersson Metal AB | 532 | 520 |  | 2015-03-03 | Sign:brielm | 1 | - | 4.9709 | 0.337 | 0.12 | 0.28 | 0.5165 | 0 | 0.1447 | 0.057 | 0.0187 | 0.0035 | 0.0316 | 0 | 0 | 0.0178 | 0.0005 | 0.018 | 0.0001 | 0.0003 | 0.0025 | 0 | 0.001 | 0.0001 | - | - | 20150303143309AP42141532520
40215 Stena Recycling AS | 532 | 532 |  | 2015-03-03 | Sign:brielm | 1 | - | 0.7302 | 0.31401 | 0.22271 | 0.31355 | 0.62461 | 0.00498 | 0.13804 | 0.02539 | 0.00462 | 0.00151 | 0.04235 | 1e-05 | 3e-05 | 0.00089 | 0.00112 | 0.00217 | 0.00026 | 0 | 0.00208 | 4e-05 | 0 | 0 | - | - | 20150303090302AP41974532532
40240 TSR Recycling GmbH & Co. KG | 326 | 312 | - | 2015-03-03 | högt pb Sign:magnni | 1 | 83.81% | 1.1343 | 0.3106 | 0.5429 | 0.1889 | 0.6615 | 0 | 0.4754 | 0.0177 | 0.1309 | 0.0042 | 0.022 | 0.0003 | 0 | 0.01555 | 0.0004 | 0.0012 | 0.0002 | 0.0004 | 0.003 | 0.0001 | 0.0011 | 0.0001 | - | - | 20150303071943AP41522326312
Technoworld | 314 | 314 | Zn | 2015-03-02 | obs Hög Zn Sign:magnni | 1 | 65.92% | 0.3394 | 0.3422 | 5.5771 | 0.0717 | 0.0038 | 0.0049 | 4.7419 | 0.0102 | 0.0241 | 0.0581 | 0 | 0 | 0 | 0.01513 | 0.0006 | 0 | 0 | 0.001 | 0.0076 | 0 | 0.0011 | 0.0001 | - | - | 20150302142834AP314314ZN
40066 Stena Recycling A/S | 532 | 532 |  | 2015-03-02 | Sign:brielm | 1 | - | 0.8531 | 0.3581 | 0.3082 | 0.3673 | 1.0277 | 0.0208 | 0.1164 | 0.0183 | 0.0647 | 0.0062 | 0.0432 | 0 | 0 | 0.0215 | 0.0007 | 0.0502 | 0 | 0.0003 | 0.0024 | 0.0001 | 0.0012 | 0.0001 | - | - | 20150302102631AP42016532532
40137 STÅL & METALL AB | 532 | 532 |  | 2015-03-02 | Sign:brielm | 1 | - | 1.0127 | 0.3572 | 0.4757 | 0.3901 | 0.8634 | 0 | 0.5388 | 0.0207 | 0.0745 | 0.0033 | 0.0509 | 0 | 0 | 0.02111 | 0.0006 | 0.0894 | 0 | 0.0003 | 0.0038 | 0.0001 | 0.0011 | 0.0001 | - | - | 20150302121127AP42167532532
Lantz | 532 | 532 |  | 2015-02-27 | Sign:brielm | 1 | - | 1.10427 | 0.47797 | 2.1154 | 0.39017 | 0.3426 | 0.01175 | 1.24783 | 0.01091 | 0.10939 | 0.0093 | 0.05885 | 1e-05 | 4e-05 | 0.00183 | 0.00093 | 0.14354 | 7e-05 | 9e-05 | 0.00536 | 2e-05 | 0 | 0 | - | - | 20150227112527AP42145532532
Ljungby | 532 | 501 |  | 2015-02-27 | Sign:brielm | 1 | - | 0.77648 | 0.27895 | 0.09552 | 0.42797 | 1.09833 | 0.007 | 0.22682 | 0.01094 | 0.00633 | 0.00135 | 0.03653 | 5e-05 | 4e-05 | 0.00114 | 0.00131 | 0.0006 | 0.00097 | 0 | 0.00196 | 2e-05 | 0.00059 | 0 | - | - | 20150227112848AP42097532501
40002 H.J. Hansen Gjenvindingsind. | 532 | 532 |  | 2015-02-27 | Sign:brielm | 1 | - | 0.8428 | 0.3624 | 0.7489 | 0.3966 | 0.9005 | 0.0004 | 0.1614 | 0.0183 | 0.1069 | 0.0053 | 0.0579 | 0 | 0 | 0.02149 | 0.0006 | 0.1118 | 0.0001 | 0.0003 | 0.0071 | 0.0001 | 0.0012 | 0.0001 | - | - | 20150227082728AP41610532532
40091 Nord-Schrott GmbH & Co KG | 532 | 532 |  | 2015-02-27 | Sign:brielm | 1 | - | 0.562 | 0.2518 | 0.3909 | 0.2376 | 1.4413 | 0 | 1.3024 | 0.0182 | 0.0223 | 0.0026 | 0.0767 | 0.0006 | 0 | 0.01223 | 0.0006 | 0.0049 | 0.0004 | 0.0002 | 0.0131 | 0.0001 | 0.0011 | 0.0001 | - | - | 20150227082602AP41941532532
40160 Stena Recycling AB Borlänge | 532 | 529 |  | 2015-02-27 | Sign:brielm | 1 | - | 0.23526 | 0.2768 | 1.4618 | 0.11053 | 1.97567 | 0.00615 | 5.16567 | 0.02415 | 0.00234 | 0.00107 | 0.13852 | 0.00065 | 4e-05 | 0.0016 | 0.00105 | 0.00094 | 0.00039 | 0.00016 | 0.02103 | 0.00015 | 0.00052 | 0 | - | - | 20150227112726AP42131532529
40170 Stena Recycling AB Norrköping | 501 | 501 |  | 2015-02-27 | Sign:brielm | 1 | - | 0.89356 | 0.23578 | 0.02425 | 0.2121 | 0.29869 | 0.00502 | 0.01577 | 0.01031 | 0.00137 | 0.00087 | 0.00444 | 5e-05 | 3e-05 | 0.00057 | 0.00115 | 0.00019 | 0.00036 | 0 | 0.00083 | 1e-05 | 0.00043 | 0 | - | - | 20150227112256AP42098501501
40183 Kubikenborg Aluminium AB | 422 | 422 | - | 2015-02-27 | prov2 Sign:magnni | 1 | 41.16% | 0.3837 | 0.1894 | 0.1 | 0.2724 | 0.0167 | 0 | 0.0419 | 0.0185 | 0.0012 | 0.0018 | 0 | 0.0003 | 0 | 0.00965 | 0.0022 | 0.0007 | 0.0002 | 0.0001 | 0.0165 | 0 | 0.001 | 0.0001 | - | - | 20150227074337AP41995422422
40183 Kubikenborg Aluminium AB | 422 | 422 | - | 2015-02-27 | Sign:gabbur | 1 | 48.51% | 0.3596 | 0.1849 | 0.0851 | 0.2698 | 0.0165 | 0 | 0.0809 | 0.0119 | 0.0011 | 0.0016 | 0 | 0.0001 | 0 | 0.00894 | 0.0016 | 0.0004 | 0 | 0.0001 | 0.0207 | 0 | 0.0009 | 0.0001 | - | - | 20150227135936AP42002422422
40183 Kubikenborg Aluminium AB | 422 | 422 | - | 2015-02-27 | lågt utbyte Sign:gabbur | 1 | 41.97% | 0.2838 | 0.1907 | 0.1307 | 0.256 | 0.0257 | 0 | 0.0295 | 0.0112 | 0.0014 | 0.0017 | 0 | 0.0007 | 0 | 0.00971 | 0.009 | 0.0006 | 0.0003 | 0.0001 | 0.0194 | 0 | 0.0012 | 0.0001 | - | - | 20150227135338AP42003422422
40233 Fundo Components AB | 532 | 532 |  | 2015-02-27 | Sign:brielm | 1 | - | 9.04466 | 0.37164 | 0.25793 | 0.24056 | 0.17139 | 0.01119 | 0.12528 | 0.10888 | 0.01047 | 0.00364 | 0.01895 | 0.00012 | 0.00298 | 0.00125 | 0.00132 | 0.00179 | 0.00045 | 3e-05 | 0.00272 | 1e-05 | 0.00057 | 0 | - | - | 20150227112406AP42137532532
40460 Jydsk Aluminium Industri A/S | 520 | 520 |  | 2015-02-27 | Sign:brielm | 1 | - | 10.11112 | 0.31417 | 0.03821 | 0.2432 | 0.16107 | 0.00627 | 0.03182 | 0.03945 | 0.00403 | 0.00103 | 0.00572 | 0.00013 | 0.00022 | 0.00138 | 0.00135 | 0.00032 | 7e-05 | 0 | 0.00154 | 1e-05 | 0 | 0 | - | - | 20150227082512AP42054520520
Vetlanda | 501 | 501 |  | 2015-02-26 | Sign:brielm | 1 | - | 0.5555 | 0.254 | 0.0361 | 0.0727 | 0.0739 | 0 | 0.0365 | 0.0099 | 0.0021 | 0.0016 | 0.0012 | 0 | 0 | 0.00987 | 0.0001 | 0.0011 | 0 | 0.0002 | 0.0015 | 0 | 0.001 | 0.0001 | - | - | 20150226085355AP42126501501
40183 Kubikenborg Aluminium AB | 422 | 422 | - | 2015-02-26 | prov1 Sign:gabbur | 1 | 50.81% | 0.36407 | 0.2195 | 0.16674 | 0.40415 | 0.0141 | 0.00652 | 0.05599 | 0.01767 | 0.00061 | 0.00106 | 0.00123 | 0.00011 | 2e-05 | 0.00052 | 0.00229 | 6e-05 | 0.00013 | 0 | 0.02398 | 1e-05 | 0 | 0 | - | - | 20150226152107AP41995422422
40164 Stena Recycling AB Tingstad | 532 | 532 |  | 2015-02-25 | Sign:brielm | 1 | - | 1.4209 | 0.3896 | 0.418 | 0.3527 | 0.7389 | 0 | 0.7011 | 0.0202 | 0.0212 | 0.0046 | 0.0539 | 0 | 0 | 0.02233 | 0.0007 | 0.0088 | 0.0001 | 0.0003 | 0.003 | 0.0001 | 0.0011 | 0.0001 | - | - | 20150225160509AP42032532532
40166 Stena Recycling AB Kalmar | 532 | 532 |  | 2015-02-25 | Sign:brielm | 1 | - | 0.8669 | 0.6481 | 0.4018 | 0.5165 | 0.5539 | 0.0055 | 0.3697 | 0.0203 | 0.0736 | 0.0042 | 0.0588 | 0 | 0 | 0.03987 | 0.001 | 0.0962 | 0.0001 | 0.0002 | 0.0042 | 0 | 0.0012 | 0.0001 | - | - | 20150225160309AP42081532532
40002 H.J. Hansen Gjenvindingsind. | 532 | 520 |  | 2015-02-24 | Sign:brielm | 1 | - | 0.7131 | 0.3376 | 0.1785 | 0.3786 | 0.6343 | 0 | 0.1145 | 0.015 | 0.0143 | 0.0023 | 0.0142 | 0 | 0 | 0.02094 | 0.0005 | 0.0089 | 0 | 0.0002 | 0.0051 | 0 | 0.0011 | 0.0001 | - | - | 20150224081131AP41609532520
40091 Nord-Schrott GmbH & Co KG | 532 | 532 |  | 2015-02-24 | Sign:brielm | 1 | - | 0.6782 | 0.3288 | 0.6069 | 0.3701 | 2.2043 | 0.005 | 0.8622 | 0.0233 | 0.0568 | 0.0066 | 0.0675 | 0 | 0 | 0.01856 | 0.0007 | 0.0147 | 0.0003 | 0.0003 | 0.0083 | 0.0002 | 0.0011 | 0.0001 | - | - | 20150224104722AP41940532532
40162 Stena Recycling AB Eskilstuna | 532 | 532 |  | 2015-02-24 | Sign:brielm | 1 | - | 2.2589 | 0.4254 | 0.4654 | 0.4929 | 0.7335 | 0.0009 | 0.7007 | 0.0234 | 0.0959 | 0.0047 | 0.063 | 0 | 0 | 0.02592 | 0.001 | 0.1068 | 0.0001 | 0.0003 | 0.0115 | 0.0001 | 0.0013 | 0.0001 | - | - | 20150224081329AP41975532532
40170 Stena Recycling AB Norrköping | 532 | 501 |  | 2015-02-24 | Sign:brielm | 1 | - | 0.6722 | 0.2342 | 0.0411 | 0.1791 | 0.2595 | 0 | 0.0206 | 0.013 | 0.002 | 0.0015 | 0.0004 | 0 | 0 | 0.01003 | 0.0004 | 0.0014 | 0 | 0.0002 | 0.0012 | 0 | 0.001 | 0.0001 | - | - | 20150224093422AP42031532501
40177 Stena Recycling AB Åstorp | 529 | 529 |  | 2015-02-24 | Sign:brielm | 1 | - | 0.3254 | 0.2215 | 1.4279 | 0.1268 | 1.6166 | 0.0085 | 5.9407 | 0.0216 | 0.0215 | 0.031 | 0.0397 | 0 | 0 | 0.00922 | 0.0006 | 0.0378 | 0.0001 | 0.0003 | 0.0657 | 0.0001 | 0.0012 | 0.0001 | - | - | 20150224113654AP42070529529
40243 Stena Recycling AB Vetlanda | 502 | 536 | - | 2015-02-24 | Sign:krijoh | 1 | 81% | 1.6917 | 0.3114 | 0.2466 | 0.24 | 0.1702 | 0 | 0.0863 | 0.0134 | 0.0068 | 0.0034 | 0.0582 | 0 | 0 | 0.01702 | 0.0003 | 0.0008 | 0 | 0.0003 | 0.0015 | 0 | 0.0004 | 0.0001 | - | - | 20150224143017AP41997502536
40137 STÅL & METALL AB | 532 | 532 |  | 2015-02-23 | Sign:brielm | 1 | - | 0.8084 | 0.5578 | 0.8128 | 0.4966 | 0.3793 | 0.0478 | 0.6937 | 0.0262 | 0.1908 | 0.005 | 0.0951 | 0 | 0 | 0.03658 | 0.0008 | 0.2538 | 0.0001 | 0.0003 | 0.0058 | 0.0001 | 0.0012 | 0.0001 | - | - | 20150223113424AP42036532532
40138 Stena Recycling AB Hallsta. | 532 | 532 |  | 2015-02-23 | Sign:brielm | 1 | - | 1.8444 | 0.4465 | 3.9331 | 0.3848 | 0.692 | 0.0037 | 0.5838 | 0.025 | 0.0138 | 0.0077 | 0.039 | 0 | 0 | 0.02656 | 0.0008 | 0.0031 | 0.0001 | 0.0004 | 0.0062 | 0 | 0.0011 | 0.0001 | - | - | 20150223075844AP41993532532
40091 Nord-Schrott GmbH & Co KG | 310 | 310 | - | 2015-02-20 | låg invikt bb:s torkade material Sign:krijoh | 1 | 81.56% | 5.1276 | 0.5827 | 0.9118 | 0.2009 | 0.7247 | 0.0505 | 0.9493 | 0.0237 | 0.0502 | 0.0162 | 0.0248 | 0 | 0 | 0.03251 | 0.0005 | 0.0034 | 0.0001 | 0.0014 | 0.0036 | 0.0001 | 0.0011 | 0.0001 | - | - | 20150220144816AP41739310310
40091 Nord-Schrott GmbH & Co KG | 530 | 530 | - | 2015-02-20 | ny spån Sign:krijoh | 1 | 86.52% | 0.1144 | 0.1695 | 1.7068 | 0.0467 | 1.8769 | 0.0096 | 6.5365 | 0.0282 | 0.002 | 0.003 | 0.0554 | 0.0001 | 0 | 0.00532 | 0.0003 | 0.0002 | 0.0005 | 0.0003 | 0.0725 | 0.0002 | 0.001 | 0.0001 | - | - | 20150220130244AP41850530530
40091 Nord-Schrott GmbH & Co KG | 532 | 532 |  | 2015-02-20 | Sign:brielm | 1 | - | 1.2795 | 0.3016 | 0.5407 | 0.3055 | 1.1365 | 0.0045 | 0.6786 | 0.0234 | 0.0772 | 0.0068 | 0.0486 | 0 | 0 | 0.0157 | 0.0007 | 0.0473 | 0.0002 | 0.0003 | 0.0076 | 0.0001 | 0.0011 | 0.0001 | - | - | 20150220110035AP41939532532
40106 Stena Aluminium AB | 536 | 536 | - | 2015-02-20 | kontrollprov fack 5 Sign:krijoh | 1 | 80.59% | 0.9319 | 0.4924 | 1.0011 | 0.3161 | 0.1803 | 0.0086 | 0.5567 | 0.0173 | 0.0921 | 0.0058 | 0.0446 | 0 | 0 | 0.02959 | 0.0004 | 0.118 | 0.0001 | 0.0003 | 0.007 | 0 | 0.0011 | 0.0001 | - | - | 20150220083219AP536536
40240 TSR Recycling GmbH & Co. KG | 530 | 530 | - | 2015-02-20 | kontrollprov Sign:krijoh | 1 | 81.69% | 4.8747 | 0.3733 | 0.5424 | 0.1708 | 1.0158 | 0 | 6.1812 | 0.0665 | 0.0207 | 0.0068 | 0.0676 | 0.0005 | 0 | 0.01764 | 0.0007 | 0.0043 | 0.0004 | 0.0003 | 0.0047 | 0.0001 | 0.0011 | 0.0001 | - | - | 20150220141847AP41479530530
| 426 | 425 | - | 2015-02-19 | Sign:magnni | 1 | 70.4% | 9.074 | 0.565 | 1.3595 | 0.3067 | 0.0269 | 0.0217 | 0.2893 | 0.0343 | 0.0253 | 0.0187 | 0.0215 | 0 | 0 | 0.0325 | 0.0004 | 0.0012 | 0 | 0.0006 | 0.0034 | 0 | 0.001 | 0.0001 | - | - | 20150219075914AP41919426425
40091 Nord-Schrott GmbH & Co KG | 532 | 532 |  | 2015-02-19 | Sign:brielm | 1 | - | 0.901 | 0.2886 | 0.3265 | 0.3311 | 1.7243 | 0.0073 | 0.7597 | 0.024 | 0.0441 | 0.0035 | 0.0548 | 0 | 0 | 0.01593 | 0.0009 | 0.0483 | 0.0004 | 0.0001 | 0.0102 | 0.0001 | 0.0011 | 0.0001 | - | - | 20150219135701AP41938532532
40091 Nord-Schrott GmbH & Co KG | 532 | 532 |  | 2015-02-19 | Sign:brielm | 1 | - | 0.901 | 0.2886 | 0.3265 | 0.3311 | 1.7243 | 0.0073 | 0.7597 | 0.024 | 0.0441 | 0.0035 | 0.0548 | 0 | 0 | 0.01593 | 0.0009 | 0.0483 | 0.0004 | 0.0001 | 0.0102 | 0.0001 | 0.0011 | 0.0001 | - | - | 20150219135701AP42005532532
40137 STÅL & METALL AB | 501 | 501 |  | 2015-02-19 | Sign:brielm | 1 | - | 0.52885 | 0.2329 | 0.02008 | 0.07685 | 0.27203 | 0.00475 | 0.0096 | 0.00756 | 0.00124 | 0.00061 | 0.00189 | 4e-05 | 3e-05 | 0.00036 | 0.00116 | 0.00026 | 0.00013 | 0 | 0.00067 | 1e-05 | 0.00091 | 0 | - | - | 20150219104825AP41954501501
40168 Stena Recycling AB Linköping | 532 | 529 |  | 2015-02-19 | Sign:brielm | 1 | - | 0.5656 | 0.3135 | 0.7798 | 0.2537 | 0.9976 | 0.0017 | 2.2699 | 0.0134 | 0.0192 | 0.0041 | 0.0677 | 0 | 0 | 0.01594 | 0.0007 | 0.0057 | 0.0004 | 0.0002 | 0.0235 | 0.0001 | 0.0017 | 0.0001 | - | - | 20150219135856AP41981532529
40215 Stena Recycling AS | 327 | 327 | - | 2015-02-19 | Sign:krijoh | 1 | 64.06% | 0.6714 | 0.3361 | 0.1508 | 0.2461 | 0.1979 | 0 | 0.3247 | 0.0087 | 0.0505 | 0.0242 | 0.0157 | 0 | 0 | 0.02005 | 0.0003 | 0.0008 | 0.0001 | 0.0004 | 0.0019 | 0 | 0.001 | 0.0001 | - | - | 20150219150014AP41847327327
Jydsk | 520 | 520 |  | 2015-02-18 | Sign:brielm | 1 | - | 9.91471 | 0.30939 | 0.03668 | 0.26659 | 0.04166 | 0.00677 | 0.0311 | 0.04056 | 0.00475 | 0.00108 | 0.00642 | 8e-05 | 7e-05 | 0.00159 | 0.00134 | 0.00044 | 7e-05 | 0 | 0.00162 | 1e-05 | 0 | 0 | - | - | 20150218093211AP41991520520
kubal | 422 | 421 | - | 2015-02-18 | Sign:magnni | 1 | 59.46% | 0.204 | 0.1567 | 0.0586 | 0.2158 | 0.0112 | 0 | 0.0124 | 0.0277 | 0.0014 | 0.0015 | 0 | 0.0006 | 0 | 0.00614 | 0.0017 | 0.0008 | 0.0004 | 0.0001 | 0.0062 | 0 | 0.0009 | 0.0001 | - | - | 20150218151604AP41765422421
40091 Nord-Schrott GmbH & Co KG | 532 | 532 |  | 2015-02-18 | Sign:brielm | 1 | - | 0.7571 | 0.283 | 0.2905 | 0.4235 | 2.3101 | 0.0067 | 0.5607 | 0.0216 | 0.0354 | 0.0031 | 0.0709 | 0 | 0 | 0.0169 | 0.0008 | 0.0383 | 0.0002 | 0.0002 | 0.0084 | 0.0003 | 0.0012 | 0.0001 | - | - | 20150218082211AP41576532532
40149 Stena Recycling AB Växjö | 501 | 501 |  | 2015-02-18 | Sign:brielm | 1 | - | 0.7997 | 0.22088 | 0.01047 | 0.11798 | 0.20992 | 0.00429 | 0.01206 | 0.0089 | 0.00107 | 0.00071 | 0.00249 | 3e-05 | 3e-05 | 0.0005 | 0.00111 | 0.0001 | 0.00023 | 0 | 0.00143 | 1e-05 | 0.00025 | 0 | - | - | 20150218110437AP41979501501
40191 Holje Trading AB | 326 | 326 | x | 2015-02-18 | testleverans Sign:magnni | 1 | 75.1% | 0.3601 | 0.3097 | 0.058 | 0.2687 | 0.007 | 0 | 0.0519 | 0.0139 | 0.003 | 0.002 | 0.0012 | 0 | 0 | 0.01884 | 0.0002 | 0.0009 | 0.0001 | 0.0001 | 0.0015 | 0 | 0.0011 | 0.0001 | - | - | 20150218074401AP41917326326X
40063 Grundfos A/S | 427 | 427 | - | 2015-02-17 | Sign:magnni | 1 | 46.96% | 9.0923 | 1.1264 | 1.4305 | 0.3485 | 0.0176 | 0.0706 | 1.4028 | 0.0485 | 0.0502 | 0.0148 | 0.0992 | 0.0007 | 0 | 0.06917 | 0.0009 | 0.006 | 0.0002 | 0.0006 | 0.0144 | 0 | 0.0012 | 0.0001 | - | - | 20150217145423AP41961427427
40063 Grundfos A/S | 629 | 629 | - | 2015-02-17 | Brinner mycket lågt utbyte Sign:magnni | 1 | 33.22% | 9.2835 | 0.8381 | 1.5113 | 0.2298 | 0.0038 | 0.073 | 1.5744 | 0.0523 | 0.0501 | 0.0165 | 0.0487 | 0.0002 | 0 | 0.0482 | 0.0005 | 0.008 | 0.0002 | 0.0006 | 0.0154 | 0 | 0.0011 | 0.0001 | - | - | 20150217080635AP41961629629
40170 Stena Recycling AB Norrköping | 532 | 532 |  | 2015-02-17 | Sign:brielm | 1 | - | 0.6456 | 0.2328 | 0.1028 | 0.1683 | 0.5728 | 0 | 0.2911 | 0.013 | 0.0044 | 0.0018 | 0.0133 | 0 | 0 | 0.0102 | 0.0003 | 0.0046 | 0.0001 | 0.0001 | 0.002 | 0 | 0.0012 | 0.0001 | - | - | 20150217155756AP41920532532
40240 TSR Recycling GmbH & Co. KG | 529 | 529 |  | 2015-02-17 | Sign:brielm | 1 | - | 3.6271 | 0.2859 | 0.7343 | 0.1643 | 0.8362 | 0 | 5.6954 | 0.0585 | 0.032 | 0.0064 | 0.1039 | 0 | 0 | 0.01323 | 0.0008 | 0.0052 | 0.0001 | 0.0003 | 0.0097 | 0.0002 | 0.0011 | 0.0001 | - | - | 20150217125011AP41479529529
40313 Tappers Återvinning & Miljö AB | 532 | 532 |  | 2015-02-17 | Sign:brielm | 1 | - | 0.93314 | 0.26638 | 0.0333 | 0.53542 | 0.56316 | 0.00594 | 0.0303 | 0.00728 | 0.002 | 0.00099 | 0.02383 | 0.00012 | 4e-05 | 0.001 | 0.00123 | 0.00058 | 0.00095 | 0 | 0.00119 | 1e-05 | 9e-05 | 0 | - | - | 20150217084314AP41862532532
40470 Kolbäcks Återvinning AB | 202 | 202 | - | 2015-02-17 | Livsmedelsgasflaskor Sign:magnni | 1 | 96.31% | 1.13 | 0.1491 | 0.1099 | 0.398 | 0.4927 | 0 | 0.2575 | 0.0124 | 0.0018 | 0.0016 | 0.0115 | 0 | 0 | 0.00846 | 0.0004 | 0.0005 | 0 | 0.0001 | 0.0014 | 0 | 0.0012 | 0.0001 | - | - | 20150217071813AP41817202202
40137 STÅL & METALL AB | 532 | 532 |  | 2015-02-16 | Sign:brielm | 1 | - | 2.2888 | 0.383 | 0.4494 | 0.3342 | 0.679 | 0 | 1.005 | 0.0224 | 0.027 | 0.0048 | 0.0725 | 0 | 0 | 0.02183 | 0.0007 | 0.0239 | 0.0001 | 0.0002 | 0.0101 | 0.0002 | 0.0013 | 0.0001 | - | - | 20150216104128AP41951532532
40180 Stena Recycling OY | 502 | 502 | - | 2015-02-16 | Cu smittat från tidigare prov. Sign:magnni GABBUR | 1 | 70.8% | 0.5155 | 0.2367 | 0.3082 | 0.0765 | 0.2224 | 0 | 0.0196 | 0.009 | 0.0018 | 0.0365 | 0.0065 | 0.0001 | 0 | 0.00915 | 0 | 0.0008 | 0.0002 | 0.0002 | 0.0013 | 0 | 0.0009 | 0.0001 | - | - | 20150216073355AP41734502502
40239 Lantz Järn & Metall | 532 | 532 |  | 2015-02-16 | Sign:brielm | 1 | - | 0.59045 | 0.43977 | 2.19325 | 0.37602 | 0.54237 | 0.00955 | 0.65775 | 0.01698 | 0.1515 | 0.00315 | 0.05187 | 2e-05 | 3e-05 | 0.00161 | 0.00136 | 0.21806 | 0.0002 | 8e-05 | 0.0042 | 4e-05 | 4e-05 | 0 | - | - | 20150216081845AP41913532532
40243 Stena Recycling AB Vetlanda | 501 | 501 |  | 2015-02-16 | Sign:brielm | 1 | - | 0.69562 | 0.25469 | 0.02529 | 0.09481 | 0.27167 | 0.00457 | 0.02345 | 0.00964 | 0.0024 | 0.00071 | 0.00301 | 3e-05 | 3e-05 | 0.00066 | 0.00121 | 0.0015 | 0.00016 | 0 | 0.00107 | 1e-05 | 0.0005 | 0 | - | - | 20150216082102AP41930501501
NORD-SCHROTT | 310 | 310 | - | 2015-02-13 | Sign:magnni | 1 | 86.14% | 3.2869 | 0.4136 | 0.9523 | 0.1749 | 0.5201 | 0.0314 | 1.1915 | 0.0237 | 0.0425 | 0.0129 | 0.0318 | 0.0001 | 0 | 0.02163 | 0.0006 | 0.0026 | 0.0001 | 0.001 | 0.0124 | 0.0001 | 0.001 | 0.0001 | - | - | 20150213145809AP41745310310
40187 Hans Andersson Metal AB | 532 | 520 |  | 2015-02-13 | Sign:brielm | 1 | - | 3.9065 | 0.3317 | 0.114 | 0.2864 | 0.563 | 0 | 0.0944 | 0.0389 | 0.0178 | 0.0034 | 0.0228 | 0 | 0 | 0.01845 | 0.0006 | 0.0149 | 0.0002 | 0.0002 | 0.0027 | 0 | 0.0011 | 0.0001 | - | - | 20150213135805AP41928532520
40191 Holje Trading AB | 532 | 532 |  | 2015-02-13 | Sign:brielm | 1 | - | 2.4376 | 0.4409 | 0.3429 | 0.123 | 0.4413 | 0 | 0.1134 | 0.0305 | 0.2358 | 0.0091 | 0.0892 | 0 | 0 | 0.02295 | 0.0003 | 0.4148 | 0 | 0.0002 | 0.0018 | 0 | 0.0012 | 0.0001 | - | - | 20150213171016AP41917532532
Jydsk | 520 | 520 |  | 2015-02-12 | Sign:brielm | 1 | - | 9.01771 | 0.23226 | 0.02579 | 0.187 | 0.0394 | 0.00595 | 0.02398 | 0.06262 | 0.00359 | 0.00098 | 0.00438 | 3e-05 | 6e-05 | 0.00133 | 0.00136 | 0.00033 | 5e-05 | 0 | 0.00159 | 1e-05 | 0 | 0 | - | - | 20150212100811AP41918520520
40091 Nord-Schrott GmbH & Co KG | 532 | 532 |  | 2015-02-12 | Sign:brielm | 1 | - | 1.3644 | 0.3753 | 0.6049 | 0.3403 | 1.8438 | 0.0137 | 1.0063 | 0.0255 | 0.0556 | 0.0073 | 0.0635 | 0 | 0 | 0.0209 | 0.0008 | 0.0249 | 0.0009 | 0.0002 | 0.0123 | 0.0001 | 0.0012 | 0.0001 | - | - | 20150212100844AP41575532532
40183 Kubikenborg Aluminium AB | 422 | 422 | - | 2015-02-12 | fines411kg samt 557,5kg små o stora klumpar. Sign:magnni | 1 | 58.08% | 0.4873 | 0.1972 | 0.0847 | 0.2391 | 0.032 | 0 | 0.0068 | 0.0231 | 0.0018 | 0.0014 | 0 | 0.0012 | 0 | 0.00966 | 0.004 | 0.0006 | 0.0003 | 0.0001 | 0.0042 | 0 | 0.0009 | 0.0001 | - | - | 20150212145013AP422422
40233 Fundo Components AB | 532 | 520 |  | 2015-02-12 | Sign:brielm | 1 | - | 8.7149 | 0.3421 | 0.0722 | 0.1874 | 0.061 | 0 | 0.0408 | 0.1057 | 0.0073 | 0.0056 | 0.0096 | 0.0003 | 0.0011 | 0.01666 | 0.0004 | 0.0008 | 0 | 0.0003 | 0.0023 | 0 | 0.001 | 0.0001 | - | - | 20150212083149AP41411532520
40470 Kolbäcks Återvinning AB | 532 | 532 |  | 2015-02-12 | Sign:brielm | 1 | - | 0.873 | 0.4115 | 0.0945 | 0.4567 | 0.5221 | 0 | 0.0995 | 0.0116 | 0.0079 | 0.0029 | 0.0249 | 0 | 0 | 0.0277 | 0.0007 | 0.004 | 0.0002 | 0.0002 | 0.0019 | 0 | 0.0013 | 0.0001 | - | - | 20150212152413AP41817532532
| 141 | 141 | - | 2015-02-11 | Sign:magnni | 1 | 93.52% | 0.0707 | 0.1311 | 0.0166 | 0.0129 | 0.0009 | 0 | 0.0082 | 0.0003 | 0.0015 | 0.0015 | 0 | 0 | 0 | 0.00065 | 0 | 0.0008 | 0.0001 | 0.0001 | 0.0005 | 0 | 0.0014 | 0.0001 | - | - | 20150211082207AP141141
| 221 | 221 | - | 2015-02-11 | Sign:magnni | 1 | 57.2% | 0.2042 | 0.5619 | 0.1906 | 0.2939 | 0.1089 | 0 | 0.0407 | 0.0195 | 0.0052 | 0.003 | 0.0068 | 0.0002 | 0 | 0.03772 | 0.0008 | 0.0011 | 0 | 0.0002 | 0.0013 | 0 | 0.0011 | 0.0001 | - | - | 20150211075642AP221221
40101 Siegfried Jacob GmbH & Co. KG | 322 | 322 | - | 2015-02-11 | Sign:magnni | 1 | 87.35% | 0.3125 | 0.3526 | 0.0926 | 0.4003 | 0.4116 | 0 | 0.1362 | 0.0166 | 0.0727 | 0.0023 | 0.0112 | 0 | 0 | 0.0233 | 0.0005 | 0.0008 | 0 | 0.0004 | 0.0023 | 0.0001 | 0.0012 | 0.0001 | - | - | 20150211134825AP41454322322
40319 Ankarsrum Die Casting AB | 427 | 426 | A | 2015-02-11 | högt utbyte Sign:magnni | 1 | 72.05% | 10.8126 | 0.7221 | 0.9468 | 0.2721 | 0.0383 | 0.0071 | 0.3875 | 0.0307 | 0.0377 | 0.0079 | 0.0222 | 0.0001 | 0 | 0.04195 | 0.0007 | 0.003 | 0 | 0.0005 | 0.0044 | 0 | 0.001 | 0.0001 | - | - | 20150211072726AP41818427426A
40091 Nord-Schrott GmbH & Co KG | 532 | 532 |  | 2015-02-10 | Sign:brielm | 1 | - | 0.6531 | 0.8228 | 0.6575 | 0.2885 | 1.2499 | 0.027 | 1.1178 | 0.0201 | 0.0378 | 0.0062 | 0.0863 | 0 | 0 | 0.05206 | 0.0014 | 0.0217 | 0.0012 | 0.0002 | 0.0132 | 0.0001 | 0.0013 | 0.0001 | - | - | 20150210085431AP41574532532
40149 Stena Recycling AB Växjö | 501 | 501 |  | 2015-02-10 | Sign:brielm | 1 | - | 0.6814 | 0.218 | 0.0207 | 0.0317 | 0.1081 | 0 | 0.0076 | 0.0107 | 0.001 | 0.0015 | 0 | 0 | 0 | 0.00691 | 0.0002 | 0.0008 | 0 | 0.0001 | 0.0011 | 0 | 0.0009 | 0.0001 | - | - | 20150210110014AP41788501501
40183 Kubikenborg Aluminium AB | 422 | 422 | - | 2015-02-10 | Endast klumpar Sign:magnni | 1 | 46.11% | 0.1925 | 0.1393 | 0.013 | 0.0396 | 0.0062 | 0 | 0.0104 | 0.0075 | 0.0015 | 0.0015 | 0 | 0.0008 | 0 | 0.00135 | 0.0018 | 0.0009 | 0.0001 | 0.0002 | 0.0024 | 0 | 0.0009 | 0.0001 | - | - | 20150210072925AP41760422422
40229 Stena Recycling AB Bollnäs | 532 | 520 |  | 2015-02-10 | Sign:brielm | 1 | - | 1.5291 | 0.332 | 0.1213 | 0.2488 | 0.0684 | 0 | 0.0951 | 0.0224 | 0.0093 | 0.0024 | 0.0197 | 0 | 0 | 0.01862 | 0.0007 | 0.0107 | 0 | 0.0002 | 0.0018 | 0 | 0.001 | 0.0001 | - | - | 20150210154531AP41865532520
40002 H.J. Hansen Gjenvindingsind. | 327 | 315 | - | 2015-02-09 | matchat med prov 2 Sign:magnni | 1 | 60.78% | 1.3264 | 0.4215 | 0.549 | 0.3718 | 0.3725 | 0.0016 | 0.808 | 0.0168 | 0.0234 | 0.0147 | 0.0141 | 0.0001 | 0 | 0.02722 | 0.0011 | 0.0006 | 0.0001 | 0.0082 | 0.0034 | 0 | 0.001 | 0.0001 | - | - | 20150209144004AP41512327315
40002 H.J. Hansen Gjenvindingsind. | 327 | 318 | - | 2015-02-09 | matchat med prov 2 Sign:magnni | 1 | 60.78% | 1.3264 | 0.4215 | 0.549 | 0.3718 | 0.3725 | 0.0016 | 0.808 | 0.0168 | 0.0234 | 0.0147 | 0.0141 | 0.0001 | 0 | 0.02722 | 0.0011 | 0.0006 | 0.0001 | 0.0082 | 0.0034 | 0 | 0.001 | 0.0001 | - | - | 20150209144004AP41512327318
40002 H.J. Hansen Gjenvindingsind. | 532 | 532 |  | 2015-02-09 | Sign:brielm | 1 | - | 0.5417 | 0.423 | 1.9659 | 0.1795 | 0.1115 | 0 | 0.1331 | 0.014 | 0.1624 | 0.0074 | 0.0145 | 0 | 0 | 0.02518 | 0.0006 | 0.1836 | 0 | 0.0002 | 0.0032 | 0 | 0.001 | 0.0001 | - | - | 20150209144817AP41880532532
40150 Stena Recycling AB Värnamo | 532 | 532 |  | 2015-02-09 | Sign:brielm | 1 | - | 0.5377 | 0.2695 | 0.0822 | 0.2842 | 1.1892 | 0.0002 | 2.062 | 0.0251 | 0.2885 | 0.0016 | 0.0393 | 0.0016 | 0 | 0.01449 | 0.0011 | 0.0115 | 0.0002 | 0.0001 | 0.0389 | 0.0001 | 0.0012 | 0.0001 | - | - | 20150209094717AP41855532532
40155 Stena Recycling AB Västervik | 532 | 532 |  | 2015-02-09 | Sign:brielm | 1 | - | 6.7677 | 0.54 | 1.0501 | 0.3906 | 0.5906 | 0.0126 | 0.2587 | 0.019 | 0.0301 | 0.0125 | 0.0332 | 0.0002 | 0 | 0.03296 | 0.001 | 0.0149 | 0.0005 | 0.0004 | 0.0046 | 0 | 0.0011 | 0.0001 | - | - | 20150209094317AP41871532532
40180 Stena Recycling OY | 532 | 532 |  | 2015-02-09 | Sign:brielm | 1 | - | 0.696 | 0.3321 | 0.7428 | 0.2781 | 1.214 | 0.0031 | 1.365 | 0.0195 | 0.0266 | 0.0129 | 0.0451 | 0 | 0 | 0.01861 | 0.0015 | 0.0308 | 0.0002 | 0.0001 | 0.0268 | 0.0001 | 0.0012 | 0.0001 | - | - | 20150209080136AP41734532532
40183 Kubikenborg Aluminium AB | 422 | 422 | - | 2015-02-09 | Minsta bitarna Sign:magnni | 1 | 28.39% | 0.2752 | 0.1711 | 0.0876 | 0.194 | 0.0252 | 0 | 0.0469 | 0.0096 | 0.0021 | 0.0019 | 0 | 0.0004 | 0 | 0.00732 | 0.0034 | 0.0005 | 0.0001 | 0.0004 | 0.0123 | 0 | 0.001 | 0.0001 | - | - | 20150209151252AP41760422422
40197 Skogslunds Metallgjuteri AB | 520 | 532 |  | 2015-02-09 | Sign:brielm | 1 | - | 10.173 | 0.5001 | 0.3125 | 0.2708 | 0.1303 | 0.0015 | 0.1329 | 0.016 | 0.0127 | 0.0066 | 0.0169 | 0 | 0.0029 | 0.02852 | 0.0007 | 0.0008 | 0.0002 | 0.0003 | 0.0025 | 0 | 0.0011 | 0.0001 | - | - | 20150209094213AP41546520532
40239 Lantz Järn & Metall | 532 | 532 |  | 2015-02-09 | Sign:brielm | 1 | - | 0.8665 | 0.4423 | 0.931 | 0.4424 | 0.7894 | 0 | 0.6977 | 0.0173 | 0.1104 | 0.0049 | 0.0592 | 0.0001 | 0 | 0.02842 | 0.0012 | 0.1616 | 0.0001 | 0.0003 | 0.0032 | 0.0001 | 0.0012 | 0.0001 | - | - | 20150209094505AP41812532532
Jydsk | 520 | 520 |  | 2015-02-06 | Sign:brielm | 1 | - | 9.82702 | 0.26253 | 0.03409 | 0.26105 | 0.093 | 0.00659 | 0.02963 | 0.04477 | 0.00399 | 0.00098 | 0.00582 | 6e-05 | 9e-05 | 0.00149 | 0.00133 | 0.00049 | 6e-05 | 0 | 0.00165 | 1e-05 | 0 | 0 | - | - | 20150206125702AP41857520520
40066 Stena Recycling A/S | 532 | 532 |  | 2015-02-06 | Sign:brielm | 1 | - | 1.4108 | 0.2468 | 0.2754 | 0.2676 | 0.3635 | 0 | 0.0473 | 0.0123 | 0.0148 | 0.0025 | 0.0119 | 0 | 0 | 0.01305 | 0.0008 | 0.017 | 0.0001 | 0.0002 | 0.0014 | 0.0001 | 0.0011 | 0.0001 | - | - | 20150206100208AP41854532532
40091 Nord-Schrott GmbH & Co KG | 532 | 532 |  | 2015-02-06 | Sign:brielm | 1 | - | 0.8045 | 0.3464 | 0.7043 | 0.322 | 0.9078 | 0.0047 | 0.618 | 0.0192 | 0.0767 | 0.0056 | 0.0533 | 0 | 0 | 0.02033 | 0.0012 | 0.0746 | 0 | 0.0002 | 0.0084 | 0.0001 | 0.0012 | 0.0001 | - | - | 20150206125245AP41572532532
40092 NORD-SCHROTT | 327 | 327 | x | 2015-02-06 | Sign:magnni | 1 | 65.87% | 0.2064 | 0.4598 | 0.1533 | 0.7546 | 0.8296 | 0 | 0.042 | 0.02 | 0.0046 | 0.0038 | 0.0142 | 0 | 0 | 0.03553 | 0.0018 | 0.001 | 0 | 0.0002 | 0.0021 | 0 | 0.001 | 0.0001 | - | - | 20150206131204AP41837327327X
40139 Stena Recycling AB Ludvika | 532 | 532 |  | 2015-02-06 | Sign:brielm | 1 | - | 0.8072 | 0.6045 | 0.1395 | 0.3744 | 0.6242 | 0.0017 | 0.2764 | 0.0085 | 0.0123 | 0.0033 | 0.0589 | 0.0007 | 0 | 0.03932 | 0.0011 | 0.0097 | 0.0008 | 0.0002 | 0.0021 | 0 | 0.0022 | 0.0001 | - | - | 20150206125512AP41821532532
40149 Stena Recycling AB Växjö | 501 | 501 |  | 2015-02-06 | Sign:brielm | 1 | - | 1.09607 | 0.24005 | 0.0421 | 0.08359 | 0.23418 | 0.00518 | 0.06153 | 0.01187 | 0.00383 | 0.00088 | 0.00567 | 5e-05 | 7e-05 | 0.00059 | 0.00119 | 0.00311 | 0.00024 | 0 | 0.00169 | 1e-05 | 0.00074 | 0 | - | - | 20150206125507AP41787501501
40166 Stena Recycling AB Kalmar | 532 | 532 |  | 2015-02-06 | Sign:brielm | 1 | - | 1.7618 | 0.3457 | 0.5667 | 0.3115 | 0.791 | 0 | 0.6535 | 0.0192 | 0.0353 | 0.0059 | 0.0501 | 0 | 0 | 0.01951 | 0.0008 | 0.0298 | 0 | 0.0002 | 0.0029 | 0.0001 | 0.001 | 0.0001 | - | - | 20150206125618AP41816532532
40187 Hans Andersson Metal AB | 532 | 532 |  | 2015-02-06 | Sign:brielm | 1 | - | 1.7455 | 0.3245 | 0.1881 | 1.0041 | 0.0317 | 0.0286 | 0.6011 | 0.0302 | 0.0035 | 0.0026 | 0 | 0 | 0 | 0.03011 | 0.0016 | 0.004 | 0 | 0.0001 | 0.0423 | 0 | 0.0011 | 0.0001 | - | - | 20150206083055AP41715532532
40215 Stena Recycling AS | 623 | 623 | - | 2015-02-06 | Sign:magnni Gabbur | 1 | 63.86% | 2.8969 | 0.6881 | 0.0714 | 0.2056 | 0.036 | 0.0028 | 0.1086 | 0.0336 | 0.005 | 0.0026 | 0.0202 | 0.0002 | 0 | 0.04476 | 0.0009 | 0.0008 | 0 | 0.0002 | 0.0044 | 0 | 0.0017 | 0.0001 | - | - | 20150206140109AP41156623623
40292 Stena Recycling AB Veddesta | 532 | 532 |  | 2015-02-06 | Sign:brielm | 1 | - | 0.8342 | 0.4159 | 0.7276 | 0.4627 | 0.4801 | 0 | 1.0356 | 0.025 | 0.1699 | 0.0045 | 0.0865 | 0.0001 | 0 | 0.02768 | 0.0013 | 0.1708 | 0.0002 | 0.0002 | 0.0055 | 0.0001 | 0.0012 | 0.0001 | - | - | 20150206100142AP41752532532
40365 European Finnish Metals Ltd Oy | 421 | 421 | - | 2015-02-06 | prov2 leverans 2 Sign:magnni | 1 | 50.98% | 0.5555 | 0.2685 | 0.0481 | 0.0837 | 0.0662 | 0 | 0.0559 | 0.0251 | 0.0068 | 0.0035 | 0.0087 | 0.0002 | 0 | 0.01201 | 0.0002 | 0.0029 | 0.0001 | 0.0001 | 0.0021 | 0 | 0.001 | 0.0001 | - | - | 20150206075055AP41026421421
40091 Nord-Schrott GmbH & Co KG | 532 | 532 |  | 2015-02-05 | Sign:brielm | 1 | - | 0.8799 | 0.3447 | 0.6381 | 0.3459 | 0.9792 | 0.0009 | 0.4262 | 0.0204 | 0.0835 | 0.0059 | 0.0515 | 0 | 0 | 0.02034 | 0.0009 | 0.079 | 0 | 0.0002 | 0.0052 | 0.0001 | 0.0012 | 0.0001 | - | - | 20150205114239AP41571532532
40106 Stena Aluminium AB | 536 | 536 | - | 2015-02-05 | kontrollprov lågt utbyte Sign:magnni | 1 | 74.06% | 2.9634 | 0.4792 | 0.8997 | 0.3327 | 0.7074 | 0.0089 | 0.9414 | 0.018 | 0.062 | 0.0113 | 0.0573 | 0 | 0 | 0.02793 | 0.0008 | 0.0326 | 0 | 0.0003 | 0.0076 | 0.0001 | 0.001 | 0.0001 | - | - | 20150205152734AP536536
40164 Stena Recycling AB Tingstad | 532 | 532 |  | 2015-02-05 | Sign:brielm | 1 | - | 0.8098 | 0.6434 | 0.5947 | 0.4774 | 0.8625 | 0.0143 | 0.5344 | 0.0241 | 0.061 | 0.0039 | 0.0943 | 0 | 0 | 0.04235 | 0.0013 | 0.0853 | 0.0001 | 0.0002 | 0.0057 | 0.0001 | 0.0013 | 0.0001 | - | - | 20150205155238AP41681532532
| 532 | 532 |  | 2015-02-04 | Sign:brielm | 1 | - | 1.2091 | 0.4569 | 0.1122 | 0.4627 | 0.614 | 0 | 0.6887 | 0.015 | 0.0074 | 0.0026 | 0.0622 | 0.0001 | 0 | 0.03042 | 0.0014 | 0.0019 | 0.0005 | 0.0002 | 0.0045 | 0 | 0.0013 | 0.0001 | - | - | 20150204155931AP41794532532
40092 NORD-SCHROTT | 310 | 310 | - | 2015-02-04 | kontrollprov Sign:magnni | 1 | 75.92% | 2.9086 | 0.3917 | 0.6451 | 0.1571 | 0.2617 | 0.0236 | 0.5526 | 0.0221 | 0.0524 | 0.0105 | 0.022 | 0.0001 | 0 | 0.02065 | 0.0006 | 0.0018 | 0 | 0.0007 | 0.0028 | 0 | 0.001 | 0.0001 | - | - | 20150204145726AP310310
40128 Stena Recycling AB Karlskoga | 529 | 532 |  | 2015-02-04 | Sign:brielm | 1 | - | 0.7611 | 0.3404 | 0.4769 | 0.3992 | 1.0939 | 0 | 1.5859 | 0.0246 | 0.0067 | 0.0029 | 0.0774 | 0.0005 | 0 | 0.02118 | 0.0011 | 0.0035 | 0.0003 | 0.0002 | 0.0087 | 0.0003 | 0.0013 | 0.0001 | - | - | 20150204160011AP41832529532
40137 STÅL & METALL AB | 532 | 532 |  | 2015-02-04 | Sign:brielm | 1 | - | 1.0275 | 0.3632 | 0.4131 | 0.4576 | 0.7443 | 0.0001 | 0.9171 | 0.0205 | 0.0531 | 0.0033 | 0.065 | 0 | 0 | 0.02365 | 0.0011 | 0.0623 | 0 | 0.0002 | 0.0109 | 0.0001 | 0.0013 | 0.0001 | - | - | 20150204115415AP41820532532
40165 Stena Recycling AB Jönköping | 532 | 532 |  | 2015-02-04 | Sign:brielm | 1 | - | 6.0035 | 0.6146 | 1.4793 | 0.2291 | 1.1114 | 0.0178 | 1.3651 | 0.0209 | 0.0378 | 0.0154 | 0.0617 | 0.0001 | 0.0029 | 0.03407 | 0.0012 | 0.0039 | 0.0007 | 0.0005 | 0.0126 | 0.0001 | 0.0012 | 0.0001 | - | - | 20150204115435AP41785532532
40091 Nord-Schrott GmbH & Co KG | 532 | 532 |  | 2015-02-03 | Sign:brielm | 1 | - | 1.1758 | 0.3363 | 0.8454 | 0.3132 | 0.9854 | 0.006 | 0.6586 | 0.0222 | 0.0943 | 0.0064 | 0.044 | 0 | 0 | 0.02017 | 0.0008 | 0.0796 | 0 | 0.0001 | 0.0073 | 0.0001 | 0.0011 | 0.0001 | - | - | 20150203083458AP41570532532
40101 Siegfried Jacob GmbH & Co. KG | 325 | 325 | - | 2015-02-03 | obs mek Fe 10,4 Sign:magnni Gabbur | 1 | 76.95% | 1.1204 | 0.4554 | 0.4334 | 0.1063 | 0.3273 | 0.0037 | 1.0486 | 0.0145 | 0.0393 | 0.1265 | 0.0151 | 0.0003 | 0 | 0.02984 | 0.0009 | 0.003 | 0 | 0.0008 | 0.0027 | 0 | 0.001 | 0.0001 | - | - | 20150203105304AP41440325325
40106 Stena Aluminium AB | 502 | 502 | - | 2015-02-03 | kontrollprov Sign:magnni | 1 | 79.31% | 0.7223 | 0.2537 | 0.1073 | 0.1776 | 0.111 | 0 | 0.1206 | 0.0162 | 0.0055 | 0.0023 | 0.0348 | 0.0001 | 0 | 0.01237 | 0.0006 | 0.0029 | 0 | 0.0001 | 0.0035 | 0 | 0.0009 | 0.0001 | - | - | 20150203074123AP502502
40174 Stena Recycling AB Uddevalla | 532 | 532 |  | 2015-02-03 | Sign:brielm | 1 | - | 0.64363 | 0.28637 | 0.32446 | 0.26293 | 0.55043 | 0.00669 | 0.90919 | 0.01428 | 0.02222 | 0.00125 | 0.04888 | 2e-05 | 3e-05 | 0.00114 | 0.00113 | 0.0326 | 6e-05 | 0 | 0.00507 | 6e-05 | 6e-05 | 0 | - | - | 20150203101103AP41591532532
40180 Stena Recycling OY | 532 | 532 |  | 2015-02-03 | Sign:brielm | 1 | - | 3.5802 | 0.3883 | 0.2352 | 0.2269 | 0.4511 | 0.0073 | 0.41 | 0.0385 | 0.0392 | 0.0057 | 0.0411 | 0 | 0.0001 | 0.02069 | 0.0007 | 0.0473 | 0.0001 | 0.0002 | 0.0025 | 0 | 0.0011 | 0.0001 | - | - | 20150203133002AP41563532532
60510 Stena Technoworld AB | 352 | 352 | - | 2015-02-03 | obs Zn Sign:magnni | 1 | 74.06% | 4.4958 | 0.5417 | 3.6515 | 0.1274 | 0.2955 | 0.0844 | 2.7881 | 0.0201 | 0.143 | 0.0998 | 0.0275 | 0 | 0 | 0.02957 | 0.001 | 0.0054 | 0 | 0.0019 | 0.0028 | 0 | 0.0011 | 0.0001 | - | - | 20150203145258AP352352
Jydsk | 520 | 520 |  | 2015-02-02 | Sign:brielm | 1 | - | 10.23628 | 0.27099 | 0.03869 | 0.25443 | 0.13688 | 0.00683 | 0.02953 | 0.04383 | 0.00466 | 0.00109 | 0.00624 | 0.00034 | 0.00092 | 0.00129 | 0.00128 | 0.00036 | 0.00022 | 0 | 0.00169 | 1e-05 | 0 | 0 | - | - | 20150202081328AP41780520520
40106 Stena Aluminium AB | 536 | 536 | - | 2015-02-02 | lågt utbyte Sign:magnni | 1 | 75.79% | 1.7103 | 0.5833 | 0.7071 | 0.401 | 0.6162 | 0.0107 | 0.6511 | 0.0243 | 0.0839 | 0.0081 | 0.0599 | 0.0001 | 0 | 0.03278 | 0.0011 | 0.0625 | 0.0001 | 0.0002 | 0.0069 | 0.0001 | 0.0011 | 0.0001 | - | - | 20150202071803AP536536
40365 European Finnish Metals Ltd Oy | 421 | 421 | - | 2015-02-02 | prov 1 leverans 1 Sign:magnni | 1 | 63.55% | 0.4721 | 0.2679 | 0.0238 | 0.0544 | 0.1091 | 0 | 0.0441 | 0.0234 | 0.0046 | 0.0021 | 0.003 | 0.0075 | 0 | 0.01129 | 0.0007 | 0.001 | 0.0022 | 0.0001 | 0.0018 | 0 | 0.0016 | 0.0001 | - | - | 20150202151621AP41025421421
40304 Siegfried Jacob GmbH & Co. KG | 532 | 532 |  | 2015-01-30 | Sign:brielm | 1 | - | 1.3653 | 0.3403 | 0.5639 | 0.3379 | 2.4063 | 0 | 0.4679 | 0.0263 | 0.0473 | 0.0088 | 0.0536 | 0 | 0 | 0.01906 | 0.0008 | 0.0052 | 0.0002 | 0.0003 | 0.0034 | 0.0002 | 0.0011 | 0.0001 | - | - | 20150130083153AP41581532532
60510 Stena Technoworld AB | 352 | 352 | - | 2015-01-30 | lågt utbyte Sign:krijoh | 1 | 66.72% | 3.8688 | 0.461 | 1.6632 | 0.1178 | 0.1686 | 0.0514 | 0.9805 | 0.019 | 0.0754 | 0.048 | 0.0208 | 0.0001 | 0 | 0.02435 | 0.0007 | 0.0034 | 0 | 0.0015 | 0.0026 | 0 | 0.001 | 0.0001 | - | - | 20150130131828AP41431352352
40091 Nord-Schrott GmbH & Co KG | 532 | 532 |  | 2015-01-29 | Sign:brielm | 1 | - | 1.2621 | 0.3332 | 0.4593 | 0.3909 | 0.883 | 0 | 0.5663 | 0.0236 | 0.0736 | 0.0042 | 0.0482 | 0 | 0 | 0.01931 | 0.0009 | 0.0682 | 0.0001 | 0.0002 | 0.0074 | 0.0001 | 0.0011 | 0.0001 | - | - | 20150129113621AP41569532532
40091 Nord-Schrott GmbH & Co KG | 659 | 659 | - | 2015-01-29 | kontrollprov Sign:krijoh | 1 | 88.14% | 8.7742 | 0.7009 | 0.3774 | 0.1663 | 0.0462 | 0 | 0.2436 | 0.0496 | 0.0143 | 0.0094 | 0.0134 | 0.0005 | 0 | 0.03865 | 0.0007 | 0.0003 | 0.0003 | 0.0003 | 0.0033 | 0 | 0.001 | 0.0001 | - | - | 20150129075542AP41387659659
40101 Siegfried Jacob GmbH & Co. KG | 325 | 325 | - | 2015-01-29 | Sign:gabbur | 1 | 77.47% | 0.8473 | 0.3749 | 0.5318 | 0.1506 | 0.2618 | 0.003 | 0.3769 | 0.0139 | 0.0168 | 0.0046 | 0.0076 | 0.0002 | 0 | 0.02001 | 0.0005 | 0.0028 | 0.0001 | 0.0008 | 0.0034 | 0 | 0.001 | 0.0001 | - | - | 20150129132013AP41440325325
40142 Stena Recycling AB Ljungby | 532 | 501 |  | 2015-01-29 | Sign:brielm | 1 | - | 0.0951 | 0.204 | 0.0118 | 0.4133 | 3.9828 | 0 | 0.0071 | 0.0236 | 0.0027 | 0.0021 | 0.0657 | 0.0007 | 0 | 0.01269 | 0.0009 | 0.0018 | 0.0003 | 0.0003 | 0.0009 | 0.0001 | 0.0011 | 0.0001 | - | - | 20150129135751AP41713532501
40144 Stena Recycling AB Vislanda | 532 | 532 |  | 2015-01-29 | Sign:brielm | 1 | - | 0.9445 | 0.5309 | 0.401 | 0.6868 | 0.1325 | 0.0074 | 0.1537 | 0.033 | 0.3128 | 0.0038 | 0.0651 | 0 | 0 | 0.04028 | 0.0011 | 0.4792 | 0 | 0.0003 | 0.003 | 0 | 0.0013 | 0.0001 | - | - | 20150129085045AP41698532532
40261 Scanmetals | 340 | 341 | - | 2015-01-29 | Sign:krijoh | 1 | 73.91% | 1.4378 | 0.4969 | 0.4595 | 0.2792 | 0.0205 | 0.0048 | 0.5645 | 0.0191 | 0.0729 | 0.0239 | 0.0139 | 0 | 0 | 0.03261 | 0.0008 | 0.0013 | 0 | 0.0005 | 0.0023 | 0 | 0.001 | 0.0001 | - | - | 20150129134918AP41093340341
40002 H.J. Hansen Gjenvindingsind. | 532 | 520 |  | 2015-01-28 | Sign:brielm | 1 | - | 0.7112 | 0.3294 | 0.1355 | 0.4117 | 0.8731 | 0 | 0.0687 | 0.0127 | 0.0176 | 0.0021 | 0.0244 | 0 | 0 | 0.02202 | 0.0007 | 0.0143 | 0 | 0.0002 | 0.0019 | 0.0001 | 0.0013 | 0.0001 | - | - | 20150128151612AP40996532520
40091 Nord-Schrott GmbH & Co KG | 532 | 532 |  | 2015-01-28 | Sign:brielm | 1 | - | 0.6947 | 0.3364 | 0.6278 | 0.3352 | 1.689 | 0.0065 | 1.0467 | 0.0253 | 0.0645 | 0.0058 | 0.0616 | 0 | 0 | 0.02005 | 0.0007 | 0.0213 | 0.0002 | 0.0002 | 0.0109 | 0.0002 | 0.0011 | 0.0001 | - | - | 20150128100347AP41707532532
40106 Stena Aluminium AB | 536 | 536 | - | 2015-01-28 | lågt utbyte Sign:krijoh | 1 | 69.71% | 2.6245 | 0.5547 | 1.0375 | 0.3034 | 1.1757 | 0.0162 | 1.0055 | 0.0278 | 0.0868 | 0.0158 | 0.0713 | 0.0015 | 0 | 0.03316 | 0.0008 | 0.0294 | 0.0008 | 0.0005 | 0.0084 | 0.0001 | 0.0012 | 0.0001 | - | - | 20150128141945AP536536
40148 Stena Recycling AB Skövde | 532 | 532 |  | 2015-01-28 | Sign:brielm | 1 | - | 8.9375 | 1.551 | 2.7816 | 0.2882 | 0.1803 | 0.0567 | 0.9499 | 0.0282 | 0.0804 | 0.0215 | 0.0464 | 0 | 0 | 0.10103 | 0.0025 | 0.0237 | 0.0001 | 0.0009 | 0.006 | 0 | 0.0013 | 0.0001 | - | - | 20150128140115AP41712532532
40240 TSR Recycling GmbH & Co. KG | 325 | 325 | - | 2015-01-28 | högt utbyte Sign:krijoh | 1 | 90.74% | 0.4419 | 0.7512 | 0.1488 | 0.2648 | 0.8071 | 0.0084 | 0.1479 | 0.0152 | 0.0126 | 0.0025 | 0.0179 | 0.0026 | 0 | 0.0507 | 0.0007 | 0.0007 | 0.0029 | 0.0003 | 0.0018 | 0.0001 | 0.0011 | 0.0001 | - | - | 20150128113419AP38067325325
40270 Westfalen Metall GmbH | 642 | 642 | - | 2015-01-28 | nuggets Sign:krijoh | 1 | 94.9% | 0.0631 | 0.1078 | 0.0054 | 0.0141 | 0.0026 | 0 | 0.0056 | 0.0019 | 0.0016 | 0.0016 | 0.0008 | 0.0002 | 0 | 0 | 0 | 0.0008 | 0 | 0.0002 | 0.001 | 0 | 0.001 | 0.0001 | - | - | 20150128071231AP41394642642
40313 Tappers Återvinning & Miljö AB | 532 | 532 |  | 2015-01-28 | Sign:brielm | 1 | - | 0.9343 | 0.7437 | 0.5192 | 0.3807 | 1.235 | 0 | 1.1642 | 0.0182 | 0.0253 | 0.0036 | 0.0725 | 0 | 0 | 0.05052 | 0.0011 | 0.0223 | 0.0011 | 0.0003 | 0.0056 | 0.0001 | 0.0013 | 0.0001 | - | - | 20150128084943AP41578532532
40091 Nord-Schrott GmbH & Co KG | 310 | 310 | - | 2015-01-27 | diff 11% mellan ugnarna Sign:krijoh | 1 | 84% | 4.0371 | 0.4687 | 0.866 | 0.1653 | 0.3917 | 0.0376 | 0.6989 | 0.0223 | 0.0334 | 0.0125 | 0.0213 | 0 | 0 | 0.02676 | 0.0006 | 0.0025 | 0.0001 | 0.0007 | 0.0033 | 0 | 0.001 | 0.0001 | - | - | 20150127105911AP41364310310
40091 Nord-Schrott GmbH & Co KG | 532 | 532 |  | 2015-01-27 | Sign:brielm | 1 | - | 0.8437 | 0.3263 | 0.5281 | 0.3414 | 1.0932 | 0.0085 | 0.668 | 0.0259 | 0.0712 | 0.0116 | 0.052 | 0 | 0 | 0.01912 | 0.0009 | 0.0325 | 0.0005 | 0.0003 | 0.0086 | 0.0001 | 0.0011 | 0.0001 | - | - | 20150127123937AP41357532532
40150 Stena Recycling AB Värnamo | 532 | 532 |  | 2015-01-27 | Sign:brielm | 1 | - | 0.819 | 0.5341 | 0.2018 | 0.4772 | 0.7549 | 0.0031 | 0.3601 | 0.0166 | 0.0668 | 0.0036 | 0.0438 | 0.0028 | 0 | 0.03677 | 0.001 | 0.0894 | 0.0012 | 0.0002 | 0.0067 | 0.0001 | 0.0013 | 0.0001 | - | - | 20150127124119AP41590532532
40151 Stena Recycling AB Karlshamn | 200 | 200 | - | 2015-01-27 | kontrollprov cu troligt smitta från tidigare prov Sign:krijoh | 1 | 88.73% | 0.2717 | 1.139 | 0.1634 | 0.1548 | 0.0027 | 0.0468 | 0.0155 | 0.0149 | 0.0019 | 0.0033 | 0.0857 | 0.0001 | 0 | 0.08193 | 0.0004 | 0.001 | 0 | 0.0002 | 0.001 | 0 | 0.0011 | 0.0001 | - | - | 20150127151717AP40976200200
40170 Stena Recycling AB Norrköping | 532 | 501 |  | 2015-01-27 | Sign:brielm | 1 | - | 0.7477 | 0.2399 | 0.055 | 0.2394 | 0.3642 | 0 | 0.1522 | 0.0107 | 0.0032 | 0.0018 | 0.0046 | 0.0001 | 0 | 0.01236 | 0.0007 | 0.0032 | 0.0001 | 0.0002 | 0.0043 | 0 | 0.0011 | 0.0001 | - | - | 20150127092217AP41623532501
40243 Stena Recycling AB Vetlanda | 501 | 501 |  | 2015-01-27 | Sign:brielm | 1 | - | 1.3268 | 0.3427 | 0.0206 | 0.2608 | 0.0151 | 0 | 0.0348 | 0.0196 | 0.0023 | 0.0016 | 0.0028 | 0 | 0 | 0.02015 | 0.0005 | 0.0008 | 0 | 0.0002 | 0.0014 | 0 | 0.001 | 0.0001 | - | - | 20150127123808AP41694501501
40002 H.J. Hansen Gjenvindingsind. | 200x | 200 | x | 2015-01-26 | medicin Sign:krijoh | 1 | 85.69% | 0.6547 | 0.6575 | 0.0287 | 0.0395 | 0.0017 | 0 | 0.0185 | 0.0248 | 0.0015 | 0.0021 | 0 | 0.0001 | 0 | 0.04264 | 0.0006 | 0.001 | 0.0001 | 0.0002 | 0.0013 | 0 | 0.001 | 0.0001 | - | - | 20150126152647AP40740200X200X
40106 Stena Aluminium AB | 104 | 104 | - | 2015-01-26 | pressat i Tranås Sign:krijoh | 1 | 92.3% | 0.2087 | 0.3125 | 0.0122 | 0.0173 | 0.0324 | 0 | 0.0288 | 0.0075 | 0.0028 | 0.0019 | 0 | 0 | 0 | 0.0148 | 0.0001 | 0.001 | 0 | 0.0002 | 0.001 | 0 | 0.0009 | 0.0001 | - | - | 20150126075227AP104104
40149 Stena Recycling AB Växjö | 532 | 532 |  | 2015-01-26 | Sign:brielm | 1 | - | 0.2598 | 0.5135 | 3.3816 | 0.0804 | 0.8587 | 0 | 1.8124 | 0.0169 | 0.2009 | 0.0098 | 0.0763 | 0 | 0 | 0.02664 | 0.0004 | 0.2408 | 0 | 0.0006 | 0.0042 | 0.0001 | 0.0012 | 0.0001 | - | - | 20150126153138AP41592532532
40180 Stena Recycling OY | 532 | 529 |  | 2015-01-26 | Sign:brielm | 1 | - | 3.8138 | 0.5266 | 0.6211 | 0.2185 | 0.3554 | 0.0024 | 5.446 | 0.0136 | 0.0352 | 0.0052 | 0.0154 | 0 | 0 | 0.03035 | 0.0007 | 0.0259 | 0.0001 | 0.0004 | 0.0019 | 0 | 0.0012 | 0.0001 | - | - | 20150126084338AP41474532529
40183 Kubikenborg Aluminium AB | 421 | 423 | - | 2015-01-26 | Sign:gabbur | 1 | 35.76% | 0.7801 | 0.2013 | 0.0649 | 0.1162 | 0.0213 | 0 | 0.0495 | 0.009 | 0.003 | 0.002 | 0 | 0.0004 | 0 | 0.00804 | 0.0056 | 0.0005 | 0.0001 | 0.0002 | 0.0057 | 0 | 0.001 | 0.0001 | - | - | 20150126145001AP41295421423
40460 Jydsk Aluminium Industri A/S | 520 | 520 |  | 2015-01-26 | Sign:brielm | 1 | - | 9.33893 | 0.33221 | 0.04472 | 0.22755 | 0.11608 | 0.00694 | 0.03437 | 0.04196 | 0.00476 | 0.00105 | 0.00763 | 0.00024 | 0.00045 | 0.00135 | 0.00141 | 0.00052 | 0.00011 | 0 | 0.00171 | 1e-05 | 0 | 0 | - | - | 20150126074733AP41668520520
40123 IL Recycling, Metals AB | 532 | 532 |  | 2015-01-23 | Sign:brielm | 1 | - | 0.6221 | 0.3252 | 0.6486 | 0.3126 | 1.2586 | 0 | 1.9162 | 0.0234 | 0.0183 | 0.0055 | 0.1115 | 0 | 0 | 0.01854 | 0.0009 | 0.0219 | 0.0004 | 0.0002 | 0.0109 | 0.0001 | 0.0013 | 0.0001 | - | - | 20150123135221AP41595532532
40136 Stena Recycling AB Arvika | 600 | 600 | - | 2015-01-23 | Sign:krijoh | 1 | 86.59% | 8.5294 | 0.1979 | 0.2504 | 0.0587 | 0.0131 | 0.1104 | 0.0857 | 0.0841 | 0.0288 | 0.0031 | 0.0026 | 0 | 0 | 0.00425 | 0.0001 | 0.0009 | 0 | 0.0002 | 0.0019 | 0 | 0.0009 | 0.0001 | - | - | 20150123142334AP41577600600
40240 TSR Recycling GmbH & Co. KG | 501 | 501 |  | 2015-01-23 | Sign:brielm | 1 | - | 0.38925 | 0.24751 | 0.10563 | 0.06585 | 0.49709 | 0.00573 | 0.0218 | 0.01146 | 0.00251 | 0.00084 | 0.01091 | 2e-05 | 3e-05 | 0.00054 | 0.00127 | 0.00163 | 0.00031 | 0 | 0.00149 | 3e-05 | 0.00021 | 0 | - | - | 20150123105425AP41529501501
60510 Stena Technoworld AB | 352 | 352 | - | 2015-01-23 | Sign:krijoh | 1 | 77.85% | 4.3255 | 0.5126 | 2.7099 | 0.1495 | 0.1792 | 0.0556 | 1.7723 | 0.0205 | 0.1091 | 0.0574 | 0.0255 | 0.0001 | 0 | 0.02794 | 0.0008 | 0.0029 | 0 | 0.0017 | 0.0027 | 0.0001 | 0.001 | 0.0001 | - | - | 20150123143755AP41428352352
40091 Nord-Schrott GmbH & Co KG | 310 | 310 | - | 2015-01-22 | diff 11% mellan ugnarna Sign:krijoh | 1 | 73.23% | 3.6377 | 0.4078 | 0.7087 | 0.1655 | 0.285 | 0.0235 | 0.5443 | 0.0279 | 0.0294 | 0.0089 | 0.0206 | 0.0004 | 0 | 0.02258 | 0.0005 | 0.002 | 0.0003 | 0.0007 | 0.0031 | 0 | 0.001 | 0.0001 | - | - | 20150122151417AP41364310310
40091 Nord-Schrott GmbH & Co KG | 532 | 532 |  | 2015-01-22 | Sign:brielm | 1 | - | 1.391 | 0.4187 | 0.772 | 0.3155 | 0.8524 | 0.0125 | 1.0212 | 0.0315 | 0.0737 | 0.0067 | 0.0899 | 0 | 0 | 0.02534 | 0.0008 | 0.0159 | 0.0001 | 0.0002 | 0.0098 | 0.0001 | 0.0011 | 0.0001 | - | - | 20150122084431AP41356532532
40142 Stena Recycling AB Ljungby | 532 | 532 |  | 2015-01-22 | Sign:brielm | 1 | - | 0.6821 | 0.342 | 0.2528 | 0.5224 | 2.6756 | 0 | 0.0754 | 0.022 | 0.1301 | 0.0043 | 0.0689 | 0 | 0 | 0.02145 | 0.001 | 0.1687 | 0 | 0.0003 | 0.0017 | 0.0001 | 0.0012 | 0.0001 | - | - | 20150122143221AP41568532532
40155 Stena Recycling AB Västervik | 532 | 532 |  | 2015-01-22 | Sign:brielm | 1 | - | 3.8238 | 0.3937 | 0.6009 | 0.3525 | 0.3908 | 0.0032 | 0.1329 | 0.0125 | 0.0216 | 0.0078 | 0.0441 | 0.0001 | 0 | 0.02367 | 0.0007 | 0.0123 | 0.0004 | 0.0004 | 0.0048 | 0 | 0.0011 | 0.0001 | - | - | 20150122094238AP41348532532
40156 Stena Recycling AB Gävle | 532 | 532 |  | 2015-01-22 | Sign:brielm | 1 | - | 0.6068 | 0.4724 | 1.6228 | 0.3951 | 1.2225 | 0 | 1.707 | 0.0253 | 0.3149 | 0.0586 | 0.1012 | 0 | 0 | 0.02912 | 0.0009 | 0.1112 | 0.0002 | 0.0003 | 0.0126 | 0.0001 | 0.0015 | 0.0001 | - | - | 20150122084508AP41549532532
40177 Stena Recycling AB Åstorp | 529 | 532 |  | 2015-01-22 | Sign:brielm | 1 | - | 0.848 | 1.3617 | 0.8355 | 0.3221 | 1.4754 | 0.0137 | 1.6175 | 0.0251 | 0.0658 | 0.0517 | 0.0856 | 0 | 0 | 0.08842 | 0.0012 | 0.0543 | 0.0005 | 0.0003 | 0.0192 | 0.0001 | 0.0013 | 0.0001 | - | - | 20150122143448AP41551529532
40240 TSR Recycling GmbH & Co. KG | 532 | 532 |  | 2015-01-22 | Sign:brielm | 1 | - | 0.6114 | 0.3358 | 0.7515 | 0.3618 | 2.0109 | 0.0004 | 0.8586 | 0.0248 | 0.0526 | 0.0096 | 0.0865 | 0 | 0 | 0.0192 | 0.0009 | 0.0121 | 0.0002 | 0.0003 | 0.0061 | 0.0003 | 0.0012 | 0.0001 | - | - | 20150122114114AP41477532532
40240 TSR Recycling GmbH & Co. KG | 532 | 532 |  | 2015-01-22 | Sign:brielm | 1 | - | 0.3827 | 0.1711 | 0.8922 | 0.0422 | 1.5039 | 0.0185 | 4.1452 | 0.0238 | 0.0045 | 0.003 | 0.0262 | 0 | 0 | 0.00435 | 0.0006 | 0.0034 | 0.0001 | 0.0002 | 0.0629 | 0.0004 | 0.0012 | 0.0001 | - | - | 20150122135727AP41476532532
40243 Stena Recycling AB Vetlanda | 501 | 501 |  | 2015-01-22 | Sign:brielm | 1 | - | 0.52179 | 0.20784 | 0.02028 | 0.08076 | 0.20709 | 0.00427 | 0.00823 | 0.01247 | 0.00124 | 0.00062 | 0.0024 | 1e-05 | 3e-05 | 0.00042 | 0.0013 | 9e-05 | 9e-05 | 0 | 0.00084 | 1e-05 | 0.00032 | 0 | - | - | 20150122093119AP41588501501
40091 Nord-Schrott GmbH & Co KG | 532 | 532 |  | 2015-01-21 | Sign:brielm | 1 | - | 1.1364 | 0.2729 | 0.4918 | 0.2887 | 1.5729 | 0 | 1.1297 | 0.0251 | 0.0399 | 0.0041 | 0.0531 | 0 | 0 | 0.01476 | 0.0006 | 0.0087 | 0 | 0.0002 | 0.0167 | 0.0001 | 0.0011 | 0.0001 | - | - | 20150121135404AP41355532532
40106 Stena Aluminium AB | 660 | 661 | - | 2015-01-21 | osorterat gjute Sign:krijoh | 1 | 83.54% | 9.6836 | 0.6191 | 0.9835 | 0.1784 | 0.0322 | 0.0223 | 0.5215 | 0.0485 | 0.0402 | 0.0288 | 0.0203 | 0 | 0 | 0.03792 | 0.0006 | 0.0036 | 0 | 0.0011 | 0.0049 | 0 | 0.001 | 0.0001 | - | - | 20150121074736AP660661
40106 Stena Aluminium AB | 660 | 661 | - | 2015-01-21 | osorterat gjute Sign:krijoh | 1 | 80.53% | 9.2769 | 0.5824 | 1.4396 | 0.1792 | 0.0055 | 0.0328 | 0.553 | 0.0402 | 0.0433 | 0.0182 | 0.0142 | 0 | 0 | 0.03227 | 0.0005 | 0.0046 | 0 | 0.0009 | 0.0054 | 0 | 0.001 | 0.0001 | - | - | 20150121131409AP660661
40215 Stena Recycling AS | 501 | 501 |  | 2015-01-21 | Sign:brielm | 1 | - | 1.0081 | 0.25286 | 0.06588 | 0.5038 | 0.4317 | 0.00606 | 0.07512 | 0.02364 | 0.0029 | 0.00162 | 0.1517 | 9e-05 | 4e-05 | 0.00091 | 0.00151 | 0.00071 | 0.00074 | 0 | 0.00638 | 2e-05 | 0 | 0 | - | - | 20150121132421AP41338501501
40233 Fundo Components AB | 532 | 532 |  | 2015-01-21 | Sign:brielm | 1 | - | 9.36453 | 0.31561 | 0.12621 | 0.21123 | 0.06601 | 0.00978 | 0.06201 | 0.10859 | 0.00647 | 0.00165 | 0.01415 | 5e-05 | 0.0002 | 0.00169 | 0.00138 | 0.00042 | 8e-05 | 2e-05 | 0.00213 | 1e-05 | 0 | 0 | - | - | 20150121095753AP41410532532
| 660 | 661 | - | 2015-01-20 | Sign: | 1 | 80.99% | 9.4502 | 0.6703 | 1.1479 | 0.224 | 0.648 | 0.0408 | 0.5661 | 0.0418 | 0.1488 | 0.0189 | 0.0215 | 0.0002 | 0 | 0.03807 | 0.0006 | 0.0038 | 0.0001 | 0.0008 | 0.0043 | 0 | 0.001 | 0.0001 | - | - | 20150120150402AP660661
40002 H.J. Hansen Gjenvindingsind. | 532 | 532 |  | 2015-01-20 | Sign:brielm | 1 | - | 0.7743 | 0.3187 | 0.5815 | 0.4352 | 1.0998 | 0.001 | 0.298 | 0.0221 | 0.0887 | 0.0042 | 0.0788 | 0 | 0 | 0.02063 | 0.0009 | 0.0734 | 0.0001 | 0.0003 | 0.008 | 0.0001 | 0.0012 | 0.0001 | - | - | 20150120092843AP40995532532
40016 Uniscrap A/S | 325 | 324 | - | 2015-01-20 | Sign: | 1 | 82.06% | 0.43 | 0.3517 | 0.0816 | 0.224 | 0.381 | 0 | 0.5018 | 0.0144 | 0.006 | 0.0025 | 0.0182 | 0 | 0 | 0.02099 | 0.0005 | 0.001 | 0 | 0.0002 | 0.0014 | 0.0001 | 0.001 | 0.0001 | - | - | 20150120073043AP41389325324
40066 Stena Recycling A/S | 532 | 520 |  | 2015-01-20 | Sign:brielm | 1 | - | 1.0441 | 0.2293 | 0.1217 | 0.1989 | 0.7763 | 0 | 0.0392 | 0.0148 | 0.0067 | 0.0024 | 0.0126 | 0 | 0 | 0.01045 | 0.0012 | 0.0045 | 0 | 0.0001 | 0.0017 | 0.0002 | 0.001 | 0.0001 | - | - | 20150120105641AP41506532520
40066 Stena Recycling A/S | 532 | 532 |  | 2015-01-20 | Sign:brielm | 1 | - | 0.5482 | 0.4335 | 0.7909 | 0.3519 | 3.0058 | 0.0002 | 0.5016 | 0.0236 | 0.0372 | 0.0038 | 0.0579 | 0 | 0 | 0.02555 | 0.0008 | 0.0393 | 0.0004 | 0.0003 | 0.0079 | 0.0001 | 0.0011 | 0.0001 | - | - | 20150120105522AP41505532532
40091 Nord-Schrott GmbH & Co KG | 532 | 532 |  | 2015-01-20 | Sign:brielm | 1 | - | 0.9042 | 0.2666 | 0.4417 | 0.3087 | 1.3621 | 0 | 0.731 | 0.0281 | 0.0211 | 0.0025 | 0.0459 | 0 | 0 | 0.01559 | 0.0007 | 0.0165 | 0 | 0.0003 | 0.012 | 0.0001 | 0.0011 | 0.0001 | - | - | 20150120092742AP41354532532
40229 Stena Recycling AB Bollnäs | 532 | 501 |  | 2015-01-20 | Sign:brielm | 1 | - | 0.8726 | 0.279 | 0.0622 | 0.4143 | 0.2875 | 0 | 0.0784 | 0.017 | 0.0055 | 0.0019 | 0.0333 | 0 | 0 | 0.01825 | 0.0016 | 0.0031 | 0 | 0.0002 | 0.0029 | 0 | 0.0011 | 0.0001 | - | - | 20150120151426AP41538532501
40261 Scanmetals | 340 | 340 | - | 2015-01-20 | Sign: | 1 | 75.82% | 1.8487 | 0.4019 | 0.3703 | 0.165 | 0.0816 | 0.0079 | 0.2305 | 0.0163 | 0.028 | 0.0074 | 0.0151 | 0.0004 | 0 | 0.02291 | 0.0006 | 0.0018 | 0.0004 | 0.0004 | 0.0024 | 0 | 0.001 | 0.0001 | - | - | 20150120142127AP41091340340
40304 Siegfried Jacob GmbH & Co. KG | 532 | 532 |  | 2015-01-20 | Sign:brielm | 1 | - | 1.1224 | 0.2783 | 0.5957 | 0.345 | 1.7654 | 0 | 0.4164 | 0.0276 | 0.0476 | 0.0382 | 0.05 | 0 | 0 | 0.01553 | 0.0009 | 0.0151 | 0.0001 | 0.0002 | 0.0039 | 0.0002 | 0.0011 | 0.0001 | - | - | 20150120093024AP41459532532
40148 Stena Recycling AB Skövde | 537 | 537 | - | 2015-01-19 | Sign: | 1 | 64.25% | 9.0499 | 2.9039 | 2.4968 | 0.2763 | 0.041 | 0.0459 | 0.5594 | 0.0765 | 0.0436 | 0.0225 | 0.0377 | 0.0006 | 0 | 0.21137 | 0.006 | 0.0055 | 0.0002 | 0.0007 | 0.0053 | 0 | 0.0016 | 0.0001 | - | - | 20150119114839AP41330537537
40183 Kubikenborg Aluminium AB | 421 | 422 | - | 2015-01-19 | Sign: | 1 | 39.57% | 0.3873 | 0.2073 | 0.022 | 0.0818 | 0.0234 | 0 | 0.0383 | 0.0137 | 0.0048 | 0.0029 | 0 | 0.0012 | 0 | 0.00762 | 0.0062 | 0.0008 | 0.0005 | 0.0002 | 0.0014 | 0 | 0.001 | 0.0001 | - | - | 20150119071613AP41294421422
40276 Kvistgaard Jern og Metal A/S | 320 | 320 | - | 2015-01-19 | Sign: | 1 | 71.49% | 0.6153 | 0.7671 | 0.6084 | 0.7693 | 0.6456 | 0 | 0.1179 | 0.0223 | 0.031 | 0.0056 | 0.0168 | 0.0033 | 0 | 0.05827 | 0.0029 | 0.001 | 0.0005 | 0.0003 | 0.0026 | 0 | 0.0011 | 0.0001 | - | - | 20150119144453AP41426320320
40460 Jydsk Aluminium Industri A/S | 520 | 520 |  | 2015-01-19 | Sign:brielm | 1 | - | 8.50898 | 0.24273 | 0.02915 | 0.16519 | 0.06799 | 0.00581 | 0.02385 | 0.06009 | 0.00319 | 0.00088 | 0.00509 | 5e-05 | 0.00012 | 0.00126 | 0.0014 | 0.00051 | 6e-05 | 0 | 0.00157 | 1e-05 | 0 | 0 | - | - | 20150119080838AP41534520520
40002 H.J. Hansen Gjenvindingsind. | 326 | 360 | - | 2015-01-16 | Sign: | 1 | 75.76% | 0.4721 | 0.3827 | 0.5666 | 0.1482 | 0.2051 | 0 | 3.9966 | 0.013 | 0.0238 | 0.0834 | 0.0146 | 0.0001 | 0 | 0.02361 | 0.0005 | 0.0003 | 0 | 0.0007 | 0.0021 | 0 | 0.0011 | 0.0001 | - | - | 20150116071621AP40734326360
40016 Uniscrap A/S | 532 | 532 |  | 2015-01-16 | Sign:brielm | 1 | - | 0.7505 | 0.3484 | 0.2737 | 0.4436 | 1.2563 | 0.0123 | 0.5315 | 0.0224 | 0.0624 | 0.0034 | 0.0756 | 0 | 0 | 0.02232 | 0.0012 | 0.1043 | 0.0005 | 0.0003 | 0.0044 | 0.0001 | 0.0012 | 0.0001 | - | - | 20150116083805AP41423532532
40091 Nord-Schrott GmbH & Co KG | 325 | 325 | - | 2015-01-16 | Sign: | 1 | 83.72% | 0.2512 | 0.3635 | 0.0867 | 0.2399 | 0.4327 | 0 | 0.1747 | 0.0132 | 0.0813 | 0.0065 | 0.0097 | 0.0001 | 0 | 0.02211 | 0.0006 | 0.0008 | 0.0001 | 0.0002 | 0.0016 | 0 | 0.001 | 0.0001 | - | - | 20150116151312AP41370325325
40121 Svenska Metallkretsen AB | 317 | 317 | - | 2015-01-16 | Sign: | 1 | 57.92% | 0.2852 | 0.554 | 1.5598 | 0.6342 | 0.1878 | 0.0189 | 1.7625 | 0.0165 | 0.0917 | 0.1877 | 0.0139 | 0.0004 | 0 | 0.04663 | 0.0021 | 0.0002 | 0.0001 | 0.0005 | 0.0013 | 0 | 0.0011 | 0.0001 | - | - | 20150116144852AP41308317317
40166 Stena Recycling AB Kalmar | 532 | 532 |  | 2015-01-16 | Sign:brielm | 1 | - | 4.5974 | 0.4145 | 0.6363 | 0.2297 | 0.6596 | 0.001 | 0.4721 | 0.0243 | 0.0435 | 0.0103 | 0.0344 | 0 | 0 | 0.02247 | 0.0005 | 0.0096 | 0.0003 | 0.0002 | 0.0032 | 0 | 0.0012 | 0.0001 | - | - | 20150116084114AP41238532532
40239 Lantz Järn & Metall | 532 | 532 |  | 2015-01-16 | Sign:brielm | 1 | - | 0.4475 | 0.7976 | 2.5077 | 0.2326 | 0.3973 | 0.0231 | 0.4285 | 0.0152 | 0.1542 | 0.0074 | 0.0834 | 0 | 0 | 0.05027 | 0.0006 | 0.2225 | 0.0001 | 0.0003 | 0.0029 | 0 | 0.0012 | 0.0001 | - | - | 20150116130315AP41335532532
40240 TSR Recycling GmbH & Co. KG | 532 | 532 |  | 2015-01-16 | Sign:brielm | 1 | - | 3.5131 | 0.4993 | 1.1138 | 0.3752 | 0.3322 | 0 | 2.0699 | 0.0203 | 0.0389 | 0.0057 | 0.0347 | 0 | 0 | 0.03001 | 0.001 | 0.0034 | 0 | 0.0004 | 0.0038 | 0 | 0.0011 | 0.0001 | - | - | 20150116100131AP41475532532
40002 H.J. Hansen Gjenvindingsind. | 326 | 360 | - | 2015-01-15 | Sign: | 1 | 79.98% | 0.6342 | 0.5545 | 0.6766 | 0.1557 | 0.1644 | 0.02 | 2.4559 | 0.0124 | 0.2236 | 0.366 | 0.0461 | 0.0003 | 0 | 0.0504 | 0.0007 | 0.0004 | 0.0002 | 0.0012 | 0.0027 | 0 | 0.001 | 0.0001 | - | - | 20150115152442AP40734326360
40091 Nord-Schrott GmbH & Co KG | 532 | 532 |  | 2015-01-15 | Sign:brielm | 1 | - | 3.1352 | 0.2576 | 0.3234 | 0.2015 | 0.6679 | 0 | 0.4048 | 0.0561 | 0.0204 | 0.0023 | 0.0324 | 0 | 0 | 0.01549 | 0.0005 | 0.0189 | 0 | 0.0002 | 0.0056 | 0 | 0.001 | 0.0001 | - | - | 20150115092552AP41353532532
40148 Stena Recycling AB Skövde | 662 | 662 | - | 2015-01-15 | Sign: | 1 | 80.33% | 8.3356 | 0.7105 | 2.0817 | 0.2065 | 0.0902 | 0.0357 | 0.5313 | 0.0745 | 0.04 | 0.0257 | 0.0229 | 0.0001 | 0 | 0.04183 | 0.0008 | 0.0035 | 0 | 0.0008 | 0.0051 | 0 | 0.001 | 0.0001 | - | - | 20150115072556AP41331662662
40156 Stena Recycling AB Gävle | 532 | 532 |  | 2015-01-15 | Sign:brielm | 1 | - | 0.7882 | 0.3962 | 0.4492 | 0.4327 | 0.6762 | 0 | 0.5836 | 0.0226 | 0.055 | 0.0421 | 0.0619 | 0 | 0 | 0.02623 | 0.0008 | 0.1026 | 0 | 0.0002 | 0.0035 | 0.0001 | 0.0012 | 0.0001 | - | - | 20150115092722AP41402532532
40183 Kubikenborg Aluminium AB | 421 | 422 | - | 2015-01-15 | Sign: | 1 | 42.89% | 0.4809 | 0.2132 | 0.1578 | 0.3546 | 0.0139 | 0 | 0.163 | 0.0495 | 0.0071 | 0.0139 | 0 | 0.0005 | 0 | 0.01513 | 0.0051 | 0.0004 | 0.0002 | 0.0002 | 0.0065 | 0 | 0.001 | 0.0001 | - | - | 20150115142909AP41293421422
40243 Stena Recycling AB Vetlanda | 501 | 501 |  | 2015-01-15 | Sign:brielm | 1 | - | 0.78752 | 0.25377 | 0.07243 | 0.15298 | 0.33178 | 0.00537 | 0.075 | 0.00778 | 0.00226 | 0.00131 | 0.00347 | 3e-05 | 3e-05 | 0.00061 | 0.00121 | 0.00017 | 0.00017 | 0 | 0.00209 | 1e-05 | 0.00069 | 0 | - | - | 20150115092952AP41487501501
40276 Kvistgaard Jern og Metal A/S | 532 | 532 |  | 2015-01-15 | Sign:brielm | 1 | - | 2.6517 | 0.4329 | 0.8395 | 0.3555 | 0.7008 | 0.001 | 0.2849 | 0.0225 | 0.0586 | 0.0046 | 0.0295 | 0 | 0 | 0.02641 | 0.0008 | 0.0683 | 0.0001 | 0.0003 | 0.0026 | 0 | 0.001 | 0.0001 | - | - | 20150115111617AP41427532532
40304 Siegfried Jacob GmbH & Co. KG | 532 | 532 |  | 2015-01-15 | Sign:brielm | 1 | - | 1.6313 | 0.4917 | 0.5296 | 0.2512 | 1.0601 | 0.0013 | 0.3906 | 0.0312 | 0.0398 | 0.0231 | 0.0515 | 0 | 0 | 0.02844 | 0.0012 | 0.0025 | 0.0003 | 0.0003 | 0.0027 | 0.0002 | 0.0011 | 0.0001 | - | - | 20150115140513AP41458532532
40002 H.J. Hansen Gjenvindingsind. | 326 | 360 | - | 2015-01-14 | Sign: | 1 | 66.54% | 0.6714 | 0.3281 | 0.5492 | 0.1503 | 0.0264 | 0 | 2.8011 | 0.008 | 0.0768 | 0.5332 | 0.0128 | 0 | 0 | 0.03203 | 0.0004 | 0.0005 | 0 | 0.001 | 0.0015 | 0 | 0.0009 | 0.0001 | - | - | 20150114144214AP40734326360
40016 Uniscrap A/S | 532 | 532 |  | 2015-01-14 | Sign:brielm | 1 | - | 0.6108 | 0.2876 | 0.1597 | 0.3575 | 1.2961 | 0 | 0.1523 | 0.0188 | 0.0134 | 0.0028 | 0.0443 | 0 | 0 | 0.018 | 0.0009 | 0.0064 | 0.0002 | 0.0002 | 0.0031 | 0 | 0.0011 | 0.0001 | - | - | 20150114094108AP41422532532
40066 Stena Recycling A/S | 370 | 370 | - | 2015-01-14 | Sign: | 1 | 31.1% | 0.545 | 0.6653 | 0.3355 | 0.2409 | 0.0027 | 0 | 0.193 | 0.0161 | 0.1962 | 2.3414 | 0.006 | 0 | 0 | 0.05187 | 0 | 0.014 | 0.0005 | 0.0003 | 0.0013 | 0 | 0.001 | 0.0001 | - | - | 20150114072845AP41339370370
40091 Nord-Schrott GmbH & Co KG | 532 | 532 |  | 2015-01-14 | Sign:brielm | 1 | - | 3.163 | 0.2795 | 0.3764 | 0.2263 | 0.4617 | 0 | 0.2429 | 0.0545 | 0.0319 | 0.0028 | 0.0282 | 0 | 0 | 0.01799 | 0.0006 | 0.0246 | 0 | 0.0002 | 0.0038 | 0 | 0.001 | 0.0001 | - | - | 20150114094103AP41352532532
40137 STÅL & METALL AB | 501 | 501 |  | 2015-01-14 | Sign:brielm | 1 | - | 0.46998 | 0.24165 | 0.13277 | 0.05071 | 0.23147 | 0.00451 | 0.0103 | 0.0055 | 0.00124 | 0.00063 | 0.00127 | 2e-05 | 3e-05 | 0.00039 | 0.00115 | 0.00014 | 0.00014 | 0 | 0.00054 | 0 | 0.00102 | 0 | - | - | 20150114112938AP41472501501
40148 Stena Recycling AB Skövde | 532 | 532 |  | 2015-01-14 | Sign:brielm | 1 | - | 7.5013 | 2.1078 | 2.0358 | 0.347 | 0.2008 | 0.0423 | 1.1262 | 0.0326 | 0.0768 | 0.0198 | 0.0719 | 0 | 0 | 0.14493 | 0.0041 | 0.0357 | 0.0001 | 0.0008 | 0.0065 | 0 | 0.0014 | 0.0001 | - | - | 20150114093813AP41329532532
40150 Stena Recycling AB Värnamo | 532 | 532 |  | 2015-01-14 | Sign:brielm | 1 | - | 0.5548 | 0.2785 | 0.4094 | 0.2673 | 1.147 | 0.0015 | 2.1341 | 0.0169 | 0.0271 | 0.0022 | 0.0196 | 0 | 0 | 0.01537 | 0.001 | 0.0356 | 0.0001 | 0.0002 | 0.0392 | 0.0001 | 0.0012 | 0.0001 | - | - | 20150114145248AP41395532532
40161 Stena Recycling AB Borås | 532 | 520 |  | 2015-01-14 | Sign:brielm | 1 | - | 2.0895 | 0.3176 | 0.1627 | 0.4115 | 0.3638 | 0 | 0.3102 | 0.0151 | 0.0296 | 0.0024 | 0.0266 | 0 | 0 | 0.02057 | 0.0011 | 0.0262 | 0.0001 | 0.0002 | 0.0035 | 0 | 0.0012 | 0.0001 | - | - | 20150114135935AP41401532520
40239 Lantz Järn & Metall | 532 | 532 |  | 2015-01-14 | Sign:brielm | 1 | - | 0.6843 | 0.4786 | 1.4866 | 0.3339 | 0.4522 | 0 | 0.4863 | 0.0108 | 0.1306 | 0.006 | 0.0397 | 0 | 0 | 0.0305 | 0.0006 | 0.1772 | 0 | 0.0003 | 0.0023 | 0.0001 | 0.0014 | 0.0001 | - | - | 20150114094343AP41328532532
40091 Nord-Schrott GmbH & Co KG | 532 | 532 |  | 2015-01-13 | Sign:brielm | 1 | - | 0.4261 | 0.2935 | 0.5151 | 0.3684 | 2.5525 | 0.0135 | 0.7197 | 0.0249 | 0.0434 | 0.0037 | 0.0605 | 0 | 0 | 0.01755 | 0.001 | 0.0097 | 0.0007 | 0.0002 | 0.0113 | 0.0002 | 0.0011 | 0.0001 | - | - | 20150113085301AP41351532532
40106 Stena Aluminium AB | 536 | 536 | - | 2015-01-13 | Sign: | 1 | 76.85% | 2.1214 | 0.9118 | 0.7844 | 0.3498 | 0.3864 | 0.0479 | 0.6692 | 0.0309 | 0.085 | 0.0097 | 0.1172 | 0.0009 | 0 | 0.06226 | 0.0009 | 0.0502 | 0.0003 | 0.0003 | 0.0069 | 0 | 0.0012 | 0.0001 | - | - | 20150113073014536536
40149 Stena Recycling AB Växjö | 501 | 501 |  | 2015-01-13 | Sign:brielm | 1 | - | 0.50106 | 0.22471 | 0.01127 | 0.03994 | 0.23526 | 0.0033 | 0.00702 | 0.00897 | 0.00141 | 0.00076 | 0.00178 | 2e-05 | 3e-05 | 0.00035 | 0.00102 | 0.0008 | 0.00016 | 0 | 0.00115 | 1e-05 | 0.00032 | 0 | - | - | 20150113120006AP41417501501
40149 Stena Recycling AB Växjö | 501 | 501 |  | 2015-01-13 | Sign:brielm | 1 | - | 0.49885 | 0.2051 | 0.00932 | 0.03132 | 0.27266 | 0.00248 | 0.00494 | 0.00957 | 0.00094 | 0.00055 | 0.00108 | 6e-05 | 4e-05 | 0.00036 | 0.00103 | 7e-05 | 0.00014 | 0 | 0.00126 | 1e-05 | 0.00034 | 0 | - | - | 20150113101625AP41409501501
40162 Stena Recycling AB Eskilstuna | 532 | 532 |  | 2015-01-13 | Sign:brielm | 1 | - | 5.4009 | 0.4999 | 0.6551 | 0.3295 | 0.5625 | 0.0041 | 0.6508 | 0.0379 | 0.0549 | 0.0074 | 0.0592 | 0.0002 | 0 | 0.02872 | 0.0014 | 0.025 | 0.0004 | 0.0004 | 0.0071 | 0 | 0.0012 | 0.0001 | - | - | 20150113085409AP41346532532
40179 Stena Recycling AB Övik. | 532 | 532 |  | 2015-01-13 | Sign:brielm | 1 | - | 0.4751 | 0.3042 | 0.6213 | 0.3931 | 2.7599 | 0 | 1.9277 | 0.031 | 0.0131 | 0.0033 | 0.123 | 0.0005 | 0 | 0.01905 | 0.0009 | 0.0028 | 0.0005 | 0.0003 | 0.0144 | 0.0007 | 0.0014 | 0.0001 | - | - | 20150113085151AP41320532532
40180 Stena Recycling OY | 532 | 532 |  | 2015-01-13 | Sign:brielm | 1 | - | 6.8914 | 0.6887 | 0.4423 | 0.2371 | 0.1479 | 0.0259 | 0.3653 | 0.0129 | 0.0282 | 0.0129 | 0.031 | 0 | 0 | 0.04255 | 0.0012 | 0.0222 | 0.0002 | 0.0004 | 0.0044 | 0 | 0.0014 | 0.0001 | - | - | 20150113143114AP41193532532
40292 Stena Recycling AB Veddesta | 529 | 529 |  | 2015-01-13 | Sign:brielm | 1 | - | 0.7777 | 0.4157 | 0.8975 | 0.3451 | 1.0481 | 0 | 2.5782 | 0.0244 | 0.1205 | 0.0063 | 0.1417 | 0 | 0 | 0.02521 | 0.0016 | 0.1769 | 0.0005 | 0.0003 | 0.0039 | 0.0001 | 0.0013 | 0.0001 | - | - | 20150113101617AP41345529529
40460 Jydsk Aluminium Industri A/S | 520 | 520 |  | 2015-01-13 | Sign:brielm | 1 | - | 9.99983 | 0.32695 | 0.03889 | 0.26857 | 0.07814 | 0.00692 | 0.04434 | 0.03777 | 0.00479 | 0.00104 | 0.00829 | 3e-05 | 0.0001 | 0.00161 | 0.0013 | 0.0003 | 6e-05 | 0 | 0.00196 | 1e-05 | 0 | 0 | - | - | 20150113085123AP41414520520
40136 Stena Recycling AB Arvika | 532 | 532 |  | 2015-01-12 | Sign:brielm | 1 | - | 5.20504 | 0.35055 | 0.15561 | 0.42583 | 0.20809 | 0.01054 | 0.08318 | 0.05924 | 0.00637 | 0.00209 | 0.05362 | 5e-05 | 0.00016 | 0.00131 | 0.00136 | 0.00065 | 0.00092 | 0 | 0.00228 | 1e-05 | 0 | 0 | - | - | 20150112133504AP41324532532
40233 Fundo Components AB | 532 | 532 |  | 2015-01-12 | Sign:brielm | 1 | - | 9.27755 | 0.37144 | 0.20664 | 0.22297 | 0.01511 | 0.01018 | 0.08725 | 0.11013 | 0.00869 | 0.00242 | 0.01402 | 2e-05 | 0.0001 | 0.00166 | 0.00149 | 0.00073 | 6e-05 | 0 | 0.00248 | 1e-05 | 0 | 0 | - | - | 20150112133355AP41397532532
40002 H.J. Hansen Gjenvindingsind. | 532 | 532 |  | 2015-01-09 | Sign:brielm | 1 | - | 0.4885 | 0.2911 | 0.3788 | 0.3556 | 1.9775 | 0 | 0.298 | 0.0187 | 0.0332 | 0.0037 | 0.0469 | 0 | 0 | 0.01752 | 0.0012 | 0.0248 | 0.0001 | 0.0002 | 0.0025 | 0 | 0.0012 | 0.0001 | - | - | 20150109081225AP40723532532
40091 Nord-Schrott GmbH & Co KG | 532 | 532 |  | 2015-01-09 | Sign:brielm | 1 | - | 0.534 | 0.2965 | 0.5834 | 0.3657 | 1.8546 | 0 | 0.4145 | 0.0235 | 0.094 | 0.0076 | 0.0544 | 0 | 0 | 0.0185 | 0.0009 | 0.0131 | 0.0001 | 0.0002 | 0.0084 | 0.0002 | 0.0011 | 0.0001 | - | - | 20150109091634AP41350532532
40106 Stena Aluminium AB | 504 | 504 | - | 2015-01-09 | Sign: | 1 | 89.6% | 2.9303 | 0.2899 | 0.0674 | 0.1384 | 0.124 | 0.0064 | 0.0348 | 0.0196 | 0.0041 | 0.0009 | 0.0069 | 0.0006 | 0.001 | 0.0022 | 0.0001 | 0.0015 | 0.0009 | 0.0003 | 0.0016 | 0 | 0.0002 | 0.0001 | - | - | 20150109151003504504
40130 SR Halmstad Frag | ? | 329 | - | 2015-01-08 | Sign: | 1 | 51.71% | 0.8531 | 0.6609 | 1.074 | 0.1838 | 0.0029 | 0 | 0.1802 | 0.0162 | 0.0754 | 0.2962 | 0.0081 | 0.0003 | 0 | 0.04247 | 0.001 | 0.003 | 0.0009 | 0.0005 | 0.0022 | 0 | 0.0009 | 0.0001 | - | - | 20150108150031329
40276 Kvistgaard Jern og Metal A/S | 532 | 532 |  | 2015-01-08 | Sign:brielm | 1 | - | 0.5078 | 0.2997 | 0.1341 | 0.3133 | 2.1614 | 0 | 0.5128 | 0.0216 | 0.0086 | 0.0032 | 0.0453 | 0.0001 | 0 | 0.01647 | 0.0011 | 0.0036 | 0.0005 | 0.0002 | 0.0033 | 0.0002 | 0.0011 | 0.0001 | - | - | 20150108144418AP41009532532
40066 Stena Recycling A/S | 532 | 532 |  | 2015-01-07 | Sign:brielm | 1 | - | 2.9017 | 0.3744 | 0.4388 | 0.4153 | 0.5761 | 0 | 0.1393 | 0.0324 | 0.0722 | 0.0039 | 0.0462 | 0 | 0 | 0.02261 | 0.0011 | 0.0939 | 0 | 0.0002 | 0.0031 | 0.0001 | 0.0012 | 0.0001 | - | - | 20150107083717AP40606532532
40066 Stena Recycling A/S | 532 | 532 |  | 2015-01-07 | Sign:brielm | 1 | - | 2.9017 | 0.3744 | 0.4388 | 0.4153 | 0.5761 | 0 | 0.1393 | 0.0324 | 0.0722 | 0.0039 | 0.0462 | 0 | 0 | 0.02261 | 0.0011 | 0.0939 | 0 | 0.0002 | 0.0031 | 0.0001 | 0.0012 | 0.0001 | - | - | 20150107083717AP41040532532
40130 SR Halmstad Frag | ? | 329 | - | 2015-01-07 | Sign: | 1 | 44.29% | 1.7594 | 0.5773 | 3.513 | 0.3472 | 0.0177 | 0.0181 | 0.7443 | 0.0175 | 0.1349 | 0.8282 | 0.0118 | 0 | 0 | 0.04055 | 0.0013 | 0.0057 | 0 | 0.0023 | 0.0045 | 0 | 0.0011 | 0.0001 | - | - | 20150107150134AP329
40126 Sapa Profiler AB | 310 | 202 | - | 2015-01-05 | Sign: | 1 | 93.6% | 0.5524 | 0.2811 | 0.0739 | 0.3164 | 1.7154 | 0 | 0.091 | 0.0163 | 0.0037 | 0.0021 | 0.086 | 0.0003 | 0 | 0.01606 | 0.0009 | 0.0011 | 0.0002 | 0.0001 | 0.0024 | 0.0001 | 0.0011 | 0.0001 | - | - | 20150105072224AP41197310202
40183 Kubikenborg Aluminium AB | 421 | 422 | - | 2014-12-22 | Sign: | 1 | 40.32% | 0.3418 | 0.3244 | 0.0653 | 0.1655 | 0.0174 | 0 | 0.0298 | 0.0089 | 0.0137 | 0.0015 | 0 | 0.0006 | 0 | 0.01873 | 0.0066 | 0.0001 | 0 | 0.0001 | 0.0032 | 0 | 0.0011 | 0.0001 | - | - | 20141222105218AP40883421422
40304 Siegfried Jacob GmbH & Co. KG | 325 | 323 | - | 2014-12-22 | Sign: | 1 | 80.52% | 1.1544 | 0.3528 | 0.2435 | 0.1246 | 0.0842 | 0 | 0.1948 | 0.0164 | 0.1333 | 0.0033 | 0.0128 | 0 | 0 | 0.02088 | 0.0002 | 0.0005 | 0 | 0.0006 | 0.0016 | 0 | 0.0009 | 0.0001 | - | - | 20141222112544AP40325325323
40151 Stena Recycling AB Karlshamn | 532 | 532 |  | 2014-12-19 | Sign:brielm | 1 | - | 3.5065 | 0.5326 | 0.2795 | 0.4467 | 0.7436 | 0.0105 | 0.117 | 0.028 | 0.1484 | 0 | 0.0195 | 0 | 0 | 0.0023 | 0.001 | 0.2226 | 0.0003 | 0.0001 | 0.0018 | 0 | 0.0005 | 0 | - | - | 20141219143705AP41172532532
40165 Stena Recycling AB Jönköping | 501 | 532 |  | 2014-12-19 | Sign:brielm | 1 | - | 1.23131 | 0.31682 | 0.20575 | 0.50606 | 0.57559 | 0.00696 | 0.38173 | 0.01908 | 0.01545 | 0.00304 | 0.0603 | 7e-05 | 6e-05 | 0.0011 | 0.00139 | 0.00588 | 0.00032 | 0 | 0.00546 | 4e-05 | 0 | 0 | - | - | 20141219110531AP41144501532
40233 Fundo Components AB | 532 | 532 |  | 2014-12-19 | Sign:brielm | 1 | - | 8.94608 | 0.33017 | 0.25415 | 0.18995 | 0.08989 | 0.01162 | 0.09792 | 0.10322 | 0.00899 | 0.00234 | 0.01444 | 0.00017 | 0.00109 | 0.00168 | 0.0014 | 0.00063 | 0.00022 | 2e-05 | 0.00227 | 1e-05 | 0.00077 | 0 | - | - | 20141219095908AP41189532532
40460 Jydsk Aluminium Industri A/S | 520 | 520 |  | 2014-12-19 | Sign:brielm | 1 | - | 9.69441 | 0.34325 | 0.04425 | 0.272 | 0.23165 | 0.0072 | 0.03709 | 0.03896 | 0.0052 | 0.00108 | 0.00807 | 0.0001 | 0.0013 | 0.00162 | 0.00128 | 0.00047 | 0.00025 | 1e-05 | 0.00196 | 1e-05 | 0 | 0 | - | - | 20141219080141AP41174520520
40106 Stena Aluminium AB | 650 | 650 | - | 2014-12-18 | Sign: | 1 | 77.25% | 4.4725 | 0.4452 | 0.8648 | 0.1669 | 0.1506 | 0.0299 | 0.8168 | 0.0234 | 0.0387 | 0.014 | 0.0149 | 0.0002 | 0 | 0.02422 | 0.0006 | 0.0023 | 0.0002 | 0.0008 | 0.0045 | 0 | 0.001 | 0.0001 | - | - | 20141218130625AP650650
40142 Stena Recycling AB Ljungby | 532 | 501 |  | 2014-12-18 | Sign:brielm | 1 | - | 0.1527 | 0.24923 | 0.04205 | 0.40864 | 3.34673 | 0.00373 | 0.09701 | 0.02769 | 0.00219 | 0 | 0.06841 | 0.00045 | 4e-05 | 0.00142 | 0.00107 | 0.00059 | 0.0008 | 4e-05 | 0.00184 | 0.00055 | 0 | 0.00099 | - | - | 20141218142527AP41177532501
40149 Stena Recycling AB Växjö | 501 | 501 |  | 2014-12-18 | Sign:brielm | 1 | - | 3.73496 | 0.63587 | 0.116 | 0.32003 | 0.29721 | 0.00782 | 0.05253 | 0.03267 | 0.00626 | 0.00169 | 0.01762 | 0.00025 | 0.0002 | 0.00101 | 0.0012 | 0.00289 | 0.00064 | 0 | 0.00232 | 1e-05 | 0.00046 | 0 | - | - | 20141218142736AP41181501501
40167 Stena Recycling AB Karlstad | 532 | 532 |  | 2014-12-18 | Sign:brielm | 1 | - | 1.808 | 0.3127 | 0.7056 | 0.3173 | 0.8511 | 0 | 1.625 | 0.0206 | 0.0192 | 0.0034 | 0.0983 | 0 | 0 | 0.01752 | 0.0015 | 0.0103 | 0.0002 | 0.0002 | 0.0067 | 0.0003 | 0.0012 | 0.0001 | - | - | 20141218154308AP41148532532
40177 Stena Recycling AB Åstorp | 660 | 627 | - | 2014-12-18 | Sign: | 1 | 67.4% | 2.0344 | 0.3048 | 0.2461 | 0.9516 | 0.0024 | 0.0067 | 0.4732 | 0.0277 | 0.0072 | 0.0058 | 0.0025 | 0 | 0 | 0.02917 | 0.0113 | 0.0006 | 0 | 0.0002 | 0.0437 | 0 | 0.0013 | 0.0001 | - | - | 20141218071944AP41147660627
40243 Stena Recycling AB Vetlanda | 501 | 501 |  | 2014-12-18 | Sign:brielm | 1 | - | 0.78603 | 0.24642 | 0.10604 | 0.15474 | 0.13763 | 0.00512 | 0.04745 | 0.00727 | 0.00265 | 0.00117 | 0.00371 | 2e-05 | 3e-05 | 0.00061 | 0.0012 | 0.00016 | 0.0001 | 0 | 0.00122 | 1e-05 | 0.00029 | 0 | - | - | 20141218142303AP41159501501
40130 SR Halmstad Frag | 650 | 650 | - | 2014-12-17 | Sign: | 1 | 91.8% | 4.4913 | 0.579 | 1.5202 | 0.1642 | 0.2073 | 0.0509 | 1.5199 | 0.0295 | 0.0473 | 0.0152 | 0.0284 | 0.0001 | 0 | 0.03288 | 0.0008 | 0.0018 | 0.0001 | 0.0011 | 0.0041 | 0 | 0.001 | 0.0001 | - | - | 20141217073113AP40945650650650
40139 Stena Recycling AB Ludvika | 532 | 532 |  | 2014-12-17 | Sign:brielm | 1 | - | 0.7797 | 0.2495 | 0.1857 | 0.2265 | 0.5959 | 0 | 0.476 | 0.0117 | 0.0102 | 0.0016 | 0.0562 | 0 | 0 | 0.0131 | 0.0006 | 0.0125 | 0 | 0.0001 | 0.0017 | 0 | 0.0018 | 0.0001 | - | - | 20141217083037AP41044532532
40160 Stena Recycling AB Borlänge | 532 | 529 |  | 2014-12-17 | Sign:brielm | 1 | - | 0.35 | 0.2947 | 0.8656 | 0.1229 | 1.4141 | 0 | 2.9007 | 0.0284 | 0.0081 | 0.0036 | 0.1242 | 0.0007 | 0 | 0.01402 | 0.0008 | 0.0013 | 0.0003 | 0.0002 | 0.0129 | 0.0001 | 0.0012 | 0.0001 | - | - | 20141217105235AP41041532529
40243 Stena Recycling AB Vetlanda | 501 | 501 |  | 2014-12-17 | Sign:brielm | 1 | - | 0.76166 | 0.23541 | 0.05206 | 0.14148 | 0.381 | 0.00493 | 0.02197 | 0.01048 | 0.00169 | 0.00073 | 0.00268 | 5e-05 | 4e-05 | 0.00061 | 0.00108 | 0.00019 | 0.00046 | 0 | 0.00118 | 1e-05 | 0.00063 | 0 | - | - | 20141217083206AP40849501501
40460 Jydsk Aluminium Industri A/S | 520 | 520 |  | 2014-12-17 | Sign:brielm | 1 | - | 10.14013 | 0.33567 | 0.03999 | 0.27457 | 0.07432 | 0.00681 | 0.03329 | 0.04634 | 0.00492 | 0.00114 | 0.0082 | 0.0001 | 0.00017 | 0.00196 | 0.00133 | 0.00044 | 8e-05 | 0 | 0.00223 | 1e-05 | 0 | 0 | - | - | 20141217082913AP41149520520
40164 Stena Recycling AB Tingstad | 532 | 532 |  | 2014-12-16 | Sign:brielm | 1 | - | 1.3621 | 0.3343 | 0.2906 | 0.3962 | 2.3429 | 0 | 0.3237 | 0.0226 | 0.0163 | 0.0041 | 0.0591 | 0.001 | 0 | 0.02081 | 0.0014 | 0.0079 | 0.0074 | 0.0002 | 0.0038 | 0.0001 | 0.0014 | 0.0001 | - | - | 20141216140821AP41032532532
40166 Stena Recycling AB Kalmar | 532 | 532 |  | 2014-12-16 | Sign:brielm | 1 | - | 1.1317 | 0.3498 | 0.8765 | 0.3798 | 1.009 | 0.0049 | 0.3668 | 0.0198 | 0.1629 | 0.0184 | 0.0408 | 0 | 0 | 0.02243 | 0.001 | 0.0288 | 0.0003 | 0.0002 | 0.0059 | 0.0001 | 0.0013 | 0.0001 | - | - | 20141216081517AP41054532532
40261 Scanmetals | 340 | 340 | - | 2014-12-16 | Sign: | 1 | 81.2% | 2.5345 | 0.5975 | 0.5449 | 0.1989 | 0.0101 | 0.0179 | 0.5368 | 0.0181 | 0.0365 | 0.0145 | 0.0233 | 0.0002 | 0 | 0.03786 | 0.0009 | 0.0016 | 0.0006 | 0.0008 | 0.0031 | 0 | 0.001 | 0.0001 | - | - | 20141216073645AP39541340340
40066 Stena Recycling A/S | 532 | 532 |  | 2014-12-15 | Sign:brielm | 1 | - | 2.8864 | 0.3629 | 0.6714 | 0.2983 | 0.3894 | 0.0059 | 0.2926 | 0.0209 | 0.0315 | 0.0074 | 0.0251 | 0 | 0 | 0.02156 | 0.0011 | 0.0303 | 0 | 0.0002 | 0.0043 | 0.0001 | 0.0011 | 0.0001 | - | - | 20141215091404AP41039532532
40128 Stena Recycling AB Karlskoga | 532 | 532 |  | 2014-12-15 | Sign:brielm | 1 | - | 1.5168 | 0.4068 | 0.2546 | 0.4859 | 0.7034 | 0 | 0.4757 | 0.0205 | 0.0147 | 0.0034 | 0.0491 | 0.0004 | 0 | 0.02801 | 0.0012 | 0.0111 | 0.0002 | 0.0002 | 0.0045 | 0.0001 | 0.0013 | 0.0001 | - | - | 20141215091208AP41112532532
40169 Stena Recycling AB Malmö | 532 | 529 |  | 2014-12-15 | Sign:brielm | 1 | - | 0.2854 | 0.2316 | 1.0108 | 0.0928 | 1.6623 | 0 | 4.9457 | 0.0317 | 0.0086 | 0.0031 | 0.1512 | 0 | 0 | 0.01009 | 0.0006 | 0.0037 | 0.0007 | 0.0003 | 0.0253 | 0.0006 | 0.0016 | 0.0001 | - | - | 20141215132954AP41120532529
40460 Jydsk Aluminium Industri A/S | 520 | 520 |  | 2014-12-15 | Sign:brielm | 1 | - | 9.81058 | 0.33274 | 0.03935 | 0.24671 | 0.0867 | 0.00678 | 0.03238 | 0.05115 | 0.00555 | 0.00109 | 0.00798 | 0.00019 | 0.00024 | 0.00169 | 0.00136 | 0.00051 | 0.0001 | 0 | 0.00216 | 1e-05 | 0 | 0 | - | - | 20141215091258AP41113520520
40149 Stena Recycling AB Växjö | 501 | 501 |  | 2014-12-12 | Sign:brielm | 1 | - | 0.72081 | 0.27368 | 0.17349 | 0.31443 | 0.32076 | 0.00586 | 0.03427 | 0.02005 | 0.03529 | 0.00245 | 0.02174 | 4e-05 | 4e-05 | 0.0009 | 0.00115 | 0.01366 | 0.00028 | 0 | 0.00163 | 2e-05 | 0 | 0 | - | - | 20141212100221AP41075501501
40149 Stena Recycling AB Växjö | 501 | 532 |  | 2014-12-12 | Sign:brielm | 1 | - | 0.60598 | 0.61156 | 3.31378 | 0.5018 | 0.18302 | 0.06015 | 0.14517 | 0.01362 | 0.71663 | 0.10767 | 0.06677 | 4e-05 | 3e-05 | 0.00135 | 0.00115 | 0.07014 | 0.00021 | 2e-05 | 0.0277 | 2e-05 | 0.00089 | 0 | - | - | 20141212094338AP41071501532
40149 Stena Recycling AB Växjö | 532 | 501 |  | 2014-12-12 | Sign:brielm | 1 | - | 0.49641 | 0.23604 | 0.0516 | 0.0788 | 0.0941 | 0.01116 | 0.02876 | 0.00784 | 0.00221 | 0.0017 | 0.00478 | 1e-05 | 3e-05 | 0.00038 | 0.00193 | 0.00076 | 6e-05 | 0 | 0.00078 | 1e-05 | 0.00098 | 0 | - | - | 20141212094141AP41030532501
40142 Stena Recycling AB Ljungby | 532 | 532 |  | 2014-12-11 | Sign:brielm | 1 | - | 0.393 | 0.7205 | 0.8308 | 0.5251 | 4.5155 | 0.1009 | 0.1843 | 0.0268 | 0.0053 | 0.0326 | 0.0647 | 0.0038 | 0 | 0.04473 | 0.0028 | 0.0039 | 0.0052 | 0.0003 | 0.0019 | 0.0004 | 0.0216 | 0.0001 | - | - | 20141211155933AP41067532532
40150 Stena Recycling AB Värnamo | 532 | 532 |  | 2014-12-11 | Sign:brielm | 1 | - | 0.8086 | 0.546 | 0.5091 | 0.417 | 0.7867 | 0.002 | 0.6594 | 0.0221 | 0.0658 | 0.0038 | 0.0514 | 0 | 0 | 0.03598 | 0.001 | 0.075 | 0.0002 | 0.0002 | 0.0083 | 0 | 0.0012 | 0.0001 | - | - | 20141211152026AP40926532532
40165 Stena Recycling AB Jönköping | 532 | 532 |  | 2014-12-11 | Sign:brielm | 1 | - | 5.11871 | 0.55078 | 1.01597 | 0.24169 | 0.24927 | 0.01954 | 2.01106 | 0.01629 | 0.03538 | 0.01269 | 0.01473 | 2e-05 | 0.00034 | 0.00156 | 0.00142 | 0.01551 | 0.00019 | 0.00028 | 0.00548 | 1e-05 | 8e-05 | 0 | - | - | 20141211100011AP41062532532
40238 A. Menshen GmbH + Co. KG | 532 | 532 |  | 2014-12-11 | Sign:brielm | 1 | - | 3.2319 | 0.3372 | 1.2356 | 0.2685 | 0.5266 | 0.0028 | 0.946 | 0.0425 | 0.21 | 0.0148 | 0.0389 | 0 | 0 | 0.01846 | 0.001 | 0.0609 | 0 | 0.0004 | 0.0075 | 0.0001 | 0.001 | 0.0001 | - | - | 20141211151519AP40446532532
40148 Stena Recycling AB Skövde | 532 | 532 |  | 2014-12-10 | Sign:KVR | 1 | - | 9.0131 | 1.5472 | 2.5666 | 0.278 | 0.2686 | 0.0515 | 0.8706 | 0.0398 | 0.0688 | 0.0209 | 0.0392 | 0 | 0 | 0.10144 | 0.0019 | 0.0286 | 0.0001 | 0.0009 | 0.0068 | 0 | 0.0012 | 0.0001 | - | - | 20141210153931AP41056532532
40149 Stena Recycling AB Växjö | 501 | 501 |  | 2014-12-10 | Sign:brielm | 1 | - | 0.6555 | 0.2225 | 0.0118 | 0.0725 | 0.179 | 0 | 0.0106 | 0.0058 | 0.0013 | 0.0013 | 0.0047 | 0 | 0 | 0.00857 | 0.0003 | 0.0006 | 0 | 0.0001 | 0.0013 | 0 | 0.001 | 0.0001 | - | - | 20141210114755AP41033501501
40215 Stena Recycling AS | 532 | 532 |  | 2014-12-10 | Sign:brielm | 1 | - | 1.0186 | 0.4393 | 0.3952 | 0.5055 | 0.6391 | 0.0026 | 0.3383 | 0.0295 | 0.0405 | 0.0089 | 0.0563 | 0 | 0 | 0.03118 | 0.0014 | 0.0066 | 0.0007 | 0.0002 | 0.0023 | 0.0001 | 0.0013 | 0.0001 | - | - | 20141210115026AP40985532532
40276 Kvistgaard Jern og Metal A/S | 501 | 532 |  | 2014-12-10 | Sign:brielm | 1 | - | 0.90384 | 0.46529 | 0.97506 | 0.3438 | 0.26944 | 0.00738 | 0.54119 | 0.01331 | 0.01687 | 0.00257 | 0.03987 | 1e-05 | 3e-05 | 0.0009 | 0.00133 | 0.01792 | 0.00015 | 0 | 0.01273 | 5e-05 | 0.00057 | 0 | - | - | 20141210084724AP40764501532
40106 Stena Aluminium AB | 536 | 536 | - | 2014-12-09 | Sign: | 1 | 71.24% | 1.5647 | 0.6416 | 0.7355 | 0.3568 | 0.1453 | 0.0267 | 0.5419 | 0.0246 | 0.1085 | 0.0086 | 0.0911 | 0 | 0 | 0.0443 | 0.0008 | 0.0711 | 0.0001 | 0.0003 | 0.0051 | 0 | 0.0011 | 0.0001 | - | - | 20141209125247AP536536
40180 Stena Recycling OY | 532 | 501 |  | 2014-12-08 | Sign:brielm | 1 | - | 0.8229 | 0.2428 | 0.1006 | 0.1311 | 0.43 | 0 | 0.0467 | 0.0152 | 0.0051 | 0.0015 | 0.0002 | 0 | 0 | 0.0106 | 0.0005 | 0.0028 | 0.0003 | 0.0001 | 0.0013 | 0 | 0.0011 | 0.0001 | - | - | 20141208100029AP40979532501
40460 Jydsk Aluminium Industri A/S | 520 | 520 |  | 2014-12-08 | Sign:brielm | 1 | - | 9.5312 | 0.3196 | 0.0316 | 0.2212 | 0.1655 | 0 | 0.0269 | 0.05 | 0.0044 | 0.0014 | 0.0045 | 0.0004 | 0.0002 | 0.01674 | 0.0006 | 0.0001 | 0 | 0.0002 | 0.0023 | 0 | 0.001 | 0.0001 | - | - | 20141208095812AP41007520520
40136 Stena Recycling AB Arvika | 532 | 532 |  | 2014-12-05 | Sign:brielm | 1 | - | 3.5916 | 0.3651 | 0.147 | 0.4315 | 0.5512 | 0.0082 | 0.0941 | 0.035 | 0.0082 | 0.003 | 0.0645 | 0 | 0.0001 | 0.02435 | 0.0009 | 0.0005 | 0.0004 | 0.0002 | 0.0024 | 0 | 0.0011 | 0.0001 | - | - | 20141205100816AP40962532532
40137 STÅL & METALL AB | 501 | 501 |  | 2014-12-05 | Sign:brielm | 1 | - | 0.47891 | 0.22278 | 0.01007 | 0.05191 | 0.2209 | 0.00463 | 0.01243 | 0.00544 | 0.00241 | 0.00062 | 0.00154 | 3e-05 | 3e-05 | 0.00041 | 0.00125 | 0.00276 | 9e-05 | 0 | 0.00058 | 0 | 0.00136 | 0 | - | - | 20141205121431AP40994501501
40140 Stena Recycling AB Trollhättan | 532 | 529 |  | 2014-12-05 | Sign:brielm | 1 | - | 0.292 | 0.1663 | 0.7499 | 0.0323 | 1.1905 | 0.0085 | 2.5634 | 0.0215 | 0.0015 | 0.0033 | 0.0098 | 0 | 0 | 0.00414 | 0.0009 | 0.0009 | 0 | 0.0001 | 0.0557 | 0.0003 | 0.0012 | 0.0001 | - | - | 20141205083432AP41001532529
40233 Fundo Components AB | 532 | 532 |  | 2014-12-05 | Sign:brielm | 1 | - | 8.99351 | 0.38956 | 0.10872 | 0.18823 | 0.03341 | 0.00966 | 0.12226 | 0.10377 | 0.00717 | 0.00164 | 0.01327 | 0.0001 | 0.00025 | 0.00167 | 0.00157 | 0.00047 | 8e-05 | 1e-05 | 0.00365 | 1e-05 | 5e-05 | 0 | - | - | 20141205100851AP40974532532
40238 A. Menshen GmbH + Co. KG | 532 | 532 |  | 2014-12-05 | Sign:brielm | 1 | - | 3.2883 | 0.3553 | 1.1623 | 0.2846 | 0.7478 | 0.0047 | 0.4914 | 0.0435 | 0.1702 | 0.0107 | 0.0387 | 0 | 0 | 0.01983 | 0.001 | 0.063 | 0 | 0.0002 | 0.0044 | 0.0001 | 0.001 | 0.0001 | - | - | 20141205121423AP40445532532
40165 Stena Recycling AB Jönköping | 532 | 532 |  | 2014-12-04 | Sign:brielm | 1 | - | 1.5636 | 0.3013 | 0.3577 | 0.236 | 0.5297 | 0 | 0.5056 | 0.0144 | 0.0263 | 0.0042 | 0.0308 | 0 | 0 | 0.01675 | 0.001 | 0.0328 | 0.0001 | 0.0002 | 0.0026 | 0 | 0.0013 | 0.0001 | - | - | 20141204095936AP40982532532
40313 Tappers Återvinning & Miljö AB | 501 | 501 |  | 2014-12-04 | Sign:brielm | 1 | - | 2.0059 | 0.4883 | 0.7799 | 0.4517 | 1.3549 | 0.0034 | 0.4228 | 0.0191 | 0.0986 | 0.0102 | 0.0466 | 0 | 0 | 0.03187 | 0.001 | 0.1037 | 0.0002 | 0.0003 | 0.003 | 0.0002 | 0.0013 | 0.0001 | - | - | 20141204151059AP40922501501
40313 Tappers Återvinning & Miljö AB | 532 | 532 |  | 2014-12-04 | Sign:brielm | 1 | - | 2.0059 | 0.4883 | 0.7799 | 0.4517 | 1.3549 | 0.0034 | 0.4228 | 0.0191 | 0.0986 | 0.0102 | 0.0466 | 0 | 0 | 0.03187 | 0.001 | 0.1037 | 0.0002 | 0.0003 | 0.003 | 0.0002 | 0.0013 | 0.0001 | - | - | 20141204151059AP40922532532
40138 Stena Recycling AB Hallsta. | 532 | 532 |  | 2014-12-03 | Sign:brielm | 1 | - | 3.2338 | 0.4111 | 0.6847 | 0.3725 | 0.2873 | 0.0119 | 0.4654 | 0.0251 | 0.0213 | 0.0064 | 0.0642 | 0 | 0 | 0.02547 | 0.0008 | 0.0064 | 0.0002 | 0.0003 | 0.0117 | 0 | 0.0011 | 0.0001 | - | - | 20141203111238AP40875532532
40180 Stena Recycling OY | 532 | 532 |  | 2014-12-03 | Sign:brielm | 1 | - | 0.9027 | 0.461 | 0.6347 | 0.3148 | 0.8842 | 0.0052 | 1.5308 | 0.024 | 0.0361 | 0.0042 | 0.0473 | 0 | 0 | 0.02754 | 0.001 | 0.0293 | 0.0006 | 0.0002 | 0.0286 | 0.0001 | 0.0011 | 0.0001 | - | - | 20141203160327AP40635532532
40239 Lantz Järn & Metall | 532 | 532 |  | 2014-12-03 | Sign:brielm | 1 | - | 0.4087 | 0.2827 | 0.8178 | 0.2018 | 0.5639 | 0 | 1.0345 | 0.013 | 0.0632 | 0.0031 | 0.0578 | 0 | 0 | 0.01418 | 0.0004 | 0.0876 | 0 | 0.0002 | 0.0021 | 0.0001 | 0.0016 | 0.0001 | - | - | 20141203102327AP40833532532
40091 Nord-Schrott GmbH & Co KG | 310 | 310 | - | 2014-12-02 | Sign: | 1 | 87.2% | 3.3511 | 0.4069 | 0.6659 | 0.151 | 0.3589 | 0.0196 | 0.4464 | 0.0312 | 0.0241 | 0.008 | 0.0198 | 0.0001 | 0 | 0.02392 | 0.0005 | 0.0012 | 0.0001 | 0.0005 | 0.0034 | 0.0001 | 0.001 | 0.0001 | - | - | 20141202072311AP40592310310
40091 Nord-Schrott GmbH & Co KG | 310 | 316 | Pb | 2014-12-02 | Sign: | 1 | 91.8% | 1.8021 | 0.3766 | 0.7431 | 0.1817 | 0.555 | 0.0131 | 2.6032 | 0.0183 | 0.2416 | 0.0097 | 0.0231 | 0.0002 | 0 | 0.02584 | 0.0009 | 0.0044 | 0.0001 | 0.0006 | 0.0025 | 0.0001 | 0.001 | 0.0001 | - | - | 20141202141721AP39455310316PB
40002 H.J. Hansen Gjenvindingsind. | 532 | 532 |  | 2014-12-01 | Sign:brielm | 1 | - | 1.2687 | 0.3842 | 0.6632 | 0.3946 | 0.8328 | 0.0036 | 0.2525 | 0.0215 | 0.0836 | 0.0086 | 0.0703 | 0 | 0 | 0.02402 | 0.0008 | 0.0881 | 0 | 0.0003 | 0.0035 | 0 | 0.0011 | 0.0001 | - | - | 20141201101927AP40722532532
40091 Nord-Schrott GmbH & Co KG | 221 | 329 | - | 2014-12-01 | Sign: | 1 | 57.2% | 0.4205 | 1.5265 | 0.4121 | 0.196 | 0.034 | 0.0358 | 0.6087 | 0.013 | 0.0802 | 0.0174 | 0.0738 | 0.0006 | 0 | 0.11434 | 0.001 | 0.0022 | 0.0008 | 0.0022 | 0.0014 | 0 | 0.0013 | 0.0001 | - | - | 20141201083105AP40339221329
40142 Stena Recycling AB Ljungby | 532 | 501 |  | 2014-12-01 | Sign:brielm | 1 | - | 0.38216 | 0.3076 | 0.06423 | 0.44746 | 4.20084 | 0.00682 | 0.06904 | 0.02379 | 0.00334 | 0 | 0.06941 | 0.00029 | 9e-05 | 0.00162 | 0.00128 | 0.00127 | 0.00047 | 0.00014 | 0.00172 | 0.00043 | 0 | 0.00015 | - | - | 20141201135516AP40906532501
40233 Fundo Components AB | 532 | 532 |  | 2014-12-01 | Sign:brielm | 1 | - | 9.12346 | 0.36121 | 0.38708 | 0.22594 | 0.0828 | 0.01162 | 0.13494 | 0.12222 | 0.01131 | 0.00423 | 0.01503 | 0.0001 | 0.00096 | 0.00174 | 0.00141 | 0.00152 | 0.00029 | 7e-05 | 0.00273 | 1e-05 | 0.00108 | 0 | - | - | 20141201112546AP40894532532
40299 Stena Recycling AB Tomelilla | 110 | 110 | - | 2014-12-01 | Sign: | 1 | 95.05% | 0.389 | 0.1185 | 0.0094 | 0.0118 | 0.2951 | 0 | 0.0036 | 0.0259 | 0.0011 | 0.0014 | 0 | 0 | 0 | 0 | 0 | 0.0009 | 0 | 0.0001 | 0.0004 | 0 | 0.0103 | 0.0001 | - | - | 20141201114029110110
40460 Jydsk Aluminium Industri A/S | 520 | 520 |  | 2014-12-01 | Sign:brielm | 1 | - | 10.02206 | 0.31381 | 0.03466 | 0.2628 | 0.13709 | 0.00668 | 0.0337 | 0.04208 | 0.00432 | 0.00107 | 0.00758 | 0.00021 | 0.00023 | 0.00167 | 0.00139 | 0.00034 | 8e-05 | 1e-05 | 0.00207 | 1e-05 | 0 | 0 | - | - | 20141201101606AP40120520520
40162 Stena Recycling AB Eskilstuna | 532 | 532 |  | 2014-11-28 | Sign:brielm | 1 | - | 7.1338 | 0.6198 | 1.1052 | 0.291 | 0.3328 | 0.0158 | 0.9885 | 0.0239 | 0.0742 | 0.015 | 0.0606 | 0 | 0 | 0.03689 | 0.001 | 0.0338 | 0.0005 | 0.0004 | 0.0076 | 0.0001 | 0.0012 | 0.0001 | - | - | 20141128102838AP40702532532
60510 Stena Technoworld AB | 352 | 352 | - | 2014-11-28 | Sign: | 1 | 83.8% | 3.1708 | 0.5286 | 1.6199 | 0.1108 | 0.3263 | 0.061 | 0.6778 | 0.0174 | 0.0615 | 0.0477 | 0.0319 | 0 | 0 | 0.03074 | 0.001 | 0.0064 | 0 | 0.0018 | 0.0023 | 0 | 0.001 | 0.0001 | - | - | 20141128071508AP40530352352
40002 H.J. Hansen Gjenvindingsind. | 312 | 315 | x | 2014-11-27 | Sign: | 1 | 63.2% | 7.3882 | 0.6755 | 2.2051 | 0.2326 | 0.0764 | 0.07 | 2.0644 | 0.0392 | 0.2129 | 0.0364 | 0.0298 | 0 | 0 | 0.04295 | 0.0007 | 0.0043 | 0 | 0.0021 | 0.005 | 0 | 0.001 | 0.0001 | - | - | 20141127073122AP40017312315X
40071 Bradal Produkthandel ApS | 532 | 532 |  | 2014-11-27 | Sign:brielm | 1 | - | 1.2215 | 0.3477 | 0.3893 | 0.4535 | 1.5391 | 0.0002 | 0.5511 | 0.0217 | 0.0088 | 0.0127 | 0.0799 | 0.0005 | 0 | 0.02239 | 0.0013 | 0.0032 | 0.0006 | 0.0003 | 0.0032 | 0.0002 | 0.0014 | 0.0001 | - | - | 20141127102215AP40153532532
40091 Nord-Schrott GmbH & Co KG | 532 | 532 |  | 2014-11-27 | Sign:brielm | 1 | - | 1.4555 | 0.3432 | 0.5056 | 0.4158 | 1.0797 | 0.0012 | 0.4041 | 0.0243 | 0.1136 | 0.0094 | 0.05 | 0 | 0 | 0.02178 | 0.0008 | 0.1153 | 0.0001 | 0.0002 | 0.0077 | 0.0001 | 0.0012 | 0.0001 | - | - | 20141127084055AP40583532532
40149 Stena Recycling AB Växjö | 501 | 501 |  | 2014-11-27 | Sign:brielm | 1 | - | 0.4871 | 0.1964 | 0.0138 | 0.0503 | 0.282 | 0 | 0.0061 | 0.007 | 0.0011 | 0.0012 | 0 | 0 | 0 | 0.00595 | 0.0001 | 0.0009 | 0 | 0.0001 | 0.0011 | 0 | 0.0011 | 0.0001 | - | - | 20141127084311AP40821501501
40240 TSR Recycling GmbH & Co. KG | 532 | 532 |  | 2014-11-27 | Sign:brielm | 1 | - | 1.7221 | 0.34 | 0.8125 | 0.3533 | 2.0729 | 0 | 1.0636 | 0.0249 | 0.1308 | 0.0092 | 0.0669 | 0 | 0 | 0.01929 | 0.0007 | 0.0047 | 0.0002 | 0.0002 | 0.0047 | 0 | 0.0011 | 0.0001 | - | - | 20141127120821AP40517532532
40016 Uniscrap A/S | 532 | 532 |  | 2014-11-26 | Sign:brielm | 1 | - | 0.7896 | 0.3325 | 0.3646 | 0.2454 | 0.7365 | 0 | 0.2533 | 0.0173 | 0.0234 | 0.0034 | 0.0345 | 0 | 0 | 0.0186 | 0.0005 | 0.0185 | 0.0001 | 0.0002 | 0.0035 | 0 | 0.0011 | 0.0001 | - | - | 20141126092436AP40670532532
40139 Stena Recycling AB Ludvika | 532 | 532 |  | 2014-11-26 | Sign:brielm | 1 | - | 0.757 | 0.3239 | 0.2108 | 0.2939 | 0.4463 | 0.0179 | 0.2576 | 0.0138 | 0.0233 | 0.0024 | 0.0383 | 0.0001 | 0 | 0.01944 | 0.0007 | 0.032 | 0.0002 | 0.0002 | 0.0047 | 0 | 0.0014 | 0.0001 | - | - | 20141126092257AP40713532532
40165 Stena Recycling AB Jönköping | 532 | 532 |  | 2014-11-26 | Sign:brielm | 1 | - | 2.7414 | 0.445 | 0.7555 | 0.2327 | 0.5599 | 0.004 | 0.614 | 0.0164 | 0.0722 | 0.0078 | 0.0417 | 0.0001 | 0.0002 | 0.0243 | 0.0012 | 0.0767 | 0.0007 | 0.0003 | 0.0052 | 0.0001 | 0.0011 | 0.0001 | - | - | 20141126114314AP40759532532
40169 Stena Recycling AB Malmö | 312 | 216 | - | 2014-11-26 | Sign: | 1 | 79.75% | 0.3922 | 0.2882 | 0.0733 | 0.1659 | 0.6622 | 0 | 0.0701 | 0.0102 | 0.0071 | 0.0022 | 0.0319 | 0.0001 | 0 | 0.01523 | 0.0004 | 0.0011 | 0.0001 | 0.0002 | 0.0041 | 0.0001 | 0.0011 | 0.0001 | - | - | 20141126082122AP40642312216
40240 TSR Recycling GmbH & Co. KG | 532 | 532 |  | 2014-11-26 | Sign:brielm | 1 | - | 1.116 | 0.3645 | 0.8425 | 0.3041 | 0.5946 | 0.0003 | 0.3702 | 0.0256 | 0.2245 | 0.0177 | 0.0485 | 0 | 0 | 0.02216 | 0.0012 | 0.0973 | 0 | 0.0002 | 0.0059 | 0.0001 | 0.0012 | 0.0001 | - | - | 20141126103716AP40299532532
40292 Stena Recycling AB Veddesta | 501 | 501 |  | 2014-11-26 | Sign:brielm | 1 | - | 0.9086 | 0.26 | 0.0334 | 0.4198 | 0.4795 | 0 | 0.0257 | 0.0024 | 0.0038 | 0.0018 | 0.014 | 0.0001 | 0 | 0.01723 | 0.0009 | 0.0011 | 0.0002 | 0.0002 | 0.0009 | 0 | 0.0021 | 0.0001 | - | - | 20141126092126AP40806501501
40066 Stena Recycling A/S | 532 | 532 |  | 2014-11-25 | Sign:brielm | 1 | - | 0.0411 | 0.0884 | 0.0025 | 0.0124 | 0.0018 | 0 | 1.6902 | 0.0144 | 0.0003 | 0.0008 | 0 | 0 | 0 | 0 | 0 | 0.0002 | 0 | 0.0005 | 0.0031 | 0 | 0.0013 | 0.0001 | - | - | 20141125141911AP40605532532
40091 Nord-Schrott GmbH & Co KG | 310 | 316 | pb | 2014-11-25 | Sign: | 1 | 86.8% | 3.3455 | 0.5377 | 3.3409 | 0.2563 | 0.3472 | 0.0519 | 10.3256 | 0.0212 | 1.4026 | 0.4228 | 0.0323 | 0 | 0 | 0.12983 | 0.001 | 0.0148 | 0.0001 | 0.0033 | 0.0037 | 0.0001 | 0.0011 | 0.0001 | - | - | 20141125074355AP39746310316PB
40091 Nord-Schrott GmbH & Co KG | 532 | 532 |  | 2014-11-25 | Sign:brielm | 1 | - | 1.35 | 0.3455 | 0.6357 | 0.3756 | 0.9525 | 0.0028 | 0.611 | 0.0236 | 0.0876 | 0.0053 | 0.0517 | 0 | 0 | 0.02101 | 0.0009 | 0.099 | 0.0001 | 0.0002 | 0.0073 | 0.0001 | 0.0012 | 0.0001 | - | - | 20141125084035AP40582532532
40149 Stena Recycling AB Växjö | 501 | 501 |  | 2014-11-25 | Sign:brielm | 1 | - | 0.5325 | 0.1985 | 0.0102 | 0.0529 | 0.2022 | 0 | 0.0065 | 0.0091 | 0.0008 | 0.0012 | 0 | 0 | 0 | 0.00622 | 0.0001 | 0.0008 | 0 | 0.0001 | 0.0012 | 0 | 0.001 | 0.0001 | - | - | 20141125141525AP40790501501
40292 Stena Recycling AB Veddesta | 532 | 532 |  | 2014-11-25 | Sign:brielm | 1 | - | 0.8141 | 0.387 | 0.3853 | 0.5016 | 0.9625 | 0 | 0.3547 | 0.0225 | 0.1055 | 0.0041 | 0.0557 | 0 | 0 | 0.0264 | 0.0012 | 0.1185 | 0.0001 | 0.0002 | 0.0037 | 0.0002 | 0.0012 | 0.0001 | - | - | 20141125095241AP40705532532
40137 STÅL & METALL AB | 532 | 532 |  | 2014-11-24 | Sign:brielm | 1 | - | 0.8027 | 0.3566 | 0.4766 | 0.414 | 0.8282 | 0 | 0.7951 | 0.0186 | 0.0372 | 0.0028 | 0.0663 | 0 | 0 | 0.02255 | 0.0008 | 0.0328 | 0 | 0.0002 | 0.0032 | 0.0001 | 0.0012 | 0.0001 | - | - | 20141124101727AP40757532532
40176 Stena Recycling AB Örebro | 315 | 370 | - | 2014-11-24 | Sign: | 1 | 27.6% | 0.6784 | 0.7724 | 0.1444 | 0.0695 | 0.0021 | 0.0014 | 0.7359 | 0.0149 | 0.0115 | 1.721 | 0.006 | 0 | 0 | 0.05225 | 0 | 0.0038 | 0.0001 | 0.0002 | 0.0011 | 0 | 0.001 | 0.0001 | - | - | 20141124110624AP40521315370
40233 Fundo Components AB | 532 | 532 |  | 2014-11-24 | Sign:brielm | 1 | - | 9.43885 | 0.37315 | 0.29624 | 0.21197 | 0.15204 | 0.01167 | 0.1407 | 0.1041 | 0.01363 | 0.00287 | 0.01234 | 0.0001 | 0.00247 | 0.0014 | 0.00128 | 0.00095 | 0.00041 | 8e-05 | 0.00264 | 1e-05 | 0.00096 | 0 | - | - | 20141124142925AP40675532532
40238 A. Menshen GmbH + Co. KG | 532 | 532 |  | 2014-11-24 | Sign:brielm | 1 | - | 2.476 | 0.4136 | 1.4405 | 0.3734 | 1.0498 | 0.0063 | 0.7039 | 0.037 | 0.3229 | 0.0104 | 0.0442 | 0.0003 | 0 | 0.0245 | 0.0014 | 0.0346 | 0.001 | 0.0005 | 0.0051 | 0.0001 | 0.0011 | 0.0001 | - | - | 20141124113416AP40444532532
40471 Uniscrap Sverige AB | 532 | 532 |  | 2014-11-24 | Sign:brielm | 1 | - | 7.5203 | 0.6147 | 0.6012 | 0.1781 | 0.1378 | 0.0024 | 0.5216 | 0.0412 | 0.0208 | 0.0057 | 0.0214 | 0 | 0 | 0.03544 | 0.0005 | 0.0015 | 0.0001 | 0.0003 | 0.0028 | 0 | 0.0011 | 0.0001 | - | - | 20141124153603AP40687532532
40091 Nord-Schrott GmbH & Co KG | 532 | 532 |  | 2014-11-21 | Sign:brielm | 1 | - | 0.8761 | 0.3589 | 0.7194 | 0.3487 | 1.7121 | 0.0036 | 0.7157 | 0.0203 | 0.1041 | 0.0101 | 0.0525 | 0.0001 | 0 | 0.02124 | 0.001 | 0.0468 | 0.0003 | 0.0002 | 0.0121 | 0.0001 | 0.0012 | 0.0001 | - | - | 20141121121101AP40581532532
40299 Stena Recycling AB Tomelilla | 532 | 501 |  | 2014-11-21 | Sign:brielm | 1 | - | 1.0317 | 0.328 | 0.0097 | 0.0586 | 0.1156 | 0 | 0.0107 | 0.0151 | 0.0016 | 0.0016 | 0.0016 | 0 | 0 | 0.01532 | 0.0002 | 0.0007 | 0 | 0.0001 | 0.0011 | 0 | 0.0009 | 0.0001 | - | - | 20141121200317AP40440532501
40339 Interseroh Jade-Stahl GmbH | 327 | 329 | - | 2014-11-21 | Sign: | 1 | 46.01% | 4.011 | 0.6179 | 1.5303 | 0.3403 | 1.7923 | 0.0581 | 0.5474 | 0.0295 | 0.0501 | 0.0348 | 0.0229 | 0 | 0 | 0.03664 | 0.001 | 0.0023 | 0.0003 | 0.0012 | 0.0034 | 0 | 0.001 | 0.0001 | - | - | 20141121082411AP39086327329
40460 Jydsk Aluminium Industri A/S | 520 | 520 |  | 2014-11-21 | Sign:brielm | 1 | - | 9.7902 | 0.3513 | 0.033 | 0.2488 | 0.0493 | 0 | 0.03 | 0.0413 | 0.0047 | 0.0016 | 0.0055 | 0 | 0 | 0.01952 | 0.0005 | 0.0004 | 0 | 0.0002 | 0.0022 | 0 | 0.001 | 0.0001 | - | - | 20141121120902AP40119520520
40123 IL Recycling, Metals AB | 532 | 532 |  | 2014-11-20 | Sign:brielm | 1 | - | 0.7854 | 0.3039 | 0.6336 | 0.2981 | 1.0218 | 0 | 1.8639 | 0.0191 | 0.0331 | 0.0035 | 0.1016 | 0 | 0 | 0.01759 | 0.0008 | 0.0408 | 0.0001 | 0.0003 | 0.0069 | 0.0001 | 0.0013 | 0.0001 | - | - | 20141120081154AP40641532532
40164 Stena Recycling AB Tingstad | 532 | 532 |  | 2014-11-20 | Sign:brielm | 1 | - | 1.431 | 0.6927 | 0.4978 | 0.3922 | 2.0193 | 0.0504 | 0.8744 | 0.0217 | 0.011 | 0.0059 | 0.1585 | 0 | 0 | 0.04457 | 0.0011 | 0.0064 | 0.0011 | 0.0003 | 0.0038 | 0.0001 | 0.0013 | 0.0001 | - | - | 20141120092931AP40609532532
40243 Stena Recycling AB Vetlanda | 501 | 501 |  | 2014-11-20 | Sign:brielm | 1 | - | 0.58698 | 0.21734 | 0.0422 | 0.09309 | 0.23337 | 0.00424 | 0.01531 | 0.01129 | 0.00132 | 0.00076 | 0.00213 | 2e-05 | 3e-05 | 0.00055 | 0.00126 | 0.00017 | 9e-05 | 0 | 0.00083 | 1e-05 | 0.00064 | 0 | - | - | 20141120150438AP40483501501
40295 Stena Recycling AB Hudiksvall | 532 | 532 |  | 2014-11-20 | Sign:brielm | 1 | - | 1.1599 | 0.3115 | 0.0975 | 0.4633 | 0.5402 | 0 | 0.0773 | 0.0187 | 0.0085 | 0.0033 | 0.029 | 0.0001 | 0 | 0.02134 | 0.0017 | 0.0067 | 0.0002 | 0.0002 | 0.007 | 0 | 0.0011 | 0.0001 | - | - | 20141120154539AP40614532532
40304 Siegfried Jacob GmbH & Co. KG | 532 | 532 |  | 2014-11-20 | Sign:brielm | 1 | - | 1.1578 | 0.3421 | 0.4696 | 0.3784 | 1.4935 | 0 | 0.2917 | 0.0263 | 0.0558 | 0.0076 | 0.0512 | 0 | 0 | 0.02061 | 0.0011 | 0.0039 | 0.0005 | 0.0002 | 0.004 | 0.0002 | 0.0011 | 0.0001 | - | - | 20141120081418AP40332532532
40313 Tappers Återvinning & Miljö AB | 532 | 532 |  | 2014-11-20 | Sign:brielm | 1 | - | 3.0923 | 0.5423 | 0.7808 | 0.4948 | 1.5245 | 0.0079 | 0.3878 | 0.0188 | 0.1316 | 0.0076 | 0.0538 | 0.0001 | 0 | 0.03426 | 0.0008 | 0.1383 | 0.0003 | 0.0004 | 0.0042 | 0.0001 | 0.0013 | 0.0001 | - | - | 20141120150523AP40655532532
40038 SCANPAN A/S | 520 | 520 |  | 2014-11-19 | Sign:brielm | 1 | - | 10.3518 | 0.8259 | 0.1143 | 0.1427 | 0.005 | 0.0004 | 0.0967 | 0.042 | 0.0065 | 0.0027 | 0.0171 | 0 | 0 | 0.05151 | 0.0005 | 0.002 | 0 | 0.0002 | 0.0034 | 0 | 0.001 | 0.0001 | - | - | 20141119122218AP40632520520
40091 Nord-Schrott GmbH & Co KG | 532 | 532 |  | 2014-11-19 | Sign:brielm | 1 | - | 0.5933 | 0.3459 | 0.475 | 0.3344 | 1.6292 | 0.0359 | 0.5227 | 0.0229 | 0.0397 | 0.0042 | 0.054 | 0 | 0 | 0.02103 | 0.0008 | 0.012 | 0.0001 | 0.0002 | 0.005 | 0.0001 | 0.0011 | 0.0001 | - | - | 20141119143933AP40580532532
40166 Stena Recycling AB Kalmar | 532 | 532 |  | 2014-11-19 | Sign:brielm | 1 | - | 3.2821 | 0.3686 | 0.4113 | 0.2719 | 0.6395 | 0 | 0.9016 | 0.0284 | 0.0209 | 0.0027 | 0.0662 | 0 | 0 | 0.02099 | 0.0008 | 0.01 | 0.0002 | 0.0002 | 0.0034 | 0.0001 | 0.0011 | 0.0001 | - | - | 20141119143821AP40638532532
40177 Stena Recycling AB Åstorp | 532 | 529 |  | 2014-11-19 | Sign:brielm | 1 | - | 0.9254 | 0.2644 | 0.7976 | 0.2652 | 1.0468 | 0.0015 | 2.3955 | 0.0233 | 0.0226 | 0.003 | 0.0332 | 0 | 0 | 0.01462 | 0.0011 | 0.017 | 0.0001 | 0.0002 | 0.037 | 0.0001 | 0.0012 | 0.0001 | - | - | 20141119122354AP40514532529
40230 Stena Recycling AB Hallsta. FR | 327 | 329 | - | 2014-11-19 | Sign: | 1 | 39.51% | 1.0021 | 0.6398 | 2.717 | 0.4174 | 0.0943 | 0.0385 | 4.1062 | 0.0129 | 0.0654 | 0.0273 | 0.0113 | 0 | 0 | 0.04252 | 0.0013 | 0.0006 | 0 | 0.0064 | 0.0021 | 0 | 0.0011 | 0.0001 | - | - | 20141119081321AP38997327329
40239 Lantz Järn & Metall | 532 | 532 |  | 2014-11-19 | Sign:brielm | 1 | - | 0.6063 | 0.3183 | 0.7089 | 0.3206 | 0.3889 | 0 | 0.8216 | 0.0177 | 0.0661 | 0.0034 | 0.0593 | 0 | 0 | 0.01952 | 0.0007 | 0.0953 | 0 | 0.0002 | 0.004 | 0 | 0.0014 | 0.0001 | - | - | 20141119085303AP40665532532
40240 TSR Recycling GmbH & Co. KG | 532 | 532 |  | 2014-11-19 | Sign:brielm | 1 | - | 1.02659 | 0.31215 | 0.87021 | 0.40954 | 1.68935 | 0.01573 | 0.83849 | 0.0307 | 0.11893 | 0.00593 | 0.05324 | 3e-05 | 4e-05 | 0.0015 | 0.00136 | 0.00655 | 0.00028 | 0.0001 | 0.01133 | 0.0001 | 0 | 0 | - | - | 20141119113059AP40298532532
40463 Sedenborgs Metallgjuteri AB | 520 | 520 |  | 2014-11-19 | Sign:brielm | 1 | - | 10.00724 | 0.24767 | 0.05913 | 0.10381 | 0.04964 | 0.00575 | 0.0723 | 0.07946 | 0.00689 | 0.00184 | 0.00582 | 7e-05 | 4e-05 | 0.00127 | 0.00195 | 0.00144 | 0.00015 | 3e-05 | 0.00211 | 1e-05 | 0.00016 | 0 | - | - | 20141119085124AP40627520520
40463 Sedenborgs Metallgjuteri AB | 520 | 520 |  | 2014-11-19 | Sign:brielm | 1 | - | 8.43874 | 0.32385 | 0.09004 | 0.14035 | 0.01961 | 0.00597 | 0.03528 | 0.06756 | 0.04391 | 0.00132 | 0.014 | 1e-05 | 4e-05 | 0.00102 | 0.00205 | 0.06424 | 6e-05 | 4e-05 | 0.00255 | 4e-05 | 0.00012 | 0 | - | - | 20141119085014AP40626520520
40091 Nord-Schrott GmbH & Co KG | 532 | 532 |  | 2014-11-18 | Sign:brielm | 1 | - | 1.346 | 0.5179 | 1.1307 | 0.3339 | 1.2621 | 0.0062 | 0.6173 | 0.0162 | 0.1024 | 0.0094 | 0.0511 | 0.0001 | 0 | 0.03168 | 0.0009 | 0.0801 | 0.0002 | 0.0003 | 0.0073 | 0.0001 | 0.0013 | 0.0001 | - | - | 20141118104646AP40579532532
40162 Stena Recycling AB Eskilstuna | 532 | 532 |  | 2014-11-18 | Sign:brielm | 1 | - | 3.4422 | 0.4628 | 0.5219 | 0.4685 | 0.5994 | 0.0035 | 0.3713 | 0.0246 | 0.1167 | 0.0064 | 0.0631 | 0.0001 | 0 | 0.03077 | 0.0013 | 0.1187 | 0.0017 | 0.0002 | 0.0061 | 0 | 0.0015 | 0.0001 | - | - | 20141118090822AP40522532532
40179 Stena Recycling AB Övik. | 532 | 532 |  | 2014-11-18 | Sign:brielm | 1 | - | 1.6476 | 0.2304 | 0.4305 | 0.3258 | 1.9799 | 0 | 1.409 | 0.0393 | 0.0046 | 0.0022 | 0.1314 | 0.0001 | 0 | 0.01272 | 0.001 | 0.0018 | 0.0003 | 0.0002 | 0.0094 | 0.0005 | 0.0014 | 0.0001 | - | - | 20141118090516AP40615532532
40276 Kvistgaard Jern og Metal A/S | 532 | 532 |  | 2014-11-18 | Sign:brielm | 1 | - | 3.5583 | 0.3736 | 0.6195 | 0.3301 | 0.6021 | 0 | 0.2787 | 0.0399 | 0.0498 | 0.0038 | 0.0337 | 0 | 0 | 0.02214 | 0.001 | 0.0534 | 0.0001 | 0.0003 | 0.0027 | 0 | 0.001 | 0.0001 | - | - | 20141118120923AP40658532532
40304 Siegfried Jacob GmbH & Co. KG | 532 | 532 |  | 2014-11-18 | Sign:brielm | 1 | - | 1.0219 | 0.2793 | 0.2745 | 0.3611 | 2.1539 | 0 | 0.3597 | 0.0305 | 0.028 | 0.0061 | 0.0601 | 0 | 0 | 0.01668 | 0.001 | 0.0043 | 0.0003 | 0.0002 | 0.0034 | 0.0003 | 0.0012 | 0.0001 | - | - | 20141118133219AP40331532532
40091 Nord-Schrott GmbH & Co KG | 532 | 532 |  | 2014-11-17 | Sign:brielm | 1 | - | 1.3503 | 0.4152 | 0.5203 | 0.3775 | 1.5374 | 0.0084 | 0.8262 | 0.0241 | 0.0557 | 0.005 | 0.0792 | 0 | 0 | 0.02562 | 0.0009 | 0.0461 | 0.0004 | 0.0002 | 0.0101 | 0.0001 | 0.0012 | 0.0001 | - | - | 20141117145503AP40578532532
40197 Skogslunds | 520 | 532 |  | 2014-11-17 | Sign:brielm | 1 | - | 10.4713 | 0.5017 | 0.2241 | 0.2449 | 0.0512 | 0 | 0.1334 | 0.0067 | 0.0106 | 0.0035 | 0.0175 | 0 | 0 | 0.02864 | 0.0006 | 0.0009 | 0 | 0.0003 | 0.0023 | 0 | 0.0013 | 0.0001 | - | - | 20141117135913AP40651520532
40215 Stena Recycling AS | 621 | 623 | - | 2014-11-17 | Sign: | 1 | 64% | 3.7156 | 0.6293 | 0.0912 | 0.2264 | 0.013 | 0.0025 | 0.1496 | 0.036 | 0.012 | 0.0024 | 0.0184 | 0 | 0 | 0.04154 | 0.001 | 0.0006 | 0 | 0.0003 | 0.0057 | 0 | 0.0011 | 0.0001 | - | - | 20141117080756AP40551621623
40238 A. Menshen GmbH + Co. KG | 532 | 532 | - | 2014-11-17 | Sign:brielm | 1 | - | 2.3432 | 0.4106 | 1.4895 | 0.3707 | 0.8259 | 0.0036 | 1.4653 | 0.0408 | 0.315 | 0.0087 | 0.0423 | 0 | 0 | 0.02515 | 0.001 | 0.0278 | 0.0002 | 0.0004 | 0.0045 | 0.0001 | 0.0011 | 0.0001 | - | - | 20141117105632AP40443532532
40460 Jydsk Aluminium Industri A/S | 520 | 520 |  | 2014-11-17 | Sign:brielm | 1 | - | 9.83233 | 0.34847 | 0.03452 | 0.26459 | 0.0802 | 0.00644 | 0.03166 | 0.0497 | 0.00498 | 0.00107 | 0.00799 | 6e-05 | 0.00016 | 0.0018 | 0.00137 | 0.00076 | 8e-05 | 0 | 0.00221 | 1e-05 | 0 | 0 | - | - | 20141117092733AP40118520520
40091 Nord-Schrott GmbH & Co KG | 532 | 532 |  | 2014-11-14 | Sign:brielm | 1 | - | 2.1438 | 0.4187 | 0.4113 | 0.38 | 0.8477 | 0.0022 | 0.6762 | 0.0249 | 0.0751 | 0.0039 | 0.0539 | 0 | 0 | 0.02606 | 0.001 | 0.1007 | 0.0001 | 0.0002 | 0.0159 | 0.0001 | 0.0011 | 0.0001 | - | - | 20141114114938AP40577532532
40233 Fundo Components AB | 532 | 532 | - | 2014-11-14 | Sign:brielm | 1 | - | 9.39729 | 0.39629 | 0.30012 | 0.23053 | 0.208 | 0.01208 | 0.12385 | 0.12424 | 0.01016 | 0.00277 | 0.01623 | 3e-05 | 0.00591 | 0.00133 | 0.00123 | 0.00093 | 0.00035 | 7e-05 | 0.00232 | 1e-05 | 8e-05 | 0 | - | - | 20141114114929AP39949532532
40240 TSR Recycling GmbH & Co. KG | 532 | 532 |  | 2014-11-14 | Sign:brielm | 1 | - | 0.3652 | 0.2765 | 0.3754 | 0.4309 | 3.2197 | 0 | 0.1786 | 0.0225 | 0.009 | 0.0032 | 0.063 | 0 | 0 | 0.01765 | 0.001 | 0.0058 | 0.0004 | 0.0002 | 0.0069 | 0.0002 | 0.0012 | 0.0001 | - | - | 20141114091352AP40297532532
40292 Stena Recycling AB Veddesta | 532 | 532 |  | 2014-11-14 | Sign:brielm | 1 | - | 1.205 | 0.3823 | 0.326 | 0.4817 | 1.4482 | 0 | 0.3663 | 0.0216 | 0.064 | 0.0034 | 0.0535 | 0 | 0 | 0.02567 | 0.0013 | 0.0791 | 0.0002 | 0.0002 | 0.0039 | 0.0002 | 0.0013 | 0.0001 | - | - | 20141114074705AP40541532532
40091 Nord-Schrott GmbH & Co KG | 532 | 532 |  | 2014-11-13 | Sign:Brielm | 1 | - | 2.4569 | 0.3231 | 0.326 | 0.3515 | 1.5064 | 0.0014 | 0.7965 | 0.0274 | 0.0414 | 0.0032 | 0.0518 | 0 | 0 | 0.01814 | 0.0008 | 0.054 | 0.0003 | 0.0002 | 0.0185 | 0.0001 | 0.0011 | 0.0001 | - | - | 20141113104109AP40576532532
40239 Lantz Järn & Metall | 532 | 532 |  | 2014-11-13 | Sign:Brielm | 1 | - | 0.7835 | 0.5274 | 0.969 | 0.4303 | 0.5904 | 0.0002 | 0.616 | 0.0197 | 0.1279 | 0.0046 | 0.0728 | 0 | 0 | 0.03467 | 0.001 | 0.1794 | 0.0001 | 0.0003 | 0.0045 | 0 | 0.0013 | 0.0001 | - | - | 20141113150935AP40556532532
40240 TSR Recycling GmbH & Co. KG | 532 | 532 |  | 2014-11-13 | Sign:Brielm | 1 | - | 1.4906 | 0.2765 | 0.6874 | 0.3174 | 0.868 | 0 | 0.6657 | 0.0291 | 0.0133 | 0.0059 | 0.0744 | 0 | 0 | 0.01524 | 0.0007 | 0.0035 | 0.0001 | 0.0002 | 0.0194 | 0 | 0.001 | 0.0001 | - | - | 20141113083706AP39405532532
40460 Jydsk Aluminium Industri A/S | 520 | 520 |  | 2014-11-13 | Sign:Brielm | 1 | - | 9.7111 | 0.3132 | 0.0418 | 0.2303 | 0.0269 | 0 | 0.032 | 0.0494 | 0.0053 | 0.0016 | 0.0043 | 0 | 0 | 0.01638 | 0.0005 | 0.0016 | 0 | 0.0002 | 0.0025 | 0 | 0.001 | 0.0001 | - | - | 20141113143811AP40617520520
40148 Stena Recycling AB Skövde | 532 | 532 |  | 2014-11-12 | Sign:Brielm | 1 | - | 9.1741 | 1.1737 | 2.5671 | 0.2771 | 0.1731 | 0.053 | 1.0522 | 0.0372 | 0.0666 | 0.0201 | 0.0543 | 0 | 0 | 0.07134 | 0.0023 | 0.0182 | 0.0001 | 0.0008 | 0.0071 | 0 | 0.0013 | 0.0001 | - | - | 20141112143041AP40466532532
40165 Stena Recycling AB Jönköping | 532 | 532 |  | 2014-11-12 | Sign:Brielm | 1 | - | 2.5918 | 0.4244 | 0.5132 | 0.4432 | 0.5545 | 0.0052 | 0.4777 | 0.0242 | 0.1407 | 0.0074 | 0.0508 | 0 | 0 | 0.02661 | 0.0011 | 0.1785 | 0 | 0.0003 | 0.0037 | 0.0001 | 0.0012 | 0.0001 | - | - | 20141112104318AP40602532532
40167 Stena Recycling AB Karlstad | 532 | 532 |  | 2014-11-12 | Sign:Brielm | 1 | - | 2.5521 | 0.3074 | 0.6883 | 0.358 | 0.8207 | 0 | 1.3722 | 0.0335 | 0.0102 | 0.004 | 0.082 | 0 | 0 | 0.01804 | 0.0011 | 0.003 | 0.0001 | 0.0003 | 0.0125 | 0.0002 | 0.0012 | 0.0001 | - | - | 20141112081621AP40555532532
40215 Stena Recycling AS | 621 | 623 | - | 2014-11-11 | Sign: | 1 | 50.19% | 2.448 | 0.5974 | 0.0638 | 0.2276 | 0.0347 | 0.0029 | 0.0888 | 0.0371 | 0.0052 | 0.0024 | 0.0213 | 0.0001 | 0 | 0.04024 | 0.001 | 0.0005 | 0 | 0.0004 | 0.0041 | 0 | 0.0019 | 0.0001 | - | - | 20141111093648AP39482621623
40276 Kvistgaard Jern og Metal A/S | 532 | 532 | - | 2014-11-11 | Sign:Brielm | 1 | - | 0.58531 | 0.96748 | 1.6994 | 0.32923 | 0.83526 | 0.05613 | 0.24088 | 0.01956 | 0.14586 | 0.00754 | 0.11651 | 0.00018 | 4e-05 | 0.00201 | 0.00125 | 0.19124 | 0.00039 | 0.00011 | 0.00226 | 0.00011 | 0.00027 | 0 | - | - | 20141111082931AP40559532532
40292 Stena Recycling AB Veddesta | 529 | 529 | - | 2014-11-11 | Sign:Brielm | 1 | - | 0.29021 | 0.26176 | 1.40516 | 0.17356 | 1.97789 | 0.00818 | 4.84782 | 0.02756 | 0.00676 | 0.00166 | 0.15282 | 0.00015 | 3e-05 | 0.00173 | 0.00112 | 0.00234 | 0.00039 | 0.00016 | 0.01422 | 0.00014 | 0.00024 | 0 | - | - | 20141111080421AP40540529529
40304 Siegfried Jacob GmbH & Co. KG | 532 | 532 | - | 2014-11-11 | Sign:Brielm | 1 | - | 0.87058 | 0.31084 | 0.82925 | 0.36492 | 2.2128 | 0.01247 | 1.39519 | 0.02907 | 0.04448 | 0.00886 | 0.08265 | 2e-05 | 4e-05 | 0.00149 | 0.0012 | 0.0048 | 0.00032 | 0.0001 | 0.00535 | 0.00028 | 0 | 0 | - | - | 20141111103958AP40330532532
40091 Nord-Schrott GmbH & Co KG | 532 | 532 | - | 2014-11-10 | Sign:Brielm | 1 | - | 0.7083 | 0.2959 | 0.5727 | 0.3831 | 1.7597 | 0 | 0.6983 | 0.0219 | 0.0451 | 0.005 | 0.0694 | 0 | 0 | 0.01798 | 0.0009 | 0.0349 | 0 | 0.0003 | 0.0075 | 0.0002 | 0.0012 | 0.0001 | - | - | 20141110102623AP40565532532
40168 Stena Recycling AB Linköping | 529 | 529 | - | 2014-11-10 | Sign:Brielm | 1 | - | 2.4304 | 0.3388 | 1.7368 | 0.0613 | 1.6299 | 0.0156 | 5.6622 | 0.0189 | 0.0136 | 0.0064 | 0.0108 | 0 | 0 | 0.01555 | 0.0008 | 0.0014 | 0.0002 | 0.0003 | 0.084 | 0.0003 | 0.0012 | 0.0001 | - | - | 20141110102404AP40518529529
40460 Jydsk Aluminium Industri A/S | 520 | 520 | - | 2014-11-10 | Sign:Brielm | 1 | - | 9.6647 | 0.4084 | 0.1206 | 0.2531 | 0.029 | 0 | 0.0303 | 0.0403 | 0.0098 | 0.0019 | 0.005 | 0 | 0 | 0.02297 | 0.0006 | 0.0073 | 0 | 0.0002 | 0.0021 | 0 | 0.001 | 0.0001 | - | - | 20141110102747AP40117520520
40124 Metallfabriken Ljunghäll AB | 532 | 532 | - | 2014-11-07 | Sign:Brielm | 1 | - | 15.05711 | 0.21462 | 8.10022 | 0.35657 | 0.54631 | 0.46118 | 2.36645 | 0.18224 | 0.68886 | 0.90935 | 0.40365 | 0.01121 | 0.15223 | 0.02734 | 0.06093 | 0.03429 | 1.60743 | 0.00209 | 0.05263 | 0.002 | 0.23082 | 0.00469 | - | - | 20141107215911AP40442532532
40149 Stena Recycling AB Växjö | 501 | 532 | - | 2014-11-07 | Sign:Brielm | 1 | - | 0.64236 | 0.75283 | 1.86848 | 0.28783 | 0.34223 | 0.00858 | 0.0655 | 0.01278 | 0.09657 | 0.002 | 0.01625 | 3e-05 | 3e-05 | 0.00131 | 0.00185 | 0.15965 | 0.0002 | 3e-05 | 0.00149 | 2e-05 | 3e-05 | 0 | - | - | 20141107215536AP40547501532
40149 Stena Recycling AB Växjö | 501 | 532 | - | 2014-11-07 | Sign:Brielm | 1 | - | 0.49351 | 0.46495 | 0.36474 | 0.44109 | 2.67304 | 0.01018 | 0.07981 | 0.02035 | 0.06227 | 0.00213 | 0.0558 | 0.00033 | 4e-05 | 0.00148 | 0.00125 | 0.00721 | 0.00058 | 0.0001 | 0.0013 | 5e-05 | 6e-05 | 0 | - | - | 20141107215351AP40482501532
40165 Stena Recycling AB Jönköping | 501 | 532 | - | 2014-11-07 | Sign:brielm | 1 | - | 0.45052 | 0.26728 | 0.80724 | 0.211 | 1.2897 | 0.00743 | 0.33286 | 0.01923 | 0.00334 | 0.00107 | 0.02198 | 8e-05 | 3e-05 | 0.00092 | 0.00102 | 0.00054 | 0.00079 | 0 | 0.01955 | 6e-05 | 0.00023 | 0 | - | - | 20141107081052AP40366501532
40155 Stena Recycling AB Västervik | 532 | 532 | - | 2014-11-06 | Sign:brielm | 1 | - | 5.70259 | 0.46335 | 0.8219 | 0.43823 | 0.23068 | 0.01697 | 0.21933 | 0.01586 | 0.02234 | 0.0061 | 0.03453 | 0.00015 | 0.00012 | 0.00174 | 0.00135 | 0.01077 | 0.00048 | 0.00013 | 0.00448 | 1e-05 | 0 | 0 | - | - | 20141106153859AP40502532532
40215 Stena Recycling AS | 532 | 532 | - | 2014-11-06 | Sign:brielm | 1 | - | 1.1351 | 0.314 | 0.7566 | 0.4079 | 0.2776 | 0 | 0.5679 | 0.1124 | 0.0149 | 0.0039 | 0.0676 | 0 | 0 | 0.01997 | 0.0019 | 0.0055 | 0.0001 | 0.0002 | 0.0068 | 0 | 0.0011 | 0.0001 | - | - | 20141106092751AP39673532532
40304 Siegfried Jacob GmbH & Co. KG | 532 | 532 | - | 2014-11-06 | Sign:brielm | 1 | - | 1.386 | 0.4307 | 0.4779 | 0.3592 | 1.9958 | 0.0003 | 0.4124 | 0.0337 | 0.0461 | 0.012 | 0.0577 | 0.0001 | 0 | 0.0252 | 0.0013 | 0.0053 | 0.0008 | 0.0002 | 0.0031 | 0.0004 | 0.0011 | 0.0001 | - | - | 20141106093026AP40329532532
40149 Stena Recycling AB Växjö | 501 | 501 | - | 2014-11-05 | Sign:brielm | 1 | - | 0.70866 | 0.25086 | 0.02277 | 0.09445 | 0.13441 | 0.00427 | 0.02896 | 0.00747 | 0.0019 | 0.0011 | 0.00828 | 5e-05 | 3e-05 | 0.00042 | 0.00111 | 0.00064 | 9e-05 | 0 | 0.00111 | 1e-05 | 0.00052 | 0 | - | - | 20141105085706AP40481501501
40091 Nord-Schrott GmbH & Co KG | 532 | 532 | - | 2014-11-04 | Sign:brielm | 1 | - | 0.789 | 0.2899 | 0.7345 | 0.3563 | 1.2259 | 0 | 0.4533 | 0.024 | 0.1439 | 0.0097 | 0.0455 | 0 | 0 | 0.0169 | 0.0011 | 0.0351 | 0 | 0.0002 | 0.0048 | 0.0001 | 0.0011 | 0.0001 | - | - | 20141104083329AP40263532532
40238 A. Menshen GmbH + Co. KG | 532 | 532 | - | 2014-11-04 | Sign:brielm | 1 | - | 2.8373 | 0.3767 | 1.1929 | 0.3434 | 0.4038 | 0.0051 | 0.5533 | 0.0378 | 0.2238 | 0.0106 | 0.0361 | 0 | 0 | 0.02266 | 0.0011 | 0.0978 | 0 | 0.0002 | 0.0062 | 0 | 0.0011 | 0.0001 | - | - | 20141104103513AP40233532532
40304 Siegfried Jacob GmbH & Co. KG | 532 | 532 | - | 2014-11-04 | Sign:brielm | 1 | - | 1.1364 | 0.284 | 0.4081 | 0.4078 | 1.6794 | 0 | 0.2998 | 0.0289 | 0.0313 | 0.0044 | 0.0565 | 0 | 0 | 0.01757 | 0.0011 | 0.004 | 0.0002 | 0.0001 | 0.003 | 0.0003 | 0.0011 | 0.0001 | - | - | 20141104115304AP39686532532
| 532 | 532 | - | 2014-11-03 | Sign:brielm | 1 | - | 1.3749 | 0.2986 | 0.3093 | 0.339 | 0.9893 | 0.0006 | 0.4865 | 0.0235 | 0.0398 | 0.0034 | 0.0467 | 0 | 0 | 0.01797 | 0.0011 | 0.0475 | 0.0001 | 0.0001 | 0.0051 | 0.0001 | 0.0011 | 0.0001 | - | - | 20141103133949JA532532
40215 Stena Recycling AS | 501 | 501 | - | 2014-11-03 | Sign:brielm | 1 | - | 0.95803 | 0.23517 | 0.04421 | 0.52805 | 0.63629 | 0.00586 | 0.09788 | 0.01675 | 0.00255 | 0.00122 | 0.12048 | 5e-05 | 4e-05 | 0.00093 | 0.00102 | 0.00043 | 0.00062 | 0 | 0.00516 | 1e-05 | 0 | 0 | - | - | 20141103080703AP40145501501
40240 TSR Recycling GmbH & Co. KG | 529 | 529 | - | 2014-11-03 | Sign:brielm | 1 | - | 3.5046 | 0.3737 | 0.449 | 0.2699 | 1.1894 | 0 | 2.6817 | 0.0598 | 0.0097 | 0.0035 | 0.0821 | 0 | 0 | 0.02067 | 0.0016 | 0.0005 | 0.0007 | 0.0001 | 0.006 | 0.0001 | 0.0011 | 0.0001 | - | - | 20141103133846AP40300529529
40460 Jydsk Aluminium Industri A/S | 520 | 520 | - | 2014-11-03 | Sign:brielm | 1 | - | 9.78206 | 0.32738 | 0.03543 | 0.28693 | 0.02531 | 0.00596 | 0.03812 | 0.03547 | 0.00507 | 0.00109 | 0.00974 | 2e-05 | 5e-05 | 0.00144 | 0.00143 | 0.00031 | 6e-05 | 0 | 0.00189 | 1e-05 | 0 | 0 | - | - | 20141103094006AP40116520520
40142 Stena Recycling AB Ljungby | 532 | 501 | - | 2014-10-31 | Sign:brielm | 1 | - | 0.7198 | 0.2796 | 0.0601 | 0.4267 | 1.1881 | 0 | 0.057 | 0.0185 | 0.0079 | 0.0023 | 0.0386 | 0 | 0 | 0.01884 | 0.0011 | 0.0015 | 0.0001 | 0.0001 | 0.0017 | 0 | 0.0014 | 0.0001 | - | - | 20141031113638AP40415532501
40143 Stena Recycling AB Halmstad | 532 | 501 | - | 2014-10-31 | Sign:brielm | 1 | - | 1.004 | 0.2851 | 0.126 | 0.2462 | 0.2286 | 0 | 0.0674 | 0.0145 | 0.0138 | 0.0021 | 0.0273 | 0 | 0 | 0.01613 | 0.0006 | 0.0129 | 0 | 0 | 0.0016 | 0 | 0.0011 | 0.0001 | - | - | 20141031143504AP40417532501
40292 Stena Recycling AB Veddesta | 532 | 532 | - | 2014-10-31 | Sign:brielm | 1 | - | 0.6621 | 0.5604 | 1.5993 | 0.4676 | 0.49 | 0.0006 | 0.9226 | 0.0298 | 0.401 | 0.0193 | 0.0723 | 0.0004 | 0 | 0.04018 | 0.0015 | 0.129 | 0.0005 | 0.0002 | 0.0068 | 0.0001 | 0.0012 | 0.0001 | - | - | 20141031100621AP40229532532
40148 Stena Recycling AB Skövde | 532 | 532 | - | 2014-10-30 | Sign:brielm | 1 | - | 9.5694 | 1.6911 | 2.5553 | 0.3036 | 0.1386 | 0.0562 | 0.7338 | 0.0313 | 0.0648 | 0.0219 | 0.0448 | 0 | 0 | 0.1146 | 0.0038 | 0.0093 | 0 | 0.0007 | 0.007 | 0 | 0.0013 | 0.0001 | - | - | 20141030140534AP40316532532
40165 Stena Recycling AB Jönköping | 532 | 532 | - | 2014-10-30 | Sign:brielm | 1 | - | 5.7015 | 0.6018 | 1.1799 | 0.2131 | 0.7393 | 0.0224 | 1.7615 | 0.0142 | 0.0398 | 0.0154 | 0.0643 | 0 | 0.0002 | 0.03434 | 0.0013 | 0.0051 | 0.0002 | 0.0004 | 0.0139 | 0.0001 | 0.0011 | 0.0001 | - | - | 20141030101215AP40363532532
40238 A. Menshen GmbH + Co. KG | 532 | 532 | - | 2014-10-30 | Sign:brielm | 1 | - | 2.726 | 0.407 | 0.9138 | 0.3853 | 0.5429 | 0.0048 | 0.3523 | 0.0334 | 0.1705 | 0.0077 | 0.0336 | 0 | 0 | 0.02546 | 0.0013 | 0.0455 | 0.0002 | 0.0003 | 0.0071 | 0 | 0.0011 | 0.0001 | - | - | 20141030083726AP40232532532
40091 Nord-Schrott GmbH & Co KG | 532 | 532 | - | 2014-10-29 | Sign:brielm | 1 | - | 1.3155 | 0.3148 | 0.5456 | 0.3729 | 0.9008 | 0.0037 | 0.9705 | 0.0274 | 0.0624 | 0.0073 | 0.0682 | 0 | 0 | 0.0192 | 0.001 | 0.0884 | 0 | 0.0001 | 0.0071 | 0.0001 | 0.0012 | 0.0001 | - | - | 20141029131855AP40261532532
40161 Stena Recycling AB Borås | 532 | 532 | - | 2014-10-29 | Sign:brielm | 1 | - | 1.4075 | 0.3452 | 0.4724 | 0.452 | 0.2874 | 0 | 0.8013 | 0.0162 | 0.0809 | 0.0059 | 0.0375 | 0 | 0 | 0.02374 | 0.0018 | 0.0396 | 0.0001 | 0.0001 | 0.0045 | 0 | 0.0013 | 0.0001 | - | - | 20141029082215AP40312532532
40180 Stena Recycling OY | 532 | 501 | - | 2014-10-29 | Sign:brielm | 1 | - | 4.2183 | 0.3331 | 0.0576 | 0.1439 | 0.541 | 0 | 0.0349 | 0.0645 | 0.0041 | 0.0019 | 0.0189 | 0 | 0 | 0.01691 | 0.0004 | 0.0004 | 0 | 0.0001 | 0.0016 | 0 | 0.001 | 0.0001 | - | - | 20141029093123AP40143532501
40180 Stena Recycling OY | 532 | 532 | - | 2014-10-29 | Sign:brielm | 1 | - | 0.6093 | 0.2756 | 0.1483 | 0.2331 | 0.6049 | 0 | 0.4894 | 0.0203 | 0.0149 | 0.0047 | 0.0264 | 0 | 0 | 0.01497 | 0.0012 | 0.0194 | 0 | 0 | 0.0124 | 0.0002 | 0.0011 | 0.0001 | - | - | 20141029093333AP40143532532
40240 TSR Recycling GmbH & Co. KG | 532 | 532 | - | 2014-10-29 | Sign:brielm | 1 | - | 1.6459 | 0.3064 | 0.676 | 0.3001 | 2.0862 | 0 | 0.9303 | 0.0257 | 0.1006 | 0.0058 | 0.0594 | 0 | 0 | 0.01635 | 0.0008 | 0.0056 | 0.0002 | 0.0002 | 0.004 | 0 | 0.0011 | 0.0001 | - | - | 20141029115259AP40369532532
40240 TSR Recycling GmbH & Co. KG | 532 | 532 | - | 2014-10-29 | Sign:brielm | 1 | - | 0.605 | 0.3631 | 1.6258 | 0.2638 | 1.8739 | 0.0021 | 0.8951 | 0.0199 | 0.1053 | 0.0059 | 0.067 | 0 | 0 | 0.01926 | 0.0008 | 0.0943 | 0.0001 | 0.0002 | 0.0058 | 0.0002 | 0.0012 | 0.0001 | - | - | 20141029151905AP40294532532
40304 Siegfried Jacob GmbH & Co. KG | 532 | 532 | - | 2014-10-29 | Sign:brielm | 1 | - | 0.6672 | 0.2983 | 0.6042 | 0.3483 | 1.9524 | 0 | 0.3902 | 0.0243 | 0.0767 | 0.0074 | 0.0523 | 0 | 0 | 0.01785 | 0.0009 | 0.0059 | 0.0002 | 0.0001 | 0.0035 | 0.0001 | 0.0011 | 0.0001 | - | - | 20141029115112AP38900532532
40016 Uniscrap A/S | 532 | 520 | - | 2014-10-28 | Sign:brielm | 1 | - | 0.5965 | 0.2712 | 0.1226 | 0.1968 | 0.9109 | 0 | 0.1941 | 0.0151 | 0.0079 | 0.0028 | 0.0227 | 0 | 0 | 0.01426 | 0.0006 | 0.0018 | 0.0001 | 0 | 0.0037 | 0.0001 | 0.001 | 0.0001 | - | - | 20141028113305AP40289532520
40162 Stena Recycling AB Eskilstuna | 532 | 532 | - | 2014-10-28 | Sign:brielm | 1 | - | 2.2319 | 0.4005 | 0.4989 | 0.3667 | 0.6868 | 0.005 | 1.2738 | 0.0269 | 0.0702 | 0.0057 | 0.0484 | 0 | 0 | 0.0251 | 0.0011 | 0.0757 | 0.0005 | 0.0002 | 0.0305 | 0.0001 | 0.0012 | 0.0001 | - | - | 20141028085619AP40355532532
40170 Stena Recycling AB Norrköping | 532 | 501 | - | 2014-10-28 | Sign:brielm | 1 | - | 0.68811 | 0.2497 | 0.04041 | 0.20291 | 0.27156 | 0.00512 | 0.09514 | 0.01019 | 0.00261 | 0.00093 | 0.009 | 3e-05 | 3e-05 | 0.00066 | 0.00136 | 0.00187 | 0.0002 | 0 | 0.00146 | 2e-05 | 0.00058 | 0 | - | - | 20141028101011AP40217532501
40174 Stena Recycling AB Uddevalla | 532 | 532 | - | 2014-10-28 | Sign:brielm | 1 | - | 1.46583 | 0.34648 | 0.56111 | 0.41514 | 0.66912 | 0.01199 | 0.8727 | 0.01959 | 0.05328 | 0.01096 | 0.04945 | 0.00036 | 8e-05 | 0.00139 | 0.00108 | 0.04984 | 0.00038 | 5e-05 | 0.00361 | 4e-05 | 0.0002 | 0 | - | - | 20141028101223AP40228532532
40239 Lantz Järn & Metall | 532 | 532 | - | 2014-10-28 | Sign:brielm | 1 | - | 0.5977 | 0.2902 | 0.2167 | 0.3351 | 0.2617 | 0 | 0.3561 | 0.0147 | 0.062 | 0.0025 | 0.0324 | 0 | 0 | 0.01842 | 0.0007 | 0.0968 | 0 | 0.0001 | 0.0028 | 0 | 0.0016 | 0.0001 | - | - | 20141028100817AP40219532532
40091 Nord-Schrott GmbH & Co KG | 532 | 532 | - | 2014-10-27 | Sign:brielm | 1 | - | 3.0951 | 0.397 | 0.3758 | 0.327 | 0.6545 | 0.0025 | 0.3434 | 0.0329 | 0.033 | 0.0112 | 0.0586 | 0.0001 | 0.0002 | 0.01919 | 0.0014 | 0.0234 | 0.0002 | 0 | 0.0044 | 0 | 0.001 | 0.0001 | - | - | 20141027155051AP40260532532
40128 Stena Recycling AB Karlskoga | 529 | 529 | - | 2014-10-27 | Sign:brielm | 1 | - | 6.3765 | 0.6794 | 1.4971 | 0.1945 | 0.6192 | 0.0203 | 1.9299 | 0.0374 | 0.0379 | 0.0149 | 0.0908 | 0 | 0 | 0.03947 | 0.0011 | 0.0055 | 0.0003 | 0.0004 | 0.0208 | 0.0003 | 0.0012 | 0.0001 | - | - | 20141027100405AP40163529529
40128 Stena Recycling AB Karlskoga | 532 | 532 | - | 2014-10-27 | Sign:brielm | 1 | - | 0.8487 | 0.7752 | 0.1149 | 0.4252 | 0.923 | 0.0025 | 0.3644 | 0.012 | 0.0045 | 0.0027 | 0.0901 | 0.0011 | 0 | 0.05405 | 0.0013 | 0.0018 | 0.003 | 0.0002 | 0.0057 | 0.0001 | 0.0016 | 0.0001 | - | - | 20141027100327AP40163532532
40139 Stena Recycling AB Ludvika | 532 | 532 | - | 2014-10-27 | Sign:brielm | 1 | - | 0.7028 | 0.2539 | 0.1054 | 0.1892 | 0.4656 | 0.0038 | 0.1496 | 0.0053 | 0.0056 | 0.0022 | 0.0273 | 0 | 0 | 0.01307 | 0.0006 | 0.0048 | 0.0001 | 0.0001 | 0.0016 | 0 | 0.0031 | 0.0001 | - | - | 20141027100528AP40290532532
40150 Stena Recycling AB Värnamo | 532 | 532 | - | 2014-10-27 | Sign:brielm | 1 | - | 0.5807 | 0.2349 | 0.0178 | 0.0732 | 0.3925 | 0 | 0.0438 | 0.0154 | 0.0019 | 0.0015 | 0.0018 | 0 | 0 | 0.00828 | 0.0004 | 0.0006 | 0.0001 | 0 | 0.0018 | 0 | 0.001 | 0.0001 | - | - | 20141027155207AP40295532532
40183 Kubikenborg Aluminium AB | 501 | 501 | - | 2014-10-27 | Sign:brielm | 1 | - | 0.59475 | 0.22651 | 0.00576 | 0.0367 | 0.16989 | 0.00503 | 0.00733 | 0.01624 | 0.0011 | 0.00055 | 0.00075 | 3e-05 | 3e-05 | 0.00043 | 0.00124 | 1e-05 | 0.0001 | 0 | 0.00089 | 1e-05 | 0.0004 | 0 | - | - | 20141027130615AP39134501501
40243 Stena Recycling AB Vetlanda | 501 | 501 | - | 2014-10-27 | Sign:brielm | 1 | - | 0.5807 | 0.2349 | 0.0178 | 0.0732 | 0.3925 | 0 | 0.0438 | 0.0154 | 0.0019 | 0.0015 | 0.0018 | 0 | 0 | 0.00828 | 0.0004 | 0.0006 | 0.0001 | 0 | 0.0018 | 0 | 0.001 | 0.0001 | - | - | 20141027155207AP40359501501
40460 Jydsk Aluminium Industri A/S | 520 | 520 | - | 2014-10-27 | Sign:brielm | 1 | - | 10.13256 | 0.36454 | 0.04218 | 0.24767 | 0.09407 | 0.00651 | 0.03947 | 0.03965 | 0.0052 | 0.00116 | 0.00685 | 0.00026 | 0.00052 | 0.00161 | 0.00133 | 0.00029 | 0.00013 | 0 | 0.00184 | 1e-05 | 0 | 0 | - | - | 20141027081156AP40353520520
40164 Stena Recycling AB Tingstad | 532 | 532 | - | 2014-10-24 | Sign:brielm | 1 | - | 1.5361 | 0.34 | 0.3161 | 0.4258 | 0.7633 | 0.0058 | 0.6509 | 0.0163 | 0.0175 | 0.0028 | 0.0646 | 0 | 0 | 0.0226 | 0.0012 | 0.0189 | 0.0003 | 0.0001 | 0.0044 | 0 | 0.0012 | 0.0001 | - | - | 20141024085601AP40195532532
40153 Stena Recycling AB Skänninge | 532 | 529 | - | 2014-10-23 | Sign:brielm | 1 | - | 0.6243 | 0.4425 | 1.2853 | 0.3219 | 1.2463 | 0.0004 | 2.1923 | 0.0319 | 0.1216 | 0.0059 | 0.1148 | 0 | 0 | 0.0266 | 0.0009 | 0.1362 | 0 | 0.0003 | 0.0023 | 0 | 0.0013 | 0.0001 | - | - | 20141023090043AP40185532529
40149 Stena Recycling AB Växjö | 501 | 501 | - | 2014-10-22 | Sign:brielm | 1 | - | 0.46273 | 0.21811 | 0.00349 | 0.02401 | 0.25975 | 0.00354 | 0.00388 | 0.00848 | 0.00096 | 0.00055 | 0.00113 | 1e-05 | 3e-05 | 0.00039 | 0.00118 | 7e-05 | 0.00014 | 0 | 0.00107 | 1e-05 | 0.00028 | 0 | - | - | 20141022114313AP40211501501
40229 Stena Recycling AB Bollnäs | 532 | 501 | - | 2014-10-22 | Sign:brielm | 1 | - | 0.90181 | 0.32049 | 0.06105 | 0.37728 | 0.10645 | 0.00658 | 0.08181 | 0.02032 | 0.00577 | 0.00138 | 0.03306 | 1e-05 | 4e-05 | 0.00075 | 0.00194 | 0.00437 | 9e-05 | 0 | 0.00253 | 2e-05 | 0 | 0 | - | - | 20141022095421AP40092532501
40233 Fundo Components AB | 532 | 532 | - | 2014-10-22 | Sign:brielm | 1 | - | 8.99126 | 0.36655 | 0.17301 | 0.19681 | 0.01458 | 0.00911 | 0.07923 | 0.10417 | 0.01155 | 0.00206 | 0.01093 | 2e-05 | 6e-05 | 0.00159 | 0.00143 | 0.001 | 6e-05 | 0 | 0.00261 | 1e-05 | 0 | 0 | - | - | 20141022095126AP39947532532
40233 Fundo Components AB | 532 | 532 | - | 2014-10-22 | Sign:brielm | 1 | - | 8.99126 | 0.36655 | 0.17301 | 0.19681 | 0.01458 | 0.00911 | 0.07923 | 0.10417 | 0.01155 | 0.00206 | 0.01093 | 2e-05 | 6e-05 | 0.00159 | 0.00143 | 0.001 | 6e-05 | 0 | 0.00261 | 1e-05 | 0 | 0 | - | - | 20141022095126AP39948532532
40240 TSR Recycling GmbH & Co. KG | 532 | 532 | - | 2014-10-22 | Sign:brielm | 1 | - | 4.7377 | 0.4669 | 0.6634 | 0.2239 | 0.8661 | 0.0005 | 0.6961 | 0.0285 | 0.0671 | 0.0074 | 0.0333 | 0 | 0 | 0.0259 | 0.001 | 0.0148 | 0.0001 | 0.0002 | 0.0091 | 0.0001 | 0.001 | 0.0001 | - | - | 20141022114317AP40171532532
40243 Stena Recycling AB Vetlanda | 501 | 501 | - | 2014-10-22 | Sign:brielm | 1 | - | 0.57577 | 0.22229 | 0.02196 | 0.08652 | 0.21399 | 0.00418 | 0.02891 | 0.01022 | 0.00442 | 0.00068 | 0.00426 | 2e-05 | 3e-05 | 0.00047 | 0.00117 | 0.00503 | 8e-05 | 0 | 0.00141 | 1e-05 | 0.0005 | 0 | - | - | 20141022095817AP40210501501
40313 Tappers Återvinning & Miljö AB | 532 | 532 | - | 2014-10-22 | Sign:brielm | 1 | - | 3.84669 | 0.49483 | 1.06991 | 0.40255 | 1.7223 | 0.01749 | 0.62101 | 0.01715 | 0.02804 | 0.00771 | 0.06488 | 0.00011 | 6e-05 | 0.00164 | 0.00116 | 0.00666 | 0.00091 | 0.00024 | 0.00832 | 9e-05 | 0 | 0 | - | - | 20141022095609AP40169532532
40066 Stena Recycling A/S | 532 | 532 | - | 2014-10-21 | Sign:brielm | 1 | - | 2.5663 | 0.3227 | 0.4186 | 0.186 | 0.2445 | 0.006 | 0.2964 | 0.0215 | 0.0127 | 0.0059 | 0.0144 | 0.0002 | 0 | 0.01713 | 0.0013 | 0.0017 | 0.0085 | 0.0002 | 0.004 | 0.0001 | 0.0011 | 0.0001 | - | - | 20141021103403AP39998532532
40091 Nord-Schrott GmbH & Co KG | 532 | 532 | - | 2014-10-21 | Sign:brielm | 1 | - | 0.6198 | 0.3273 | 0.8187 | 0.3876 | 1.5165 | 0.0081 | 1.0548 | 0.0188 | 0.1745 | 0.0118 | 0.0584 | 0 | 0 | 0.0205 | 0.001 | 0.0849 | 0 | 0.0002 | 0.0137 | 0.0001 | 0.0012 | 0.0001 | - | - | 20141021093738AP39721532532
40166 Stena Recycling AB Kalmar | 532 | 532 | - | 2014-10-21 | Sign:brielm | 1 | - | 3.9477 | 0.4171 | 0.6135 | 0.3503 | 0.6202 | 0.0023 | 0.3701 | 0.0294 | 0.0756 | 0.0129 | 0.0368 | 0.0002 | 0 | 0.02573 | 0.001 | 0.0583 | 0.0001 | 0.0002 | 0.0032 | 0.0001 | 0.0011 | 0.0001 | - | - | 20141021140117AP40150532532
40168 Stena Recycling AB Linköping | 529 | 529 | - | 2014-10-20 | Sign:brielm | 1 | - | 0.0738 | 0.093 | 1.5281 | 0.0215 | 1.8986 | 0.0112 | 6.261 | 0.0213 | 0.0005 | 0.0025 | 0.0032 | 0 | 0 | 0.00018 | 0.0009 | 0 | 0.0004 | 0.0001 | 0.1027 | 0.0004 | 0.0012 | 0.0001 | - | - | 20141020095838AP40136529529
40170 Stena Recycling AB Norrköping | 532 | 501 | - | 2014-10-20 | Sign:brielm | 1 | - | 0.6527 | 0.2037 | 0.032 | 0.1373 | 0.1172 | 0 | 0.0682 | 0.0114 | 0.0027 | 0.0014 | 0.0004 | 0 | 0 | 0.00859 | 0.0007 | 0.0005 | 0 | 0 | 0.0023 | 0 | 0.0011 | 0.0001 | - | - | 20141020095727AP40173532501
40239 Lantz Järn & Metall | 317 | 329 | X | 2014-10-20 | Sign: | 1 | 40% | 0.6619 | 0.4822 | 2.242 | 0.6008 | 0.0163 | 0.0521 | 2.1621 | 0.0158 | 1.9317 | 0.0677 | 0.0155 | 0 | 0 | 0.03594 | 0.0013 | 0.0001 | 0 | 0.0028 | 0.0014 | 0 | 0.001 | 0.0001 | - | - | 20141020094519AP39751317329X
40460 Jydsk Aluminium Industri A/S | 520 | 520 | - | 2014-10-20 | Sign:brielm | 1 | - | 10.0375 | 0.3368 | 0.0329 | 0.2359 | 0.0085 | 0 | 0.0308 | 0.0449 | 0.0049 | 0.0014 | 0.0038 | 0 | 0 | 0.01798 | 0.0006 | 0 | 0 | 0.0001 | 0.002 | 0 | 0.001 | 0.0001 | - | - | 20141020135515AP40115520520
40470 Kolbäcks Återvinning AB | 532 | 532 | - | 2014-10-20 | Sign:brielm | 1 | - | 0.8328 | 0.4344 | 0.2762 | 0.3921 | 0.3046 | 0 | 0.4519 | 0.0153 | 0.0253 | 0.0049 | 0.0297 | 0 | 0 | 0.02976 | 0.0011 | 0.018 | 0.0004 | 0.0001 | 0.0045 | 0 | 0.0013 | 0.0001 | - | - | 20141020164128AP40028532532
40071 Bradal Produkthandel ApS | 532 | 532 | - | 2014-10-17 | Sign:brielm | 1 | - | 0.96381 | 0.51868 | 0.25126 | 0.5295 | 1.56172 | 0.01276 | 0.45253 | 0.02345 | 0.02579 | 0.00387 | 0.10391 | 0.00066 | 0.00012 | 0.00136 | 0.00235 | 0.02979 | 0.00159 | 0.0001 | 0.00592 | 0.00015 | 0.00293 | 1e-05 | - | - | 20141017092221AP40152532532
40091 Nord-Schrott GmbH & Co KG | 532 | 532 | - | 2014-10-17 | Sign:brielm | 1 | - | 0.5453 | 0.3277 | 0.685 | 0.3616 | 1.6478 | 0.0052 | 1.3721 | 0.0257 | 0.0312 | 0.0047 | 0.1013 | 0 | 0 | 0.01979 | 0.0009 | 0.0116 | 0 | 0.0001 | 0.02 | 0.0002 | 0.0013 | 0.0001 | - | - | 20141017105053AP40165532532
40149 Stena Recycling AB Växjö | 501 | 501 | - | 2014-10-17 | Sign:brielm | 1 | - | 0.82175 | 0.23458 | 0.01107 | 0.03121 | 0.29938 | 0.00295 | 0.0076 | 0.01037 | 0.00123 | 0.00056 | 0.00164 | 4e-05 | 5e-05 | 0.00056 | 0.00114 | 0.00019 | 0.00014 | 0 | 0.00108 | 1e-05 | 0.00039 | 0 | - | - | 20141017092115AP40157501501
40170 Stena Recycling AB Norrköping | 532 | 501 | - | 2014-10-17 | Sign:brielm | 1 | - | 0.6012 | 0.2039 | 0.0663 | 0.1516 | 0.3125 | 0 | 0.1263 | 0.0154 | 0.0026 | 0.0014 | 0.0052 | 0 | 0 | 0.00839 | 0.0009 | 0.0023 | 0 | 0.0001 | 0.0019 | 0 | 0.001 | 0.0001 | - | - | 20141017160412AP40106532501
40140 Stena Recycling AB Trollhättan | 532 | 529 | - | 2014-10-16 | Sign:brielm | 1 | - | 0.52522 | 0.21655 | 0.66607 | 0.24826 | 1.57516 | 0.01662 | 2.51219 | 0.02167 | 0.00177 | 0.00527 | 0.02656 | 2e-05 | 3e-05 | 0.00131 | 0.00155 | 0.00083 | 0.00021 | 3e-05 | 0.03561 | 0.00025 | 6e-05 | 0 | - | - | 20141016073622AP40103532529
40091 Nord-Schrott GmbH & Co KG | 532 | 532 | - | 2014-10-15 | Sign:brielm | 1 | - | 0.6268 | 0.3625 | 0.7371 | 0.3028 | 1.3608 | 0.0088 | 1.189 | 0.023 | 0.0563 | 0.007 | 0.068 | 0 | 0 | 0.02167 | 0.0006 | 0.0122 | 0.0001 | 0.0001 | 0.0121 | 0.0001 | 0.0011 | 0.0001 | - | - | 20141015120508AP39720532532
40146 Stena Recycling AB Lidköping | 532 | 532 | - | 2014-10-15 | Sign:brielm | 1 | - | 2.0349 | 0.5732 | 0.3362 | 0.4622 | 0.2656 | 0.0069 | 0.1013 | 0.034 | 0.2107 | 0.005 | 0.0578 | 0 | 0 | 0.04198 | 0.001 | 0.2912 | 0 | 0.0002 | 0.004 | 0.0001 | 0.0013 | 0.0001 | - | - | 20141015102749AP40093532532
40156 Stena Recycling AB Gävle | 532 | 529 | - | 2014-10-15 | Sign:brielm | 1 | - | 0.4038 | 0.2448 | 1.0644 | 0.2115 | 1.4559 | 0.0051 | 4.1101 | 0.0273 | 0.0189 | 0.014 | 0.1025 | 0 | 0 | 0.01306 | 0.001 | 0.0265 | 0.0001 | 0.0002 | 0.0377 | 0.0002 | 0.0014 | 0.0001 | - | - | 20141015081438AP40133532529
40156 Stena Recycling AB Gävle | 532 | 532 | - | 2014-10-15 | Sign:brielm | 1 | - | 0.6006 | 0.2812 | 0.8323 | 0.2672 | 0.8818 | 0.0018 | 1.3936 | 0.0195 | 0.0469 | 0.0409 | 0.0562 | 0 | 0 | 0.0161 | 0.001 | 0.0845 | 0.0001 | 0.0001 | 0.0284 | 0.0001 | 0.0013 | 0.0001 | - | - | 20141015081506AP40091532532
40180 Stena Recycling OY | 532 | 532 | - | 2014-10-15 | Sign:brielm | 1 | - | 1.3893 | 0.3149 | 0.5726 | 0.3084 | 0.9679 | 0 | 1.3709 | 0.0244 | 0.0265 | 0.0058 | 0.0431 | 0 | 0 | 0.01899 | 0.0011 | 0.0157 | 0.0004 | 0.0001 | 0.0233 | 0.0001 | 0.0011 | 0.0001 | - | - | 20141015103233AP39611532532
40460 Jydsk Aluminium Industri A/S | 520 | 520 | - | 2014-10-15 | Sign:brielm | 1 | - | 9.60906 | 0.29509 | 0.0282 | 0.21802 | 0.06657 | 0.00611 | 0.02664 | 0.04941 | 0.0038 | 0.001 | 0.00571 | 6e-05 | 0.00013 | 0.00136 | 0.00136 | 0.00026 | 7e-05 | 0 | 0.00259 | 1e-05 | 0 | 0 | - | - | 20141015120506AP40113520520
40091 Nord-Schrott GmbH & Co KG | 532 | 532 | - | 2014-10-14 | Sign:brielm | 1 | - | 2.0204 | 0.3171 | 0.6653 | 0.2952 | 1.1249 | 0.0032 | 0.7565 | 0.0269 | 0.0587 | 0.0067 | 0.0512 | 0 | 0 | 0.0183 | 0.0008 | 0.0154 | 0.0001 | 0.0002 | 0.0072 | 0.0001 | 0.0011 | 0.0001 | - | - | 20141014081804AP39719532532
40137 STÅL & METALL AB | 532 | 532 | - | 2014-10-14 | Sign:brielm | 1 | - | 0.6601 | 0.3305 | 0.5978 | 0.3592 | 1.3772 | 0 | 1.2495 | 0.0221 | 0.0334 | 0.0035 | 0.0854 | 0 | 0 | 0.0206 | 0.0011 | 0.0159 | 0.0003 | 0.0001 | 0.008 | 0.0001 | 0.0012 | 0.0001 | - | - | 20141014101401AP40101532532
40155 Stena Recycling AB Västervik | 532 | 532 | - | 2014-10-14 | Sign:brielm | 1 | - | 4.2271 | 0.3701 | 0.4894 | 0.3579 | 0.3961 | 0.0012 | 0.2017 | 0.0149 | 0.0304 | 0.0046 | 0.0352 | 0 | 0 | 0.02327 | 0.001 | 0.0296 | 0.0003 | 0.0002 | 0.0044 | 0 | 0.0011 | 0.0001 | - | - | 20141014082111AP40035532532
40091 Nord-Schrott GmbH & Co KG | 532 | 532 | - | 2014-10-13 | Sign:brielm | 1 | - | 0.6888 | 0.5116 | 0.8814 | 0.3294 | 1.3522 | 0.0066 | 1.1835 | 0.0255 | 0.1108 | 0.0081 | 0.0802 | 0 | 0 | 0.0324 | 0.0011 | 0.0143 | 0.0007 | 0.0002 | 0.0107 | 0.0002 | 0.0012 | 0.0001 | - | - | 20141013105928AP39718532532
40149 Stena Recycling AB Växjö | 501 | 501 | - | 2014-10-13 | Sign:brielm | 1 | - | 0.72197 | 0.33383 | 0.00863 | 0.25066 | 0.01533 | 0.00344 | 0.02684 | 0.00989 | 0.00149 | 0.00081 | 0.04048 | 1e-05 | 3e-05 | 0.00089 | 0.00119 | 0.00014 | 6e-05 | 0 | 0.00171 | 1e-05 | 0 | 0 | - | - | 20141013124437AP40095501501
40292 Stena Recycling AB Veddesta | 532 | 532 | - | 2014-10-13 | Sign:brielm | 1 | - | 0.9137 | 0.3789 | 0.4902 | 0.4778 | 0.5737 | 0.0034 | 0.7297 | 0.022 | 0.0834 | 0.0156 | 0.064 | 0 | 0 | 0.02614 | 0.0017 | 0.1094 | 0.0003 | 0.0001 | 0.0043 | 0.0001 | 0.0012 | 0.0001 | - | - | 20141013084037AP40086532532
40091 Nord-Schrott GmbH & Co KG | 532 | 532 | - | 2014-10-10 | Sign:brielm | 1 | - | 1.74204 | 0.38307 | 1.18945 | 0.3294 | 1.20103 | 0.01251 | 1.82266 | 0.02447 | 0.08989 | 0.00611 | 0.04854 | 2e-05 | 0.00017 | 0.00179 | 0.0013 | 0.03308 | 0.00048 | 0.00015 | 0.00993 | 0.00011 | 0 | 0 | - | - | 20141010142404AP39717532532
40137 STÅL & METALL AB | 532 | 532 | - | 2014-10-10 | Sign:brielm | 1 | - | 0.7065 | 0.2896 | 0.5924 | 0.3252 | 1.0728 | 0 | 1.4805 | 0.0214 | 0.0274 | 0.0026 | 0.0715 | 0 | 0 | 0.01788 | 0.001 | 0.0066 | 0.0002 | 0.0001 | 0.0143 | 0.0001 | 0.0013 | 0.0001 | - | - | 20141010114505AP40071532532
40091 Nord-Schrott GmbH & Co KG | 532 | 532 | - | 2014-10-09 | Sign:brielm | 1 | - | 0.8631 | 0.29424 | 0.97845 | 0.39661 | 1.05793 | 0.00999 | 0.77159 | 0.02481 | 0.08714 | 0.00801 | 0.05055 | 2e-05 | 4e-05 | 0.00135 | 0.00132 | 0.03446 | 0.00036 | 0.0001 | 0.00739 | 0.00016 | 0 | 0 | - | - | 20141009084131AP39716532532
40149 Stena Recycling AB Växjö | 501 | 501 | - | 2014-10-09 | Sign:brielm | 1 | - | 0.53545 | 0.26546 | 0.00423 | 0.04605 | 0.06494 | 0.00341 | 0.0149 | 0.01174 | 0.00118 | 0.00079 | 0.00164 | 2e-05 | 3e-05 | 0.00054 | 0.00121 | 5e-05 | 0.00011 | 0 | 0.00136 | 1e-05 | 0.00027 | 0 | - | - | 20141009161145AP40007501501
40149 Stena Recycling AB Växjö | 532 | 501 | - | 2014-10-09 | Sign:brielm | 1 | - | 0.79662 | 0.30432 | 0.113 | 0.25859 | 0.25174 | 0.00543 | 0.03964 | 0.00866 | 0.00723 | 0.00079 | 0.0149 | 4e-05 | 3e-05 | 0.00073 | 0.00121 | 0.00613 | 0.00024 | 0 | 0.00164 | 1e-05 | 0.00014 | 0 | - | - | 20141009160902AP40007532501
40240 TSR Recycling GmbH & Co. KG | 532 | 532 | - | 2014-10-09 | Sign:brielm | 1 | - | 1.0189 | 0.5796 | 0.8869 | 0.4283 | 0.4987 | 0.0009 | 0.4044 | 0.0149 | 0.0187 | 0.0032 | 0.0413 | 0 | 0 | 0.04016 | 0.0009 | 0.013 | 0.0002 | 0.0002 | 0.0022 | 0 | 0.0012 | 0.0001 | - | - | 20141009110929AP39581532532
40276 Kvistgaard Jern og Metal A/S | 532 | 501 | - | 2014-10-09 | Sign:brielm | 1 | - | 0.81475 | 0.22299 | 0.15217 | 0.20126 | 0.22676 | 0.00494 | 0.02629 | 0.0158 | 0.0358 | 0.00103 | 0.00491 | 2e-05 | 3e-05 | 0.00069 | 0.00116 | 0.00644 | 8e-05 | 0 | 0.00107 | 1e-05 | 0.00048 | 0 | - | - | 20141009165915AP40018532501
40276 Kvistgaard Jern og Metal A/S | 532 | 532 | - | 2014-10-09 | Sign:brielm | 1 | - | 2.1965 | 0.5576 | 0.4805 | 0.3444 | 0.7849 | 0.0149 | 0.1542 | 0.0183 | 0.0369 | 0.0032 | 0.0706 | 0 | 0 | 0.03639 | 0.0012 | 0.0388 | 0.001 | 0.0002 | 0.0033 | 0 | 0.0011 | 0.0001 | - | - | 20141009130005AP39877532532
40233 Fundo Components AB | 532 | 532 | - | 2014-10-08 | Sign:brielm | 1 | - | 8.92811 | 0.33674 | 0.19626 | 0.17617 | 0.05797 | 0.00961 | 0.10239 | 0.11646 | 0.00945 | 0.00219 | 0.00933 | 7e-05 | 0.00035 | 0.00148 | 0.00142 | 0.00088 | 9e-05 | 1e-05 | 0.00309 | 1e-05 | 2e-05 | 0 | - | - | 20141008081611AP39946532532
40240 TSR Recycling GmbH & Co. KG | 532 | 532 | - | 2014-10-08 | Sign:brielm | 1 | - | 6.8073 | 0.4391 | 0.8844 | 0.2411 | 0.0351 | 0.0128 | 0.4046 | 0.0546 | 0.0226 | 0.0083 | 0.0248 | 0 | 0 | 0.02639 | 0.0008 | 0.0025 | 0 | 0.0003 | 0.0084 | 0 | 0.001 | 0.0001 | - | - | 20141008113813AP39404532532
40240 TSR Recycling GmbH & Co. KG | 532 | 532 | - | 2014-10-08 | Sign:brielm | 1 | - | 0.523 | 0.2297 | 0.8534 | 0.2544 | 1.9163 | 0 | 1.8871 | 0.024 | 0.0316 | 0.0034 | 0.0992 | 0 | 0 | 0.01242 | 0.0009 | 0.0031 | 0.0001 | 0.0003 | 0.0116 | 0.0003 | 0.0012 | 0.0001 | - | - | 20141008113923AP38922532532
40304 Siegfried Jacob GmbH & Co. KG | 532 | 532 | - | 2014-10-08 | Sign:brielm | 1 | - | 1.9108 | 0.3573 | 1.0287 | 0.3292 | 1.1974 | 0 | 0.9547 | 0.0255 | 0.1595 | 0.0084 | 0.0403 | 0 | 0 | 0.02123 | 0.0008 | 0.0079 | 0.0001 | 0.0002 | 0.005 | 0.0001 | 0.0011 | 0.0001 | - | - | 20141008095208AP38899532532
40460 Jydsk Aluminium Industri A/S | 520 | 520 | - | 2014-10-08 | Sign:brielm | 1 | - | 10.41136 | 0.32957 | 0.03732 | 0.26003 | 0.06017 | 0.00704 | 0.03696 | 0.03749 | 0.00503 | 0.00109 | 0.00736 | 0.00022 | 0.00019 | 0.0015 | 0.00142 | 0.00052 | 0.00022 | 0 | 0.00202 | 1e-05 | 0 | 0 | - | - | 20141008155536AP39829520520
40468 Sita Sverige AB | 532 | 532 | - | 2014-10-08 | Sign:brielm | 1 | - | 0.2007 | 0.3042 | 0.7189 | 0.3174 | 2.8081 | 0.0022 | 1.8689 | 0.0273 | 0.0041 | 0.0031 | 0.0463 | 0 | 0 | 0.01848 | 0.001 | 0.0009 | 0.0004 | 0.0001 | 0.0357 | 0.0003 | 0.0011 | 0.0001 | - | - | 20141008131007AP39957532532
40091 Nord-Schrott GmbH & Co KG | 532 | 532 | - | 2014-10-07 | Sign:brielm | 1 | - | 0.5829 | 0.3007 | 0.6786 | 0.3441 | 1.7876 | 0.0045 | 0.7968 | 0.0258 | 0.0712 | 0.0065 | 0.0637 | 0 | 0 | 0.01855 | 0.001 | 0.0261 | 0.0002 | 0.0003 | 0.0077 | 0.0002 | 0.0012 | 0.0001 | - | - | 20141007102729AP39715532532
40149 Stena Recycling AB Växjö | 501 | 501 | - | 2014-10-07 | Sign:brielm | 1 | - | 0.56764 | 0.23003 | 0.009 | 0.03894 | 0.18718 | 0.00381 | 0.01267 | 0.00655 | 0.00175 | 0.0006 | 0.00177 | 3e-05 | 3e-05 | 0.00043 | 0.00109 | 0.00094 | 0.00015 | 0 | 0.00099 | 1e-05 | 0.00077 | 0 | - | - | 20141007090304AP39861501501
40179 Stena Recycling AB Övik. | 532 | 501 | - | 2014-10-07 | Sign:brielm | 1 | - | 0.90777 | 0.25741 | 0.04793 | 0.5139 | 0.4952 | 0.00694 | 0.05935 | 0.0139 | 0.00506 | 0.00136 | 0.01586 | 0.0001 | 4e-05 | 0.00101 | 0.00138 | 0.00228 | 0.00035 | 0 | 0.00236 | 2e-05 | 0 | 0 | - | - | 20141007090217AP39958532501
40150 Stena Recycling AB Värnamo | 532 | 532 | - | 2014-10-06 | Sign:brielm | 1 | - | 0.81125 | 0.58512 | 0.93609 | 0.59323 | 0.6289 | 0.01708 | 0.25209 | 0.01953 | 0.10355 | 0.00323 | 0.05956 | 6e-05 | 5e-05 | 0.0031 | 0.00137 | 0.16667 | 0.00085 | 0.00015 | 0.00583 | 5e-05 | 4e-05 | 0 | - | - | 20141006145825AP40037532532
40197 Skogslunds Metallgjuteri AB | 520 | 532 | - | 2014-10-06 | Sign:brielm | 1 | - | 10.74007 | 0.50503 | 0.3759 | 0.2742 | 0.03363 | 0.01244 | 0.20224 | 0.01077 | 0.01303 | 0.00443 | 0.02456 | 3e-05 | 7e-05 | 0.00292 | 0.00149 | 0.00168 | 0.00011 | 0.00013 | 0.00402 | 1e-05 | 0.00039 | 0 | - | - | 20141006130207AP40030520532
40276 Kvistgaard Jern og Metal A/S | 501 | 501 | - | 2014-10-06 | Sign:brielm | 1 | - | 0.56172 | 0.26285 | 0.01348 | 0.04104 | 0.34568 | 0.00603 | 0.00596 | 0.0151 | 0.00178 | 0.00069 | 0.00145 | 0.0021 | 7e-05 | 0.00211 | 0.00129 | 0.00153 | 0.00108 | 0 | 0.00077 | 1e-05 | 0.00094 | 1e-05 | - | - | 20141006145612AP39889501501
40276 Kvistgaard Jern og Metal A/S | 532 | 532 | - | 2014-10-06 | Sign:brielm | 1 | - | 0.54427 | 0.54006 | 5.41743 | 0.04294 | 0.01796 | 0.00612 | 0.10214 | 0.01386 | 0.22359 | 0.01 | 0.00543 | 2e-05 | 4e-05 | 0.00379 | 0.00134 | 0.25686 | 6e-05 | 6e-05 | 0.00175 | 2e-05 | 0.00048 | 0 | - | - | 20141006145427AP39887532532
40148 Stena Recycling AB Skövde | 532 | 532 | - | 2014-10-03 | Sign:brielm | 1 | - | 8.89202 | 1.35774 | 2.82498 | 0.28487 | 0.13598 | 0.05982 | 1.05486 | 0.03116 | 0.06191 | 0.01736 | 0.04526 | 3e-05 | 8e-05 | 0.00405 | 0.00306 | 0.01379 | 0.00018 | 0.00065 | 0.00651 | 1e-05 | 0.00012 | 0 | - | - | 20141003155702AP39864532532
40240 TSR Recycling GmbH & Co. KG | 532 | 532 | - | 2014-10-03 | Sign:brielm | 1 | - | 0.6552 | 0.3728 | 1.563 | 0.4097 | 0.8471 | 0.0095 | 1.0229 | 0.0293 | 0.3166 | 0.0109 | 0.0355 | 0 | 0 | 0.02439 | 0.0015 | 0.0434 | 0 | 0.0003 | 0.0157 | 0.0001 | 0.0011 | 0.0001 | - | - | 20141003101552AP38921532532
40313 Tappers Återvinning & Miljö AB | 532 | 532 | - | 2014-10-03 | Sign:brielm | 1 | - | 4.0166 | 0.6676 | 0.939 | 0.4416 | 1.2716 | 0.0101 | 0.3829 | 0.0204 | 0.095 | 0.0098 | 0.0503 | 0 | 0 | 0.04311 | 0.0011 | 0.101 | 0.0004 | 0.0004 | 0.0038 | 0.0001 | 0.0012 | 0.0001 | - | - | 20141003135606AP39647532532
40091 Nord-Schrott GmbH & Co KG | 532 | 532 | - | 2014-10-02 | Sign:brielm | 1 | - | 0.6377 | 0.2767 | 0.6906 | 0.2646 | 1.6063 | 0.014 | 1.1228 | 0.0236 | 0.0416 | 0.0033 | 0.0636 | 0 | 0 | 0.01513 | 0.0008 | 0.0241 | 0.0001 | 0.0002 | 0.012 | 0.0001 | 0.0011 | 0.0001 | - | - | 20141002102717AP39322532532
40135 Stena Recycling AB Timrå | 532 | 532 | - | 2014-10-02 | Sign:brielm | 1 | - | 0.9311 | 0.9729 | 0.4956 | 0.5938 | 1.001 | 0.0075 | 0.5463 | 0.0294 | 0.2051 | 0.0098 | 0.0887 | 0 | 0 | 0.06946 | 0.0014 | 0.3018 | 0.0004 | 0.0004 | 0.0065 | 0.0002 | 0.0013 | 0.0001 | - | - | 20141002125211AP39697532532
40165 Stena Recycling AB Jönköping | 532 | 532 | - | 2014-10-02 | Sign:brielm | 1 | - | 4.4292 | 0.5094 | 0.8862 | 0.3073 | 1.417 | 0.0156 | 0.9707 | 0.0183 | 0.0424 | 0.0107 | 0.0532 | 0 | 0.0012 | 0.02968 | 0.0008 | 0.0201 | 0.0007 | 0.0005 | 0.0042 | 0.0001 | 0.0011 | 0.0001 | - | - | 20141002102832AP39788532532
40233 Fundo Components AB | 532 | 532 | - | 2014-10-02 | Sign:brielm | 1 | - | 9.10764 | 0.38938 | 0.0684 | 0.19667 | 0.09447 | 0.00833 | 0.07793 | 0.11338 | 0.00764 | 0.00143 | 0.00956 | 7e-05 | 0.0006 | 0.00301 | 0.00143 | 0.0006 | 0.00012 | 7e-05 | 0.00312 | 1e-05 | 2e-05 | 0 | - | - | 2014100210340439945532532
40460 Jydsk Aluminium Industri A/S | 520 | 520 | - | 2014-10-02 | Sign:brielm | 1 | - | 10.15936 | 0.29543 | 0.0397 | 0.26125 | 0.14151 | 0.007 | 0.03999 | 0.03662 | 0.00453 | 0.00117 | 0.00857 | 5e-05 | 0.0006 | 0.00303 | 0.00138 | 0.00053 | 0.0001 | 6e-05 | 0.00208 | 1e-05 | 0 | 0 | - | - | 2014100210353639828520520
40091 Nord-Schrott GmbH & Co KG | 532 | 532 | - | 2014-10-01 | Sign:brielm | 1 | - | 0.4859 | 0.3085 | 0.7712 | 0.3259 | 2.2368 | 0.0428 | 1.398 | 0.0242 | 0.0455 | 0.0045 | 0.0723 | 0 | 0 | 0.01781 | 0.0011 | 0.0245 | 0.0003 | 0.0003 | 0.0204 | 0.0002 | 0.0011 | 0.0001 | - | - | 20141001082859AP39321532532
40091 Nord-Schrott GmbH & Co KG | 532 | 532 | - | 2014-09-30 | Sign:brielm | 1 | - | 0.65131 | 0.55796 | 0.70997 | 0.36975 | 1.53519 | 0.02553 | 0.97091 | 0.02186 | 0.05475 | 0.00449 | 0.07874 | 2e-05 | 3e-05 | 0.00162 | 0.00116 | 0.03093 | 0.00037 | 9e-05 | 0.00996 | 0.00023 | 0 | 0 | - | - | 20140930104031AP39320532532
40149 Stena Recycling AB Växjö | 501 | 501 | - | 2014-09-30 | Sign:brielm | 1 | - | 0.63368 | 0.2378 | 0.02563 | 0.15499 | 0.18474 | 0.0042 | 0.02614 | 0.00825 | 0.00244 | 0.00098 | 0.01377 | 2e-05 | 3e-05 | 0.0006 | 0.00136 | 0.0003 | 0.00013 | 0 | 0.0013 | 1e-05 | 0.00034 | 0 | - | - | 20140930103608AP39782501501
40166 Stena Recycling AB Kalmar | 532 | 532 | - | 2014-09-30 | Sign:brielm | 1 | - | 4.2694 | 0.34 | 0.402 | 0.1796 | 0.3231 | 0 | 0.4753 | 0.0336 | 0.0233 | 0.0052 | 0.027 | 0.0001 | 0 | 0.01691 | 0.0007 | 0.0139 | 0.0003 | 0.0002 | 0.0026 | 0 | 0.0012 | 0.0001 | - | - | 20140930120234AP39688532532
40177 Stena Recycling AB Åstorp | 532 | 529 | - | 2014-09-30 | Sign:brielm | 1 | - | 0.4274 | 0.3483 | 1.6162 | 0.1252 | 1.7405 | 0.0134 | 5.8431 | 0.0204 | 0.0453 | 0.0115 | 0.0361 | 0 | 0 | 0.01781 | 0.0011 | 0.0229 | 0.0002 | 0.0003 | 0.0646 | 0.0001 | 0.0012 | 0.0001 | - | - | 20140930141814AP39758532529
40179 Stena Recycling AB Övik. | 532 | 532 | - | 2014-09-30 | Sign:brielm | 1 | - | 4.24672 | 0.60064 | 0.43595 | 0.32828 | 0.48324 | 0.00809 | 0.74296 | 0.04838 | 0.02445 | 0.00275 | 0.04901 | 0.00025 | 0.00048 | 0.00145 | 0.00146 | 0.02262 | 0.00148 | 6e-05 | 0.00532 | 2e-05 | 0 | 0 | - | - | 20140930103912AP39657532532
40243 Stena Recycling AB Vetlanda | 501 | 501 | - | 2014-09-30 | Sign:brielm | 1 | - | 0.58481 | 0.22551 | 0.02673 | 0.11908 | 0.26273 | 0.00433 | 0.01706 | 0.01209 | 0.00205 | 0.0007 | 0.00267 | 7e-05 | 3e-05 | 0.0006 | 0.00123 | 0.00101 | 0.00015 | 0 | 0.00096 | 1e-05 | 0.0006 | 0 | - | - | 20140930103821AP39784501501
40091 Nord-Schrott GmbH & Co KG | 532 | 532 | - | 2014-09-29 | Sign:brielm | 1 | - | 0.6799 | 0.391 | 0.8698 | 0.38 | 1.2017 | 0.0089 | 0.8992 | 0.0268 | 0.1796 | 0.0157 | 0.0633 | 0 | 0 | 0.02447 | 0.0011 | 0.0176 | 0.0005 | 0.0002 | 0.0159 | 0.0001 | 0.0011 | 0.0001 | - | - | 20140929130939AP39319532532
40215 Stena Recycling AS | 501 | 532 | - | 2014-09-29 | Sign:brielm | 1 | - | 0.71879 | 0.26519 | 0.18635 | 0.31173 | 0.79425 | 0.00536 | 0.42539 | 0.02056 | 0.00489 | 0.00274 | 0.04059 | 2e-05 | 4e-05 | 0.00097 | 0.00115 | 0.00047 | 0.0001 | 0 | 0.01007 | 8e-05 | 0 | 0 | - | - | 20140929142819AP39569501532
40240 TSR Recycling GmbH & Co. KG | 532 | 532 | - | 2014-09-29 | Sign:brielm | 1 | - | 0.5265 | 0.3351 | 0.2679 | 0.3574 | 2.1563 | 0.0038 | 0.7462 | 0.0215 | 0.0053 | 0.0028 | 0.0955 | 0 | 0 | 0.02037 | 0.0017 | 0.0016 | 0.0004 | 0.0002 | 0.0033 | 0.0002 | 0.0013 | 0.0001 | - | - | 20140929084905AP38920532532
40460 Jydsk Aluminium Industri A/S | 520 | 520 | - | 2014-09-29 | Sign:brielm | 1 | - | 10.04045 | 0.26533 | 0.03516 | 0.2481 | 0.03612 | 0.00653 | 0.03427 | 0.04289 | 0.00421 | 0.00108 | 0.00741 | 3e-05 | 5e-05 | 0.00149 | 0.00156 | 0.00036 | 6e-05 | 0 | 0.00214 | 1e-05 | 0 | 0 | - | - | 20140929131145AP39771520520
40066 Stena Recycling A/S | 532 | 532 | - | 2014-09-26 | Sign:brielm | 1 | - | 1.237 | 0.2767 | 0.3999 | 0.2704 | 0.2215 | 0 | 0.1641 | 0.0194 | 0.0486 | 0.0033 | 0.0244 | 0 | 0 | 0.01581 | 0.0011 | 0.0625 | 0 | 0.0002 | 0.0025 | 0.0001 | 0.0011 | 0.0001 | - | - | 20140926083837AP38761532532
40091 Nord-Schrott GmbH & Co KG | 532 | 532 | - | 2014-09-26 | Sign:brielm | 1 | - | 1.3991 | 0.3148 | 0.6128 | 0.3525 | 1.4471 | 0.0029 | 0.5938 | 0.0268 | 0.0954 | 0.0058 | 0.0566 | 0 | 0 | 0.01815 | 0.001 | 0.0677 | 0.0001 | 0.0003 | 0.0082 | 0.0001 | 0.0012 | 0.0001 | - | - | 20140926113931AP39318532532
40137 STÅL & METALL AB | 501 | 501 | - | 2014-09-26 | Sign:brielm | 1 | - | 0.4963 | 0.1964 | 0.0304 | 0.0983 | 0.3893 | 0 | 0.2359 | 0.0105 | 0.0031 | 0.0013 | 0.0062 | 0 | 0 | 0.00664 | 0.0005 | 0.0036 | 0.0002 | 0.0001 | 0.01 | 0 | 0.0012 | 0.0001 | - | - | 20140926114103AP39747501501
40139 Stena Recycling AB Ludvika | 532 | 501 | - | 2014-09-26 | Sign:brielm | 1 | - | 0.7354 | 0.2331 | 0.0926 | 0.2991 | 0.7421 | 0 | 0.1678 | 0.0168 | 0.008 | 0.002 | 0.0446 | 0 | 0 | 0.01296 | 0.0008 | 0.0092 | 0.0002 | 0.0002 | 0.0019 | 0 | 0.0014 | 0.0001 | - | - | 20140926084054AP39594532501
40215 Stena Recycling AS | 532 | 532 | - | 2014-09-26 | Sign:brielm | 1 | - | 0.6301 | 0.422 | 1.7268 | 0.3155 | 0.5595 | 0 | 0.2277 | 0.0167 | 0.1362 | 0.0046 | 0.0282 | 0 | 0 | 0.0259 | 0.001 | 0.2083 | 0 | 0.0003 | 0.0024 | 0.0002 | 0.0013 | 0.0001 | - | - | 20140926141401AP39672532532
40239 Lantz Järn & Metall | 532 | 532 | - | 2014-09-26 | Sign:brielm | 1 | - | 0.8742 | 0.2658 | 0.1145 | 0.3755 | 0.8036 | 0 | 0.1448 | 0.0303 | 0.0072 | 0.0047 | 0.0602 | 0 | 0 | 0.0168 | 0.0008 | 0.0069 | 0 | 0.0002 | 0.0025 | 0.0001 | 0.0011 | 0.0001 | - | - | 20140926131742AP39752532532
40471 Uniscrap Sverige AB | 532 | 532 | - | 2014-09-26 | Sign:brielm | 1 | - | 8.199 | 0.4831 | 0.5473 | 0.1429 | 0.0973 | 0.0054 | 0.1913 | 0.0458 | 0.0156 | 0.0053 | 0.0153 | 0 | 0 | 0.02603 | 0.0004 | 0.0027 | 0 | 0.0003 | 0.0027 | 0 | 0.001 | 0.0001 | - | - | 20140926095439AP39477532532
40091 Nord-Schrott GmbH & Co KG | 532 | 532 | - | 2014-09-25 | Sign:brielm | 1 | - | 0.8188 | 0.2796 | 0.5209 | 0.3246 | 3.4072 | 0.0099 | 0.7694 | 0.0253 | 0.0634 | 0.0034 | 0.049 | 0 | 0 | 0.0159 | 0.0009 | 0.0489 | 0.0001 | 0.0001 | 0.008 | 0.0001 | 0.0012 | 0.0001 | - | - | 20140925083828AP39317532532
40240 TSR Recycling GmbH & Co. KG | 532 | 532 | - | 2014-09-25 | Sign:brielm | 1 | - | 0.3592 | 0.2849 | 0.4459 | 0.444 | 2.7969 | 0 | 0.1874 | 0.0205 | 0.014 | 0.003 | 0.0618 | 0 | 0 | 0.01794 | 0.0012 | 0.0097 | 0.0004 | 0.0002 | 0.0046 | 0.0001 | 0.0011 | 0.0001 | - | - | 20140925122132AP38919532532
40243 Stena Recycling AB Vetlanda | 501 | 501 | - | 2014-09-25 | Sign:brielm | 1 | - | 0.59315 | 0.24225 | 0.03292 | 0.11391 | 0.29284 | 0.00455 | 0.02684 | 0.00938 | 0.00248 | 0.00073 | 0.00404 | 2e-05 | 3e-05 | 0.00054 | 0.00126 | 0.00134 | 8e-05 | 0 | 0.00098 | 1e-05 | 0.00091 | 0 | - | - | 20140925093815AP39345501501
40091 Nord-Schrott GmbH & Co KG | 532 | 532 | - | 2014-09-24 | Sign:brielm | 1 | - | 1.05917 | 0.28689 | 0.54173 | 0.34287 | 1.60985 | 0.02137 | 0.85302 | 0.02834 | 0.04955 | 0.00263 | 0.05386 | 3e-05 | 0.00012 | 0.00133 | 0.00117 | 0.01957 | 0.00046 | 4e-05 | 0.00614 | 0.00025 | 0 | 0 | - | - | 20140924103517AP39316532532
40137 STÅL & METALL AB | 532 | 532 | - | 2014-09-24 | Sign:brielm | 1 | - | 3.71768 | 0.45664 | 0.54936 | 0.36278 | 0.60345 | 0.01161 | 0.53028 | 0.02287 | 0.05951 | 0.00548 | 0.05254 | 2e-05 | 4e-05 | 0.00148 | 0.00142 | 0.05054 | 0.00028 | 6e-05 | 0.00498 | 6e-05 | 0 | 0 | - | - | 20140924103708AP39669532532
40233 Fundo Components AB | 532 | 532 | - | 2014-09-24 | Sign:brielm | 1 | - | 9.2021 | 0.43769 | 0.51411 | 0.245 | 0.02513 | 0.01424 | 0.17423 | 0.11635 | 0.0157 | 0.00541 | 0.01593 | 2e-05 | 0.00013 | 0.00171 | 0.00143 | 0.00141 | 6e-05 | 8e-05 | 0.00316 | 1e-05 | 0 | 0 | - | - | 20140924103321AP39643532532
40292 Stena Recycling AB Veddesta | 529 | 529 | - | 2014-09-24 | Sign:brielm | 1 | - | 0.5047 | 0.3015 | 1.0166 | 0.3251 | 3.5957 | 0 | 2.9308 | 0.0294 | 0.0686 | 0.0275 | 0.1408 | 0 | 0 | 0.01702 | 0.0009 | 0.1133 | 0 | 0.0002 | 0.0027 | 0.0002 | 0.0014 | 0.0001 | - | - | 20140924112247AP39653529529
40091 Nord-Schrott GmbH & Co KG | 532 | 532 | - | 2014-09-23 | Sign:brielm | 1 | - | 2.7251 | 0.3761 | 0.3905 | 0.2498 | 2.0132 | 0.004 | 0.7728 | 0.0222 | 0.0252 | 0.0025 | 0.0384 | 0 | 0.0001 | 0.02063 | 0.0011 | 0.0233 | 0.0004 | 0.0001 | 0.0051 | 0.0001 | 0.0012 | 0.0001 | - | - | 20140923125451AP39315532532
40162 Stena Recycling AB Eskilstuna | 532 | 532 | - | 2014-09-23 | Sign:brielm | 1 | - | 4.9939 | 0.4372 | 0.5338 | 0.3243 | 1.2056 | 0.0029 | 0.6893 | 0.0343 | 0.0435 | 0.0074 | 0.0473 | 0 | 0 | 0.02664 | 0.001 | 0.025 | 0.0003 | 0.0002 | 0.0153 | 0 | 0.0012 | 0.0001 | - | - | 20140923125239AP39595532532
40168 Stena Recycling AB Linköping | 529 | 529 | - | 2014-09-23 | Sign:brielm | 1 | - | 0.1315 | 0.0889 | 1.5466 | 0.0206 | 4.4632 | 0.0104 | 6.2346 | 0.0186 | 0.0013 | 0.0031 | 0.0026 | 0 | 0 | 0.00011 | 0.001 | 0.0004 | 0.0003 | 0.0001 | 0.0978 | 0.0004 | 0.0012 | 0.0001 | - | - | 20140923125115AP39641529529
40240 TSR Recycling GmbH & Co. KG | 532 | 532 | - | 2014-09-23 | Sign:brielm | 1 | - | 0.3603 | 0.2269 | 1.0356 | 0.2709 | 4.6619 | 0 | 2.0502 | 0.0226 | 0.0362 | 0.005 | 0.1165 | 0 | 0 | 0.01217 | 0.001 | 0.0159 | 0.0002 | 0.0002 | 0.0087 | 0.0003 | 0.0013 | 0.0001 | - | - | 20140923092603AP38918532532
40091 Nord-Schrott GmbH & Co KG | 532 | 532 | - | 2014-09-22 | Sign:brielm | 1 | - | 1.8152 | 0.3011 | 0.6243 | 0.4074 | 2.0214 | 0 | 0.3262 | 0.0243 | 0.1501 | 0.0119 | 0.0391 | 0 | 0 | 0.01813 | 0.0009 | 0.0561 | 0 | 0.0001 | 0.0049 | 0 | 0.0012 | 0.0001 | - | - | 20140922111352AP39314532532
40164 Stena Recycling AB Tingstad | 532 | 532 | - | 2014-09-22 | Sign:brielm | 1 | - | 0.92833 | 0.32652 | 0.19291 | 0.50956 | 0.50144 | 0.00917 | 0.57031 | 0.01538 | 0.00839 | 0.00132 | 0.06434 | 3e-05 | 4e-05 | 0.0013 | 0.00143 | 0.00488 | 0.0004 | 0 | 0.0043 | 6e-05 | 0 | 0 | - | - | 20140922084233AP39336532532
40313 Tappers Återvinning & Miljö AB | 532 | 532 | - | 2014-09-22 | Sign:brielm | 1 | - | 3.0937 | 0.5431 | 1.2614 | 0.4444 | 1.5074 | 0.0077 | 0.5711 | 0.019 | 0.0953 | 0.0124 | 0.0449 | 0.0001 | 0 | 0.03466 | 0.0011 | 0.0805 | 0.0005 | 0.0003 | 0.004 | 0 | 0.0016 | 0.0001 | - | - | 20140922163937AP39563532532
40460 Jydsk Aluminium Industri A/S | 520 | 520 | - | 2014-09-22 | Sign:brielm | 1 | - | 10.43034 | 0.31932 | 0.03981 | 0.23631 | 0.07585 | 0.00702 | 0.04037 | 0.04394 | 0.00437 | 0.00107 | 0.00813 | 0.00021 | 0.00026 | 0.0015 | 0.00138 | 0.00058 | 0.0001 | 0 | 0.00217 | 1e-05 | 0 | 0 | - | - | 20140922084134AP39622520520
40239 Lantz Järn & Metall | 532 | 532 | - | 2014-09-17 | Sign:brielm | 1 | - | 0.8186 | 0.3737 | 0.71 | 0.4584 | 1.4695 | 0 | 0.3274 | 0.0248 | 0.0987 | 0.0058 | 0.061 | 0 | 0 | 0.02477 | 0.0012 | 0.1456 | 0.0001 | 0.0001 | 0.0023 | 0.0001 | 0.0014 | 0.0001 | - | - | 20140917092926AP39571532532
40310 H.J.Hansen A/S (SE) | 532 | 532 | - | 2014-09-17 | Sign:brielm | 1 | - | 0.7873 | 0.3568 | 0.3763 | 0.3826 | 1.3388 | 0 | 0.3293 | 0.0215 | 0.1006 | 0.0034 | 0.0529 | 0 | 0 | 0.02347 | 0.001 | 0.1604 | 0.0001 | 0.0001 | 0.0036 | 0 | 0.0012 | 0.0001 | - | - | 20140917113313AP39065532532
40066 Stena Recycling A/S | 532 | 532 | - | 2014-09-16 | Sign:brielm | 1 | - | 3.9868 | 0.4458 | 0.6414 | 0.2433 | 0.2997 | 0.0158 | 0.4969 | 0.0245 | 0.0258 | 0.008 | 0.0287 | 0 | 0 | 0.02573 | 0.0014 | 0.0123 | 0 | 0.0002 | 0.0054 | 0.0001 | 0.001 | 0.0001 | - | - | 20140916082608AP39499532532
40233 Fundo Components AB | 532 | 532 | - | 2014-09-16 | Sign:brielm | 1 | - | 9.05834 | 0.34596 | 0.09292 | 0.19557 | 0.0552 | 0.00792 | 0.06212 | 0.10706 | 0.00698 | 0.0017 | 0.0134 | 6e-05 | 0.00053 | 0.00155 | 0.0014 | 0.00071 | 0.00011 | 2e-05 | 0.00256 | 1e-05 | 0.00041 | 0 | - | - | 20140916115634AP38835532532
40151 Stena Recycling AB Karlshamn | 532 | 532 | - | 2014-09-15 | Sign:brielm | 1 | - | 0.8789 | 0.3378 | 0.4661 | 0.4807 | 2.1263 | 0 | 0.577 | 0.0228 | 0.0841 | 0.0076 | 0.0573 | 0 | 0 | 0.0227 | 0.0011 | 0.1231 | 0 | 0.0001 | 0.0049 | 0.0001 | 0.0013 | 0.0001 | - | - | 20140915085729AP39572532532
40292 Stena Recycling AB Veddesta | 532 | 532 | - | 2014-09-15 | Sign:brielm | 1 | - | 0.8789 | 0.3378 | 0.4661 | 0.4807 | 2.1263 | 0 | 0.577 | 0.0228 | 0.0841 | 0.0076 | 0.0573 | 0 | 0 | 0.0227 | 0.0011 | 0.1231 | 0 | 0.0001 | 0.0049 | 0.0001 | 0.0013 | 0.0001 | - | - | 20140915085729AP39501532532
40460 Jydsk Aluminium Industri A/S | 520 | 520 | - | 2014-09-15 | Sign:brielm | 1 | - | 9.94862 | 0.25485 | 0.03134 | 0.23226 | 0.10876 | 0.00644 | 0.03557 | 0.04682 | 0.00384 | 0.00101 | 0.00669 | 0.00031 | 0.00064 | 0.00137 | 0.00142 | 0.00044 | 0.00012 | 0 | 0.0021 | 1e-05 | 0 | 0 | - | - | 20140915085602AP39433520520
40142 Stena Recycling AB Ljungby | 532 | 501 | - | 2014-09-12 | Sign:brielm | 1 | - | 0.5428 | 0.3752 | 0.064 | 0.4125 | 4.7004 | 0 | 0.1031 | 0.0194 | 0.0147 | 0.0028 | 0.0523 | 0 | 0 | 0.02448 | 0.0009 | 0.0155 | 0.0004 | 0.0001 | 0.0017 | 0.0001 | 0.0012 | 0.0001 | - | - | 20140912143328AP39389532501
40240 TSR Recycling GmbH & Co. KG | 532 | 532 | - | 2014-09-12 | Sign:brielm | 1 | - | 0.3069 | 0.2251 | 0.9532 | 0.2782 | 3.9434 | 0 | 1.7718 | 0.0231 | 0.0251 | 0.0036 | 0.0962 | 0 | 0 | 0.01186 | 0.0008 | 0.007 | 0 | 0.0002 | 0.0096 | 0.0003 | 0.0012 | 0.0001 | - | - | 20140912110609AP38917532532
40292 Stena Recycling AB Veddesta | 501 | 501 | - | 2014-09-12 | Sign:brielm | 1 | - | 0.88086 | 0.24054 | 0.0415 | 0.47993 | 0.24009 | 0.0055 | 0.02794 | 0.00217 | 0.00312 | 0.00115 | 0.02158 | 9e-05 | 3e-05 | 0.00079 | 0.00128 | 0.00126 | 0.00017 | 0 | 0.00073 | 1e-05 | 0.00282 | 0 | - | - | 20140912083626AP39489501501
40002 H.J. Hansen Gjenvindingsind. | 501 | 501 | - | 2014-09-11 | Sign:brielm | 1 | - | 0.49155 | 0.21313 | 0.01957 | 0.05559 | 0.19666 | 0.00387 | 0.02317 | 0.00993 | 0.00208 | 0.0007 | 0.00289 | 2e-05 | 3e-05 | 0.00054 | 0.00069 | 0.00055 | 8e-05 | 0 | 0.00129 | 1e-05 | 0.00035 | 0 | - | - | 20140911143155AP39475501501
40091 Nord-Schrott GmbH & Co KG | 532 | 532 | - | 2014-09-11 | Sign:brielm | 1 | - | 0.772 | 0.3253 | 0.6835 | 0.4087 | 2.7418 | 0.0036 | 1.0993 | 0.0289 | 0.0664 | 0.0032 | 0.0904 | 0 | 0 | 0.02033 | 0.0012 | 0.0242 | 0.0003 | 0.0002 | 0.0109 | 0.0001 | 0.0012 | 0.0001 | - | - | 20140911110612AP39313532532
40165 Stena Recycling AB Jönköping | 532 | 532 | - | 2014-09-11 | Sign:brielm | 1 | - | 4.3508 | 0.5106 | 0.8935 | 0.2987 | 3.0598 | 0.0161 | 0.9552 | 0.0224 | 0.0684 | 0.0121 | 0.0558 | 0 | 0.0001 | 0.03003 | 0.0008 | 0.0703 | 0.0003 | 0.0004 | 0.0048 | 0.0001 | 0.0011 | 0.0001 | - | - | 20140911110308AP39436532532
40170 Stena Recycling AB Norrköping | 532 | 532 | - | 2014-09-11 | Sign:brielm | 1 | - | 0.6186 | 0.3151 | 0.1103 | 0.1742 | 1.1254 | 0 | 0.3158 | 0.0103 | 0.008 | 0.0025 | 0.0189 | 0.0001 | 0 | 0.01737 | 0.0005 | 0.0091 | 0.0005 | 0.0001 | 0.0027 | 0 | 0.0013 | 0.0001 | - | - | 20140911083426AP39384532532
40233 Fundo Components AB | 532 | 532 | - | 2014-09-11 | Sign:brielm | 1 | - | 8.7886 | 0.4293 | 0.3791 | 0.2164 | 0.0518 | 0.0014 | 0.1259 | 0.1051 | 0.0099 | 0.0042 | 0.0136 | 0 | 0.0006 | 0.02402 | 0.0006 | 0.0018 | 0 | 0.0003 | 0.0029 | 0 | 0.001 | 0.0001 | - | - | 20140911083626AP38834532532
40240 TSR Recycling GmbH & Co. KG | 529 | 529 | - | 2014-09-11 | Sign:brielm | 1 | - | 0.1839 | 0.2469 | 1.4109 | 0.0578 | 5.0656 | 0.127 | 5.3407 | 0.0316 | 0.0039 | 0.0027 | 0.1705 | 0.0001 | 0 | 0.01053 | 0.0008 | 0.001 | 0.0004 | 0.0003 | 0.0113 | 0.0004 | 0.0013 | 0.0001 | - | - | 20140911124439AP38933529529
40091 Nord-Schrott GmbH & Co KG | 532 | 532 | - | 2014-09-10 | Sign:brielm | 1 | - | 1.1846 | 0.2497 | 0.6377 | 0.3571 | 5.3463 | 0 | 0.9923 | 0.0274 | 0.0861 | 0.0065 | 0.069 | 0 | 0 | 0.01419 | 0.001 | 0.0488 | 0.0002 | 0.0002 | 0.0146 | 0.0003 | 0.0011 | 0.0001 | - | - | 20140910124946AP38795532532
40149 Stena Recycling AB Växjö | 501 | 501 | - | 2014-09-10 | Sign:brielm | 1 | - | 0.50027 | 0.22158 | 0.0122 | 0.05795 | 0.28272 | 0.00376 | 0.00483 | 0.01105 | 0.00094 | 0.00053 | 0.00198 | 4e-05 | 4e-05 | 0.00052 | 0.00063 | 6e-05 | 0.00016 | 0 | 0.00093 | 1e-05 | 0.00047 | 0 | - | - | 20140910093327AP39445501501
40168 Stena Recycling AB Linköping | 532 | 529 | - | 2014-09-10 | Sign:brielm | 1 | - | 0.3663 | 0.1969 | 1.01 | 0.0986 | 3.6522 | 0.0025 | 4.1055 | 0.0235 | 0.0109 | 0.0024 | 0.0535 | 0 | 0 | 0.00751 | 0.0007 | 0.0048 | 0.0005 | 0.0002 | 0.0488 | 0.0001 | 0.0011 | 0.0001 | - | - | 20140910093203AP39372532529
40215 Stena Recycling AS | 532 | 501 | - | 2014-09-10 | Sign:brielm | 1 | - | 0.8647 | 0.3021 | 0.0817 | 0.4679 | 2.6609 | 0 | 0.0734 | 0.0292 | 0.0061 | 0.0029 | 0.0532 | 0 | 0 | 0.02144 | 0.0009 | 0.0011 | 0.0003 | 0.0001 | 0.0019 | 0.0001 | 0.0012 | 0.0001 | - | - | 20140910093347AP39274532501
40240 TSR Recycling GmbH & Co. KG | 532 | 532 | - | 2014-09-10 | Sign:brielm | 1 | - | 0.6304 | 0.3989 | 1.2359 | 0.3133 | 3.8068 | 0.0296 | 1.258 | 0.0269 | 0.0409 | 0.0054 | 0.082 | 0 | 0 | 0.02371 | 0.001 | 0.0025 | 0.0004 | 0.0002 | 0.0086 | 0.0002 | 0.0012 | 0.0001 | - | - | 20140910113604AP38916532532
40091 Nord-Schrott GmbH & Co KG | 532 | 532 | - | 2014-09-09 | Sign:brielm | 1 | - | 3.1393 | 0.2986 | 0.4822 | 0.2897 | 3.2461 | 0 | 0.8465 | 0.0353 | 0.0419 | 0.012 | 0.0399 | 0 | 0 | 0.01718 | 0.0009 | 0.0373 | 0.0003 | 0.0002 | 0.0147 | 0.0001 | 0.001 | 0.0001 | - | - | 20140909090133AP38794532532
40149 Stena Recycling AB Växjö | 501 | 501 | - | 2014-09-09 | Sign:brielm | 1 | - | 0.54372 | 0.25301 | 0.01197 | 0.05813 | 0.2802 | 0.00423 | 0.01942 | 0.00742 | 0.00146 | 0.00067 | 0.00526 | 3e-05 | 3e-05 | 0.00047 | 0.00025 | 9e-05 | 0.00022 | 0 | 0.00135 | 1e-05 | 0.00067 | 0 | - | - | 20140909090112AP39408501501
40165 Stena Recycling AB Jönköping | 532 | 532 | - | 2014-09-09 | Sign:brielm | 1 | - | 2.908 | 0.4211 | 0.5918 | 0.3763 | 1.1683 | 0.001 | 0.3386 | 0.024 | 0.119 | 0.0064 | 0.0424 | 0 | 0 | 0.02691 | 0.001 | 0.1776 | 0 | 0.0002 | 0.0034 | 0 | 0.0011 | 0.0001 | - | - | 20140909105308AP39373532532
40240 TSR Recycling GmbH & Co. KG | 532 | 532 | - | 2014-09-09 | Sign:brielm | 1 | - | 0.8824 | 0.293 | 0.8838 | 0.2641 | 3.2406 | 0.0264 | 0.916 | 0.0213 | 0.0328 | 0.0041 | 0.0612 | 0 | 0 | 0.01581 | 0.0009 | 0.0037 | 0.0002 | 0.0002 | 0.0053 | 0.0002 | 0.0011 | 0.0001 | - | - | 20140909105424AP38915532532
40091 Nord-Schrott GmbH & Co KG | 532 | 532 | - | 2014-09-08 | Sign:brielm | 1 | - | 2.5637 | 0.2933 | 0.5818 | 0.3029 | 3.0223 | 0 | 1.0053 | 0.0355 | 0.0422 | 0.0093 | 0.0448 | 0 | 0 | 0.01686 | 0.0012 | 0.0299 | 0.0005 | 0.0001 | 0.017 | 0.0001 | 0.0011 | 0.0001 | - | - | 20140908113637AP38793532532
40149 Stena Recycling AB Växjö | 532 | 532 | - | 2014-09-08 | Sign:brielm | 1 | - | 0.6439 | 0.3735 | 1.5184 | 0.3154 | 0.3071 | 0.0122 | 0.2452 | 0.0136 | 0.4158 | 0.0532 | 0.0381 | 0 | 0 | 0.02331 | 0.0008 | 0.0262 | 0.0001 | 0.0001 | 0.0175 | 0 | 0.0015 | 0.0001 | - | - | 20140908123839AP39371532532
40460 Jydsk Aluminium Industri A/S | 520 | 520 | - | 2014-09-08 | Sign:brielm | 1 | - | 9.6108 | 0.2991 | 0.038 | 0.2187 | 0.2014 | 0 | 0.0315 | 0.0474 | 0.0043 | 0.0017 | 0.0053 | 0.0002 | 0.0016 | 0.01499 | 0.0006 | 0.0004 | 0.0006 | 0.0001 | 0.0021 | 0 | 0.001 | 0.0001 | - | - | 20140908081008AP39369520520
40091 Nord-Schrott GmbH & Co KG | 532 | 532 | - | 2014-09-04 | Sign:brielm | 1 | - | 1.4105 | 0.3018 | 1.0598 | 0.3943 | 1.0197 | 0 | 0.4634 | 0.0381 | 0.2189 | 0.0081 | 0.0525 | 0 | 0 | 0.01871 | 0.001 | 0.0049 | 0.0001 | 0.0001 | 0.0037 | 0.0002 | 0.0011 | 0.0001 | - | - | 20140904123405AP38792532532
40091 Nord-Schrott GmbH & Co KG | 532 | 532 | - | 2014-09-03 | Sign:brielm | 1 | - | 2.1142 | 0.3137 | 0.5197 | 0.2793 | 1.3083 | 0.0001 | 0.7867 | 0.0347 | 0.0422 | 0.0052 | 0.0428 | 0 | 0 | 0.0178 | 0.0012 | 0.0348 | 0.0002 | 0.0001 | 0.0129 | 0.0001 | 0.0011 | 0.0001 | - | - | 20140903093242AP38790532532
40091 Nord-Schrott GmbH & Co KG | 532 | 532 | - | 2014-09-03 | Sign:brielm | 1 | - | 1.5026 | 0.3331 | 0.6573 | 0.334 | 2.1015 | 0.0045 | 0.9599 | 0.0338 | 0.057 | 0.0072 | 0.0555 | 0 | 0 | 0.01969 | 0.0012 | 0.019 | 0.0004 | 0.0001 | 0.0144 | 0.0002 | 0.0011 | 0.0001 | - | - | 20140903093326AP38791532532
40155 Stena Recycling AB Västervik | 532 | 532 | - | 2014-09-03 | Sign:brielm | 1 | - | 7.3925 | 0.4667 | 0.8339 | 0.4341 | 0.1156 | 0.0076 | 0.2583 | 0.0201 | 0.0254 | 0.0081 | 0.035 | 0.0002 | 0 | 0.0309 | 0.0011 | 0.0114 | 0.0003 | 0.0003 | 0.0042 | 0 | 0.0011 | 0.0001 | - | - | 20140903093525AP39168532532
40229 Stena Recycling AB Bollnäs | 532 | 501 | - | 2014-09-03 | Sign:brielm | 1 | - | 2.8359 | 0.2719 | 0.1081 | 0.3662 | 0.4743 | 0 | 0.0673 | 0.0425 | 0.012 | 0.0029 | 0.0288 | 0 | 0.0001 | 0.01684 | 0.0012 | 0.0109 | 0.0001 | 0.0001 | 0.0019 | 0 | 0.0011 | 0.0001 | - | - | 20140903133759AP39087532501
40150 Stena Recycling AB Värnamo | 532 | 532 | - | 2014-09-02 | Sign:brielm | 1 | - | 0.6444 | 0.43 | 0.9672 | 0.3561 | 0.7747 | 0.0013 | 0.9914 | 0.0209 | 0.1047 | 0.0044 | 0.0378 | 0 | 0 | 0.02755 | 0.0012 | 0.1246 | 0.0001 | 0.0001 | 0.0185 | 0.0001 | 0.0012 | 0.0001 | - | - | 20140902133444AP39278532532
40240 TSR Recycling GmbH & Co. KG | 532 | 532 | - | 2014-09-02 | Sign:brielm | 1 | - | 0.4443 | 0.3696 | 1.0993 | 0.2531 | 1.4414 | 0 | 0.7078 | 0.0166 | 0.0882 | 0.0052 | 0.0577 | 0 | 0 | 0.02036 | 0.001 | 0.0828 | 0.0002 | 0.0001 | 0.0041 | 0.0001 | 0.0012 | 0.0001 | - | - | 20140902081743AP38914532532
40262 Stena Recycling AB ÖSTERSUND | 501 | 532 | - | 2014-09-02 | Sign:brielm | 1 | - | 0.8997 | 0.411 | 0.7987 | 0.4227 | 1.1565 | 0 | 0.875 | 0.0272 | 0.1621 | 0.0082 | 0.0739 | 0.0001 | 0 | 0.02604 | 0.0011 | 0.1258 | 0.0002 | 0.0002 | 0.0056 | 0.0002 | 0.0012 | 0.0001 | - | - | 20140902151737AP39260501532
40091 Nord-Schrott GmbH & Co KG | 532 | 532 | - | 2014-09-01 | Sign:brielm | 1 | - | 0.8189 | 0.3397 | 0.7305 | 0.2641 | 1.6313 | 0.0178 | 1.2379 | 0.0211 | 0.0858 | 0.0033 | 0.0452 | 0 | 0 | 0.01958 | 0.0013 | 0.0739 | 0.0001 | 0.0002 | 0.0186 | 0.0001 | 0.0011 | 0.0001 | - | - | 20140901121329AP38789532532
40091 Nord-Schrott GmbH & Co KG | 532 | 532 | - | 2014-09-01 | Sign:brielm | 1 | - | 0.5858 | 0.3212 | 0.6096 | 0.2752 | 1.6177 | 0.0162 | 1.2908 | 0.0225 | 0.044 | 0.0028 | 0.0533 | 0 | 0 | 0.01846 | 0.0011 | 0.0302 | 0.0011 | 0.0001 | 0.0212 | 0.0001 | 0.0011 | 0.0001 | - | - | 20140901121358AP38788532532
40128 Stena Recycling AB Karlskoga | 532 | 532 | - | 2014-09-01 | Sign:brielm | 1 | - | 0.7526 | 0.3772 | 0.1126 | 0.5684 | 2.6375 | 0 | 0.2196 | 0.0172 | 0.009 | 0.0031 | 0.0466 | 0.0002 | 0 | 0.02729 | 0.0016 | 0.0032 | 0.0004 | 0.0002 | 0.0023 | 0.0001 | 0.0013 | 0.0001 | - | - | 20140901082626AP39101532532
40137 STÅL & METALL AB | 532 | 532 | - | 2014-09-01 | Sign:brielm | 1 | - | 0.7967 | 0.3697 | 0.4123 | 0.4001 | 1.4689 | 0.0014 | 0.9427 | 0.0184 | 0.0183 | 0.0042 | 0.0871 | 0 | 0 | 0.02433 | 0.0009 | 0.0166 | 0.0001 | 0.0001 | 0.011 | 0 | 0.0012 | 0.0001 | - | - | 20140901121607AP39266532532
40167 Stena Recycling AB Karlstad | 532 | 529 | - | 2014-09-01 | Sign:brielm | 1 | - | 0.8083 | 0.2988 | 1.2856 | 0.0868 | 2.5011 | 0 | 5.3498 | 0.0253 | 0.0114 | 0.0035 | 0.2049 | 0 | 0 | 0.0141 | 0.0011 | 0.0026 | 0.0011 | 0.0002 | 0.0181 | 0.0003 | 0.0014 | 0.0002 | - | - | 20140901082523AP39121532529
40066 Stena Recycling A/S | 532 | 532 | - | 2014-08-29 | Sign:Brielm | 1 | - | 0.8218 | 0.3834 | 1.338 | 0.2779 | 1.6972 | 0 | 0.4725 | 0.0204 | 0.0879 | 0.0068 | 0.0343 | 0 | 0 | 0.02247 | 0.001 | 0.0858 | 0 | 0.0004 | 0.0026 | 0.0001 | 0.001 | 0.0001 | - | - | 20140829094518AP39222532532
40148 Stena Recycling AB Skövde | 532 | 532 | - | 2014-08-29 | Sign:Brielm | 1 | - | 8.875 | 1.1787 | 2.4444 | 0.2767 | 0.2003 | 0.0467 | 1.1824 | 0.041 | 0.0558 | 0.0195 | 0.0593 | 0 | 0 | 0.07681 | 0.002 | 0.0079 | 0 | 0.0008 | 0.0072 | 0 | 0.0012 | 0.0001 | - | - | 20140829130815AP39256532532
40240 TSR Recycling GmbH & Co. KG | 532 | 532 | - | 2014-08-29 | Sign:Brielm | 1 | - | 0.7609 | 0.4137 | 1.1293 | 0.3471 | 1.9017 | 0.0034 | 1.2173 | 0.0297 | 0.2355 | 0.0123 | 0.0794 | 0 | 0 | 0.02558 | 0.0012 | 0.0586 | 0.0002 | 0.0003 | 0.0098 | 0.0001 | 0.0012 | 0.0001 | - | - | 20140829145609AP39157532532
40066 Stena Recycling A/S | 532 | 532 | - | 2014-08-28 | Sign:Brielm | 1 | - | 0.7695 | 0.207 | 0.0061 | 0.0411 | 0.2571 | 0 | 0.0121 | 0.009 | 0.001 | 0.0013 | 0 | 0 | 0 | 0.00643 | 0.0002 | 0.0003 | 0 | 0.0001 | 0.0013 | 0 | 0.001 | 0.0001 | - | - | 20140828152035AP38358532532
40137 STÅL & METALL AB | 501 | 501 | - | 2014-08-28 | Sign:Brielm | 1 | - | 0.5826 | 0.1952 | 0.0135 | 0.0699 | 0.1399 | 0 | 0.0099 | 0.0063 | 0.0011 | 0.0015 | 0.0015 | 0 | 0 | 0.00659 | 0.0002 | 0.0002 | 0 | 0 | 0.0008 | 0 | 0.0015 | 0.0001 | - | - | 20140828114426AP39187501501
40460 Jydsk Aluminium Industri A/S | 520 | 520 | - | 2014-08-28 | Sign:Brielm | 1 | - | 9.8766 | 0.33 | 0.0351 | 0.2322 | 0.0345 | 0 | 0.0285 | 0.0429 | 0.0042 | 0.0016 | 0.0083 | 0 | 0 | 0.01788 | 0.0006 | 0.0001 | 0 | 0.0001 | 0.0022 | 0 | 0.001 | 0.0001 | - | - | 20140828151806AP39201520520
40149 Stena Recycling AB Växjö | 501 | 501 | - | 2014-08-27 | Sign:Brielm | 1 | - | 0.656 | 0.2346 | 0.0223 | 0.1372 | 2.8697 | 0 | 0.0146 | 0.0052 | 0.0017 | 0.0016 | 0.0141 | 0.0001 | 0 | 0.01117 | 0.0004 | 0.0003 | 0.0004 | 0 | 0.0012 | 0 | 0.0013 | 0.0001 | - | - | 20140827111056AP39116501501
40165 Stena Recycling AB Jönköping | 532 | 532 | - | 2014-08-27 | Sign:Brielm | 1 | - | 3.6106 | 0.4455 | 0.8787 | 0.2659 | 12.9604 | 0.0124 | 0.7187 | 0.0189 | 0.02 | 0.0086 | 0.0518 | 0 | 0.0004 | 0.02512 | 0.001 | 0.0033 | 0.0015 | 0.0003 | 0.0101 | 0.0001 | 0.0011 | 0.0001 | - | - | 20140827101506AP39156532532
40171 Stena Recycling AB Oskarshamn | 532 | 532 | - | 2014-08-27 | Sign:Brielm | 1 | - | 9.2822 | 0.4965 | 0.2748 | 0.1522 | 2.1061 | 0.0009 | 0.121 | 0.0416 | 0.0092 | 0.0044 | 0.0179 | 0 | 0 | 0.02761 | 0.0005 | 0.0005 | 0.0001 | 0.0002 | 0.0032 | 0 | 0.001 | 0.0001 | - | - | 20140827140222AP38992532532
40233 Fundo Components AB | 532 | 532 | - | 2014-08-27 | Sign:Brielm | 1 | - | 6.10421 | 0.3652 | 0.29385 | 0.37684 | 0.37636 | 0.01048 | 0.13566 | 0.07997 | 0.00832 | 0.00258 | 0.04247 | 3e-05 | 0.00207 | 0.00132 | 0.0005 | 0.00137 | 0.00039 | 9e-05 | 0.00284 | 2e-05 | 0 | 0 | - | - | 20140827082921AP38833532532
40239 Lantz Järn & Metall | 532 | 532 | - | 2014-08-27 | Sign:Brielm | 1 | - | 0.6897 | 0.422 | 1.4462 | 0.3766 | 4.4045 | 0 | 0.3841 | 0.0248 | 0.1251 | 0.0048 | 0.0328 | 0 | 0 | 0.02766 | 0.0013 | 0.1842 | 0.0001 | 0.0002 | 0.0027 | 0.0001 | 0.0012 | 0.0001 | - | - | 20140827083037AP38943532532
40243 Stena Recycling AB Vetlanda | 501 | 501 | - | 2014-08-27 | Sign:Brielm | 1 | - | 0.86001 | 0.24164 | 0.12936 | 0.14519 | 0.13262 | 0.00541 | 0.04472 | 0.00763 | 0.00274 | 0.00115 | 0.00377 | 3e-05 | 4e-05 | 0.00075 | 0.00031 | 0.00015 | 0.00013 | 0 | 0.00108 | 0 | 0.00027 | 0 | - | - | 20140827101501AP39152501501
40243 Stena Recycling AB Vetlanda | 501 | 501 | - | 2014-08-27 | Sign:Brielm | 1 | - | 0.5236 | 0.2363 | 0.0143 | 0.0529 | 0.0631 | 0 | 0.0143 | 0.0093 | 0.0013 | 0.0016 | 0.0013 | 0 | 0 | 0.00989 | 0.0001 | 0.0003 | 0 | 0 | 0.001 | 0 | 0.0011 | 0.0001 | - | - | 20140827111236AP39160501501
40463 Sedenborgs Metallgjuteri AB | 520 | 520 | - | 2014-08-27 | Sign:Brielm | 1 | - | 8.9939 | 0.2114 | 0.0202 | 0.0354 | 0.0156 | 0 | 0.0175 | 0.0738 | 0.0029 | 0.0015 | 0 | 0 | 0 | 0.00497 | 0.0011 | 0 | 0 | 0.0001 | 0.0015 | 0 | 0.0009 | 0.0001 | - | - | 20140827124339AP39177520520
40165 Stena Recycling AB Jönköping | 532 | 532 | - | 2014-08-26 | Sign:Brielm | 1 | - | 5.39322 | 0.52879 | 1.33593 | 0.24593 | 1.07735 | 0.03014 | 1.59706 | 0.01731 | 0.02798 | 0.01186 | 0.0429 | 4e-05 | 0.00195 | 0.00169 | 0.00052 | 0.00159 | 0.00055 | 0.0004 | 0.00966 | 0.00011 | 9e-05 | 0 | - | - | 20140826095222AP39096532532
40174 Stena Recycling AB Uddevalla | 532 | 532 | - | 2014-08-26 | Sign:Brielm | 1 | - | 1.1535 | 0.6263 | 0.4861 | 0.6014 | 5.301 | 0.0166 | 0.1587 | 0.0155 | 0.2783 | 0.0139 | 0.0634 | 0.0001 | 0 | 0.04544 | 0.0013 | 0.4477 | 0.0002 | 0.0002 | 0.0023 | 0 | 0.0014 | 0.0001 | - | - | 20140826153735AP39143532532
40243 Stena Recycling AB Vetlanda | 501 | 501 | - | 2014-08-26 | Sign:Brielm | 1 | - | 0.76189 | 0.25395 | 0.03791 | 0.0908 | 0.15617 | 0.00475 | 0.01643 | 0.00806 | 0.00158 | 0.0008 | 0.00366 | 3e-05 | 4e-05 | 0.00054 | 0.00034 | 0.00012 | 0.00013 | 0 | 0.00081 | 1e-05 | 0.00074 | 0 | - | - | 20140826095129AP39120501501
40170 Stena Recycling AB Norrköping | 532 | 501 | - | 2014-08-25 | Sign:Brielm | 1 | - | 0.6661 | 0.2022 | 0.0186 | 0.1314 | 1.4836 | 0 | 0.0138 | 0.0086 | 0.0016 | 0.0013 | 0.0001 | 0.0001 | 0 | 0.00729 | 0.0004 | 0 | 0.0004 | 0 | 0.0011 | 0 | 0.0013 | 0.0001 | - | - | 20140825085001AP38952532501
40170 Stena Recycling AB Norrköping | 532 | 501 | - | 2014-08-25 | Sign:Brielm | 1 | - | 0.6596 | 0.209 | 0.0956 | 0.1767 | 1.4225 | 0 | 0.2648 | 0.0081 | 0.0025 | 0.0015 | 0.0103 | 0 | 0 | 0.00949 | 0.0005 | 0.002 | 0.0002 | 0.0001 | 0.0016 | 0 | 0.0012 | 0.0001 | - | - | 20140825152836AP39067532501
40180 Stena Recycling OY | 532 | 501 | - | 2014-08-25 | Sign:Brielm | 1 | - | 2.0712 | 0.3385 | 0.1007 | 0.4141 | 5.8778 | 0 | 0.0987 | 0.0209 | 0.0249 | 0.0024 | 0.0309 | 0 | 0 | 0.02096 | 0.001 | 0.0393 | 0.0002 | 0.0001 | 0.002 | 0.0001 | 0.0011 | 0.0001 | - | - | 20140825102912AP38907532501
40180 Stena Recycling OY | 532 | 532 | - | 2014-08-25 | Sign:Brielm | 1 | - | 1.1186 | 0.3041 | 0.7649 | 0.2517 | 6.4391 | 0.0016 | 1.9541 | 0.0273 | 0.0257 | 0.006 | 0.0462 | 0 | 0 | 0.0168 | 0.0012 | 0.0316 | 0.0002 | 0.0001 | 0.0368 | 0.0004 | 0.0011 | 0.0001 | - | - | 20140825102826AP38907532532
40460 Jydsk Aluminium Industri A/S | 520 | 520 | - | 2014-08-25 | Sign:Brielm | 1 | - | 8.8886 | 0.2751 | 0.0275 | 0.1531 | 0.5861 | 0 | 0.0209 | 0.0566 | 0.0027 | 0.0016 | 0.0018 | 0.001 | 0.0007 | 0.01218 | 0.0005 | 0 | 0.0001 | 0.0001 | 0.002 | 0 | 0.0009 | 0.0001 | - | - | 20140825085326AP39107520520
40091 Nord-Schrott GmbH & Co KG | 532 | 532 | - | 2014-08-22 | Sign:Brielm | 1 | - | 0.6353 | 0.3244 | 0.656 | 0.3234 | 5.2543 | 0.0329 | 1.0466 | 0.0257 | 0.0492 | 0.0048 | 0.0616 | 0 | 0 | 0.01901 | 0.0008 | 0.0369 | 0.0001 | 0.0002 | 0.0124 | 0.0001 | 0.0011 | 0.0001 | - | - | 20140822074553AP38787532532
40180 Stena Recycling OY | 532 | 532 | - | 2014-08-22 | Sign:Brielm | 1 | - | 6.0203 | 0.4541 | 0.4104 | 0.1898 | 2.0128 | 0.0147 | 0.1858 | 0.0314 | 0.0231 | 0.0089 | 0.0188 | 0 | 0 | 0.02653 | 0.0009 | 0.0121 | 0.0001 | 0.0002 | 0.0027 | 0 | 0.001 | 0.0001 | - | - | 20140822090703AP38908532532
40238 A. Menshen GmbH + Co. KG | 532 | 532 | - | 2014-08-22 | Sign:Brielm | 1 | - | 2.1845 | 0.353 | 1.1324 | 0.3321 | 2.4065 | 0.0027 | 0.9156 | 0.0361 | 0.2187 | 0.0165 | 0.0492 | 0 | 0 | 0.02191 | 0.0011 | 0.03 | 0.0001 | 0.0002 | 0.0052 | 0.0001 | 0.0011 | 0.0001 | - | - | 20140822115945AP38770532532
40238 A. Menshen GmbH + Co. KG | 532 | 532 | - | 2014-08-22 | Sign:Brielm | 1 | - | 1.7886 | 0.3922 | 1.2936 | 0.366 | 4.3097 | 0.004 | 0.7443 | 0.0284 | 0.2741 | 0.0118 | 0.0548 | 0 | 0 | 0.02397 | 0.001 | 0.0233 | 0.0001 | 0.0003 | 0.0062 | 0.0001 | 0.0012 | 0.0001 | - | - | 20140822103426AP38769532532
40137 STÅL & METALL AB | 532 | 532 | - | 2014-08-21 | Sign:Brielm | 1 | - | 0.6527 | 0.3393 | 0.4005 | 0.3455 | 5.9201 | 0 | 0.8728 | 0.021 | 0.0412 | 0.0039 | 0.0628 | 0 | 0 | 0.02097 | 0.0008 | 0.0461 | 0.0001 | 0.0001 | 0.0083 | 0.0001 | 0.0012 | 0.0001 | - | - | 20140821105927AP39072532532
40166 Stena Recycling AB Kalmar | 532 | 532 | - | 2014-08-21 | Sign:Brielm | 1 | - | 1.4282 | 0.4069 | 0.5594 | 0.3506 | 2.842 | 0 | 0.5796 | 0.0171 | 0.0737 | 0.0087 | 0.046 | 0 | 0 | 0.02592 | 0.0012 | 0.0085 | 0.0003 | 0.0001 | 0.0034 | 0.0001 | 0.0011 | 0.0001 | - | - | 20140821130222AP38990532532
40238 A. Menshen GmbH + Co. KG | 532 | 532 | - | 2014-08-21 | Sign:Brielm | 1 | - | 1.8459 | 0.517 | 1.7071 | 0.3968 | 1.904 | 0.0082 | 0.8505 | 0.0462 | 0.354 | 0.0115 | 0.0495 | 0 | 0 | 0.03341 | 0.0011 | 0.0172 | 0.0003 | 0.0003 | 0.0047 | 0.0001 | 0.0011 | 0.0001 | - | - | 20140821084459AP38768532532
40240 TSR Recycling GmbH & Co. KG | 532 | 529 | - | 2014-08-21 | Sign:Brielm | 1 | - | 0.9041 | 0.3808 | 1.1143 | 0.232 | 5.8882 | 0.0055 | 2.5451 | 0.0269 | 0.0371 | 0.0052 | 0.1016 | 0 | 0 | 0.02197 | 0.001 | 0.0084 | 0.0004 | 0.0002 | 0.0247 | 0.0001 | 0.0011 | 0.0001 | - | - | 20140821120741AP38686532529
40016 Uniscrap A/S | 532 | 532 | - | 2014-08-20 | Sign:Brielm | 1 | - | 1.219 | 0.3744 | 0.6087 | 0.2482 | 1.9596 | 0 | 0.0892 | 0.0193 | 0.0376 | 0.0032 | 0.0307 | 0 | 0 | 0.02155 | 0.0008 | 0.0412 | 0.0001 | 0.0001 | 0.002 | 0 | 0.001 | 0.0001 | - | - | 20140820113619AP38733532532
40091 Nord-Schrott GmbH & Co KG | 532 | 532 | - | 2014-08-20 | Sign:Brielm | 1 | - | 0.7832 | 0.3167 | 0.5561 | 0.3388 | 2.6402 | 0.0266 | 0.7396 | 0.0262 | 0.0653 | 0.0037 | 0.057 | 0 | 0 | 0.01914 | 0.0008 | 0.0595 | 0 | 0.0002 | 0.0085 | 0.0001 | 0.0011 | 0.0001 | - | - | 20140820124132AP38786532532
40138 Stena Recycling AB Hallsta. | 532 | 532 | - | 2014-08-20 | Sign:Brielm | 1 | - | 3.4234 | 0.4296 | 1.1612 | 0.3541 | 1.0333 | 0.0107 | 0.3559 | 0.0253 | 0.0177 | 0.0065 | 0.0539 | 0.0006 | 0 | 0.02664 | 0.001 | 0.0038 | 0.0002 | 0.0003 | 0.012 | 0 | 0.0011 | 0.0001 | - | - | 20140820155134AP38955532532
40162 Stena Recycling AB Eskilstuna | 532 | 532 | - | 2014-08-20 | Sign:Brielm | 1 | - | 1.8137 | 0.4019 | 0.3947 | 0.498 | 0.5324 | 0 | 0.2531 | 0.0232 | 0.0944 | 0.0065 | 0.0765 | 0 | 0 | 0.02849 | 0.0018 | 0.0971 | 0.0002 | 0.0002 | 0.0059 | 0 | 0.0013 | 0.0001 | - | - | 20140820113437AP38991532532
40164 Stena Recycling AB Tingstad | 532 | 532 | - | 2014-08-20 | Sign:Brielm | 1 | - | 0.93132 | 0.32342 | 0.21036 | 0.46389 | 0.94653 | 0.0074 | 0.62927 | 0.02276 | 0.0162 | 0.00148 | 0.06241 | 1e-05 | 4e-05 | 0.0012 | 0.00046 | 0.01883 | 0.00031 | 3e-05 | 0.00455 | 6e-05 | 0 | 0 | - | - | 20140820080632AP39045532532
40313 Tappers Återvinning & Miljö AB | 501 | 501 | - | 2014-08-20 | Sign:Brielm | 1 | - | 1.39575 | 0.30375 | 0.11598 | 0.44621 | 0.40082 | 0.00724 | 0.06495 | 0.01097 | 0.00914 | 0.00164 | 0.02593 | 2e-05 | 4e-05 | 0.00124 | 0.00039 | 0.0028 | 0.00022 | 0 | 0.00163 | 2e-05 | 0.00019 | 0 | - | - | 20140820101815AP38938501501
40313 Tappers Återvinning & Miljö AB | 532 | 532 | - | 2014-08-20 | Sign:Brielm | 1 | - | 3.25604 | 0.49576 | 0.96766 | 0.41967 | 2.11595 | 0.01642 | 0.4614 | 0.019 | 0.06543 | 0.00601 | 0.05322 | 3e-05 | 4e-05 | 0.00172 | 0.0003 | 0.06737 | 0.00057 | 0.00025 | 0.00581 | 8e-05 | 0 | 0 | - | - | 20140820101804AP38938532532
40460 Jydsk Aluminium Industri A/S | 520 | 520 | - | 2014-08-20 | Sign:Brielm | 1 | - | 10.11873 | 0.32773 | 0.03928 | 0.24386 | 0.15982 | 0.00811 | 0.03284 | 0.04096 | 0.00371 | 0.00105 | 0.00729 | 0.00027 | 0.00067 | 0.00148 | 0.00064 | 0.00027 | 0.00012 | 0 | 0.00224 | 1e-05 | 0 | 0 | - | - | 20140820080813AP38949520520
40091 Nord-Schrott GmbH & Co KG | 532 | 532 | - | 2014-08-19 | Sign:Brielm | 1 | - | 1.3144 | 0.3196 | 1.0187 | 0.3689 | 3.5627 | 0.0015 | 0.8425 | 0.0298 | 0.1999 | 0.0093 | 0.0552 | 0 | 0 | 0.01939 | 0.001 | 0.0087 | 0.0002 | 0.0002 | 0.0118 | 0.0001 | 0.0011 | 0.0001 | - | - | 20140819090944AP39035532532
40179 Stena Recycling AB Övik. | 532 | 532 | - | 2014-08-19 | Sign:Brielm | 1 | - | 4.9104 | 0.8667 | 0.2333 | 0.3141 | 1.5329 | 0.001 | 0.4383 | 0.057 | 0.012 | 0.0036 | 0.0961 | 0.0006 | 0.0009 | 0.05898 | 0.0014 | 0.0053 | 0.0021 | 0.0001 | 0.0025 | 0 | 0.0012 | 0.0001 | - | - | 20140819115404AP38906532532
40091 Nord-Schrott GmbH & Co KG | 532 | 532 | - | 2014-08-18 | Sign:Brielm | 1 | - | 1.4028 | 0.5978 | 1.1131 | 0.3852 | 4.357 | 0.0266 | 0.9032 | 0.0318 | 0.2172 | 0.0101 | 0.0863 | 0 | 0 | 0.03842 | 0.0012 | 0.0088 | 0.0005 | 0.0002 | 0.0127 | 0.0001 | 0.0012 | 0.0001 | - | - | 20140818115428AP38382532532
40229 Stena Recycling AB Bollnäs | 532 | 501 | - | 2014-08-18 | Sign:Brielm | 1 | - | 0.8266 | 0.2414 | 0.0407 | 0.3764 | 0.221 | 0 | 0.0468 | 0.017 | 0.0056 | 0.0022 | 0.024 | 0 | 0 | 0.01622 | 0.0013 | 0.0021 | 0 | 0.0001 | 0.002 | 0 | 0.0011 | 0.0001 | - | - | 20140818094006AP38886532501
40238 A. Menshen GmbH + Co. KG | 532 | 532 | - | 2014-08-18 | Sign:Brielm | 1 | - | 2.0684 | 0.3053 | 0.695 | 0.2176 | 1.7623 | 0 | 0.923 | 0.0312 | 0.0659 | 0.062 | 0.0706 | 0 | 0 | 0.02061 | 0.0008 | 0.0053 | 0.0002 | 0.0002 | 0.0065 | 0.0001 | 0.0011 | 0.0001 | - | - | 20140818093924AP38767532532
40240 TSR Recycling GmbH & Co. KG | 532 | 532 | - | 2014-08-18 | Sign:Brielm | 1 | - | 0.537 | 0.2635 | 0.8243 | 0.2953 | 2.1977 | 0 | 1.2435 | 0.0261 | 0.0533 | 0.0066 | 0.0665 | 0 | 0 | 0.01536 | 0.001 | 0.0231 | 0.0001 | 0.0002 | 0.0123 | 0.0002 | 0.0011 | 0.0001 | - | - | 20140818115337AP38913532532
40460 Jydsk Aluminium Industri A/S | 520 | 520 | - | 2014-08-18 | Sign:Brielm | 1 | - | 9.356 | 0.32562 | 0.04323 | 0.20764 | 0.02373 | 0.01387 | 0.02863 | 0.05353 | 0.00357 | 0.00107 | 0.00583 | 2e-05 | 6e-05 | 0.00153 | 0.00067 | 0.00033 | 6e-05 | 0 | 0.00211 | 1e-05 | 0 | 0 | - | - | 20140818093856AP38948520520
40091 Nord-Schrott GmbH & Co KG | 532 | 532 | - | 2014-08-15 | Sign:Brielm | 1 | - | 0.818 | 0.3096 | 1.125 | 0.3631 | 1.9163 | 0.0025 | 1.0765 | 0.0334 | 0.2006 | 0.0107 | 0.0577 | 0 | 0 | 0.01869 | 0.0012 | 0.0129 | 0.0006 | 0.0002 | 0.0167 | 0.0002 | 0.0012 | 0.0001 | - | - | 20140815100018AP38381532532
40139 Stena Recycling AB Ludvika | 532 | 501 | - | 2014-08-15 | Sign:Brielm | 1 | - | 0.6922 | 0.2868 | 0.0884 | 0.4272 | 3.0789 | 0 | 0.1501 | 0.0283 | 0.0056 | 0.0024 | 0.0605 | 0.0003 | 0 | 0.01944 | 0.0012 | 0.0031 | 0.0008 | 0.0001 | 0.0029 | 0.0002 | 0.0011 | 0.0001 | - | - | 20140815114022AP38734532501
40149 Stena Recycling AB Växjö | 501 | 532 | - | 2014-08-15 | Sign:Brielm | 1 | - | 2.1314 | 0.7748 | 0.7565 | 0.0339 | 0.0447 | 0.6614 | 0.0404 | 0.0734 | 0.0057 | 0.0032 | 0.0041 | 0 | 0 | 0.04981 | 0 | 0.0002 | 0 | 0.0003 | 0.0012 | 0 | 0.001 | 0.0001 | - | - | 20140815141714AP38998501532
40162 Stena Recycling AB Eskilstuna | 532 | 532 | - | 2014-08-15 | Sign:Brielm | 1 | - | 2.1994 | 0.6462 | 0.8381 | 0.4503 | 0.6993 | 0.0019 | 0.789 | 0.0282 | 0.1137 | 0.008 | 0.0762 | 0.0001 | 0 | 0.04368 | 0.0019 | 0.1141 | 0.0003 | 0.0002 | 0.0113 | 0.0001 | 0.0014 | 0.0001 | - | - | 20140815081734AP38884532532
40240 TSR Recycling GmbH & Co. KG | 532 | 532 | - | 2014-08-15 | Sign:Brielm | 1 | - | 0.6914 | 0.6479 | 0.8374 | 0.3261 | 2.838 | 0.0315 | 1.4333 | 0.0234 | 0.0311 | 0.0087 | 0.1484 | 0.0002 | 0 | 0.04114 | 0.0016 | 0.0058 | 0.0032 | 0.0002 | 0.0089 | 0.0003 | 0.0015 | 0.0001 | - | - | 20140815125714AP38065532532
40091 Nord-Schrott GmbH & Co KG | 532 | 532 | - | 2014-08-14 | Sign:Brielm | 1 | - | 0.8265 | 0.3126 | 0.7289 | 0.3626 | 2.5072 | 0 | 1.0734 | 0.0298 | 0.0723 | 0.0074 | 0.0662 | 0 | 0 | 0.01904 | 0.0011 | 0.0095 | 0.0004 | 0.0002 | 0.014 | 0.0003 | 0.0012 | 0.0001 | - | - | 20140814112105AP38380532532
40164 Stena Recycling AB Tingstad | 532 | 532 | - | 2014-08-14 | Sign:Brielm | 1 | - | 0.9057 | 0.4661 | 0.1784 | 0.4625 | 0.6648 | 0.0018 | 0.2863 | 0.0193 | 0.0413 | 0.0031 | 0.046 | 0 | 0 | 0.03301 | 0.0013 | 0.0747 | 0.0003 | 0.0001 | 0.0029 | 0 | 0.0011 | 0.0001 | - | - | 20140814135857AP38981532532
40091 Nord-Schrott GmbH & Co KG | 532 | 532 | - | 2014-08-13 | Sign:Brielm | 1 | - | 1.9365 | 0.3604 | 0.7967 | 0.4542 | 1.8629 | 0 | 0.2036 | 0.0314 | 0.0783 | 0.0118 | 0.0747 | 0 | 0 | 0.0234 | 0.0011 | 0.009 | 0.0002 | 0.0002 | 0.0033 | 0.0002 | 0.0012 | 0.0001 | - | - | 20140813114605AP38379532532
40149 Stena Recycling AB Växjö | 501 | 501 | - | 2014-08-13 | Sign:Brielm | 1 | - | 0.50131 | 0.21565 | 0.01437 | 0.02845 | 0.26736 | 0.00369 | 0.00483 | 0.01125 | 0.00101 | 0.00053 | 0.0024 | 4e-05 | 3e-05 | 0.00056 | 0.00026 | 3e-05 | 0.00017 | 0 | 0.00084 | 1e-05 | 0.00048 | 0 | - | - | 20140813114831AP38939501501
40166 Stena Recycling AB Kalmar | 532 | 532 | - | 2014-08-13 | Sign:Brielm | 1 | - | 3.2082 | 0.3699 | 0.5606 | 0.363 | 1.9744 | 0 | 0.2197 | 0.0265 | 0.0748 | 0.0094 | 0.0424 | 0 | 0 | 0.02216 | 0.001 | 0.0173 | 0.0001 | 0.0002 | 0.0043 | 0.0001 | 0.0011 | 0.0001 | - | - | 20140813080922AP38823532532
40177 Stena Recycling AB Åstorp | 529 | 532 | - | 2014-08-13 | Sign:Brielm | 1 | - | 0.5081 | 0.3267 | 0.6264 | 0.2081 | 1.3897 | 0.0022 | 1.27 | 0.0218 | 0.0295 | 0.0049 | 0.0441 | 0 | 0 | 0.01791 | 0.001 | 0.0242 | 0.0001 | 0.0001 | 0.0165 | 0.0001 | 0.0011 | 0.0001 | - | - | 20140813090521AP38746529532
40066 Stena Recycling A/S | 532 | 532 | - | 2014-08-12 | Sign:Brielm | 1 | - | 1.5493 | 0.435 | 0.4601 | 0.3976 | 2.3846 | 0 | 0.3059 | 0.0242 | 0.0749 | 0.0055 | 0.0588 | 0 | 0 | 0.02799 | 0.001 | 0.0487 | 0.0001 | 0.0002 | 0.0043 | 0.0001 | 0.0011 | 0.0001 | - | - | 20140812155333AP38711532532
40091 Nord-Schrott GmbH & Co KG | 532 | 532 | - | 2014-08-12 | Sign:Brielm | 1 | - | 0.3715 | 0.3474 | 0.5974 | 0.3091 | 3.2015 | 0 | 1.2252 | 0.0205 | 0.0527 | 0.0044 | 0.0677 | 0 | 0 | 0.02116 | 0.0012 | 0.0277 | 0.0006 | 0.0001 | 0.015 | 0.0002 | 0.0012 | 0.0001 | - | - | 20140812124315AP38378532532
40128 Stena Recycling AB Karlskoga | 529 | 529 | - | 2014-08-12 | Sign:Brielm | 1 | - | 1.1442 | 0.2729 | 1.3116 | 0.0782 | 2.5893 | 0.0279 | 5.4691 | 0.0351 | 0.0103 | 0.0049 | 0.176 | 0.0009 | 0 | 0.01227 | 0.0011 | 0.0072 | 0.0003 | 0.0003 | 0.028 | 0.002 | 0.0018 | 0.0001 | - | - | 20140812104142AP38827529529
40136 Stena Recycling AB Arvika | 532 | 532 | - | 2014-08-12 | Sign:Brielm | 1 | - | 8.7054 | 0.3661 | 0.259 | 0.1916 | 0.1932 | 0 | 0.099 | 0.1158 | 0.0076 | 0.0035 | 0.0113 | 0 | 0.0051 | 0.01851 | 0.0006 | 0.0005 | 0.0002 | 0.0002 | 0.003 | 0 | 0.001 | 0.0001 | - | - | 2014081208325438881532532
40137 STÅL & METALL AB | 501 | 501 | - | 2014-08-12 | Sign:Brielm | 1 | - | 0.5646 | 0.2268 | 0.021 | 0.1193 | 0.3142 | 0 | 0.0531 | 0.0087 | 0.0013 | 0.0013 | 0.003 | 0 | 0 | 0.00961 | 0.0005 | 0 | 0 | 0 | 0.0026 | 0 | 0.0013 | 0.0001 | - | - | 20140812104246AP38883501501
40141 Stena Recycling AB Åmål | 532 | 520 | - | 2014-08-12 | Sign:Brielm | 1 | - | 7.14084 | 0.6889 | 0.14805 | 0.30619 | 0.47915 | 0.04819 | 0.1008 | 0.02565 | 0.02478 | 0.00313 | 0.11736 | 3e-05 | 0.00031 | 0.00144 | 0.00069 | 0.03911 | 0.00028 | 4e-05 | 0.00368 | 2e-05 | 0 | 0 | - | - | 20140812083624AP38882532520
40157 Stena Recycling AB Nyköping | 532 | 532 | - | 2014-08-12 | Sign:Brielm | 1 | - | 1.3128 | 0.3188 | 0.3686 | 0.4416 | 0.6545 | 0 | 0.4054 | 0.0253 | 0.0477 | 0.0036 | 0.0387 | 0 | 0 | 0.02156 | 0.001 | 0.0666 | 0.0001 | 0.0001 | 0.0039 | 0.0001 | 0.0012 | 0.0001 | - | - | 20140812103928AP38775532532
40066 Stena Recycling A/S | 532 | 532 | - | 2014-08-11 | Sign:Brielm | 1 | - | 4.754 | 0.492 | 0.7474 | 0.1955 | 0.1788 | 0.0266 | 0.591 | 0.0249 | 0.0204 | 0.0088 | 0.0222 | 0 | 0 | 0.02894 | 0.0016 | 0.0026 | 0 | 0.0003 | 0.0063 | 0.0001 | 0.001 | 0.0001 | - | - | 20140811085354AP38710532532
40091 Nord-Schrott GmbH & Co KG | 532 | 532 | - | 2014-08-11 | Sign:Brielm | 1 | - | 1.1859 | 0.4835 | 0.705 | 0.3181 | 0.5533 | 0.0151 | 0.619 | 0.0243 | 0.0578 | 0.0049 | 0.0649 | 0 | 0 | 0.03132 | 0.0009 | 0.0617 | 0 | 0.0002 | 0.0081 | 0.0001 | 0.0011 | 0.0001 | - | - | 20140811105559AP38377532532
40128 Stena Recycling AB Karlskoga | 532 | 532 | - | 2014-08-11 | Sign:Brielm | 1 | - | 0.8116 | 0.8118 | 0.6032 | 0.4322 | 1.1301 | 0.0115 | 0.5543 | 0.0158 | 0.0735 | 0.0142 | 0.0721 | 0.0018 | 0 | 0.05862 | 0.0015 | 0.0122 | 0.0007 | 0.0001 | 0.0077 | 0.0001 | 0.003 | 0.0001 | - | - | 20140811123716AP38723532532
40137 STÅL & METALL AB | 501 | 501 | - | 2014-08-11 | Sign:Brielm | 1 | - | 0.74361 | 0.22427 | 0.02621 | 0.11043 | 0.18908 | 0.00479 | 0.14742 | 0.01191 | 0.00135 | 0.00077 | 0.00478 | 1e-05 | 3e-05 | 0.00057 | 0.0004 | 0.00025 | 9e-05 | 0 | 0.00586 | 1e-05 | 0.00022 | 0 | - | - | 20140811123601AP38871501501
40238 A. Menshen GmbH + Co. KG | 532 | 532 | - | 2014-08-11 | Sign:Brielm | 1 | - | 2.9962 | 0.4099 | 1.3894 | 0.3067 | 0.7079 | 0.0055 | 0.523 | 0.0392 | 0.2058 | 0.0102 | 0.0437 | 0 | 0 | 0.0243 | 0.001 | 0.0493 | 0.0001 | 0.0003 | 0.005 | 0.0001 | 0.0011 | 0.0001 | - | - | 20140811085702AP38353532532
40091 Nord-Schrott GmbH & Co KG | 532 | 532 | - | 2014-08-08 | Sign:Brielm | 1 | - | 0.7808 | 0.3059 | 0.2094 | 0.3984 | 1.1283 | 0 | 0.2049 | 0.0206 | 0.0379 | 0.003 | 0.0558 | 0 | 0 | 0.02007 | 0.001 | 0.0442 | 0 | 0.0002 | 0.0032 | 0.0001 | 0.0012 | 0.0001 | - | - | 20140808124708AP38376532532
40170 Stena Recycling AB Norrköping | 532 | 501 | - | 2014-08-08 | Sign:Brielm | 1 | - | 0.5967 | 0.2536 | 0.0625 | 0.2006 | 0.6834 | 0 | 0.0237 | 0.0148 | 0.0046 | 0.0028 | 0.0092 | 0 | 0 | 0.01361 | 0.0007 | 0.0009 | 0.0001 | 0 | 0.0013 | 0 | 0.001 | 0.0001 | - | - | 20140808125007AP38718532501
40238 A. Menshen GmbH + Co. KG | 532 | 532 | - | 2014-08-08 | Sign:Brielm | 1 | - | 1.9012 | 0.3405 | 1.1154 | 0.3435 | 0.8169 | 0.0011 | 0.3881 | 0.0319 | 0.1926 | 0.0093 | 0.0412 | 0 | 0 | 0.02101 | 0.001 | 0.0509 | 0.0001 | 0.0003 | 0.0039 | 0.0001 | 0.0011 | 0.0001 | - | - | 20140808090812AP38352532532
40240 TSR Recycling GmbH & Co. KG | 532 | 532 | - | 2014-08-08 | Sign:Brielm | 1 | - | 0.8286 | 0.47 | 0.7882 | 0.452 | 1.5682 | 0.0178 | 0.792 | 0.0264 | 0.0762 | 0.0085 | 0.0411 | 0 | 0 | 0.03114 | 0.0018 | 0.024 | 0.0006 | 0.0002 | 0.0143 | 0.0001 | 0.0012 | 0.0001 | - | - | 20140808090726AP38063532532
40240 TSR Recycling GmbH & Co. KG | 532 | 532 | - | 2014-08-08 | Sign:Brielm | 1 | - | 0.8286 | 0.47 | 0.7882 | 0.452 | 1.5682 | 0.0178 | 0.792 | 0.0264 | 0.0762 | 0.0085 | 0.0411 | 0 | 0 | 0.03114 | 0.0018 | 0.024 | 0.0006 | 0.0002 | 0.0143 | 0.0001 | 0.0012 | 0.0001 | - | - | 20140808090726AP38064532532
40091 Nord-Schrott GmbH & Co KG | 532 | 532 | - | 2014-08-06 | Sign:Brielm | 1 | - | 1.2024 | 0.2827 | 0.6453 | 0.3208 | 0.8304 | 0 | 0.6822 | 0.0257 | 0.0806 | 0.0035 | 0.0557 | 0 | 0 | 0.01705 | 0.0009 | 0.0556 | 0 | 0.0002 | 0.0085 | 0.0001 | 0.0012 | 0.0001 | - | - | 20140806082824AP38375532532
40238 A. Menshen GmbH + Co. KG | 532 | 532 | - | 2014-08-06 | Sign:Brielm | 1 | - | 1.8808 | 0.3792 | 1.1111 | 0.3162 | 0.5384 | 0.0043 | 0.534 | 0.0334 | 0.1743 | 0.0087 | 0.0441 | 0 | 0 | 0.02352 | 0.0013 | 0.0624 | 0.0001 | 0.0002 | 0.0038 | 0 | 0.0011 | 0.0001 | - | - | 20140806124508AP38351532532
40066 Stena Recycling A/S | 532 | 532 | - | 2014-08-05 | Sign:Brielm | 1 | - | 4.3646 | 0.5237 | 1.0231 | 0.3012 | 0.7605 | 0.0187 | 0.5424 | 0.0217 | 0.0894 | 0.0246 | 0.0516 | 0 | 0 | 0.03274 | 0.0011 | 0.0604 | 0.0007 | 0.0005 | 0.004 | 0.0001 | 0.0011 | 0.0001 | - | - | 20140805143346AP38357532532
40091 Nord-Schrott GmbH & Co KG | 532 | 532 | - | 2014-08-05 | Sign:Brielm | 1 | - | 3.2618 | 0.3383 | 0.5518 | 0.3209 | 0.5992 | 0 | 0.674 | 0.04 | 0.0635 | 0.005 | 0.0353 | 0 | 0 | 0.01991 | 0.0009 | 0.0734 | 0 | 0.0002 | 0.0102 | 0.0001 | 0.0012 | 0.0001 | - | - | 20140805095618AP38374532532
40460 Jydsk Aluminium Industri A/S | 520 | 520 | - | 2014-08-05 | Sign:Brielm | 1 | - | 9.6031 | 0.3284 | 0.0417 | 0.2226 | 0.0362 | 0 | 0.0305 | 0.0359 | 0.0044 | 0.0017 | 0.0043 | 0 | 0 | 0.0177 | 0.0007 | 0 | 0 | 0.0002 | 0.0022 | 0 | 0.001 | 0.0001 | - | - | 20140805083031AP38670520520
40091 Nord-Schrott GmbH & Co KG | 532 | 532 | - | 2014-08-04 | Sign:Brielm | 1 | - | 1.5801 | 0.3046 | 0.7814 | 0.4184 | 1.4404 | 0 | 0.6124 | 0.0368 | 0.0773 | 0.0174 | 0.0642 | 0 | 0 | 0.01942 | 0.0012 | 0.0194 | 0 | 0.0002 | 0.0044 | 0.0002 | 0.0012 | 0.0001 | - | - | 20140804125601AP38373532532
40091 Nord-Schrott GmbH & Co KG | 532 | 532 | - | 2014-07-04 | Sign:Brielm | 1 | - | 0.5938 | 0.7902 | 0.8698 | 0.3712 | 1.1444 | 0.0284 | 0.6801 | 0.0275 | 0.1641 | 0.0116 | 0.0938 | 0 | 0 | 0.05379 | 0.0014 | 0.0277 | 0.0004 | 0.0002 | 0.0076 | 0.0003 | 0.0013 | 0.0001 | - | - | 20140704105238AP38372532532
40180 Stena Recycling OY | 532 | 532 | - | 2014-07-04 | Sign:Brielm | 1 | - | 0.55128 | 0.26671 | 0.93967 | 0.29401 | 1.66161 | 0.00807 | 2.68088 | 0.02149 | 0.01984 | 0.00898 | 0.04664 | 5e-05 | 4e-05 | 0.00163 | 0.00029 | 0.02483 | 0.00031 | 0.00011 | 0.03344 | 0.00025 | 0.00027 | 0 | - | - | 20140704115428AP38286532532
40292 Stena Recycling AB Veddesta | 532 | 532 | - | 2014-07-04 | Sign:Brielm | 1 | - | 0.95398 | 0.36422 | 0.27915 | 0.56479 | 0.56306 | 0.00838 | 0.58835 | 0.01936 | 0.05313 | 0.00216 | 0.07518 | 2e-05 | 3e-05 | 0.00145 | 0.0008 | 0.09594 | 0.00017 | 5e-05 | 0.00415 | 5e-05 | 0 | 0 | - | - | 20140704124638AP38589532532
40123 IL Recycling, Metals AB | 532 | 532 | - | 2014-07-03 | Sign:Brielm | 1 | - | 0.847 | 0.4176 | 0.355 | 0.4157 | 1.2179 | 0.0001 | 0.4959 | 0.0227 | 0.0473 | 0.0116 | 0.056 | 0.0032 | 0.0001 | 0.02709 | 0.0291 | 0.0589 | 0.0034 | 0.0002 | 0.0028 | 0.0001 | 0.0176 | 0.0001 | - | - | 20140703162347AP38526532532
40136 Stena Recycling AB Arvika | 532 | 501 | - | 2014-07-03 | Sign:Brielm | 1 | - | 1.3412 | 0.3582 | 0.0569 | 0.5486 | 0.7746 | 0 | 0.0469 | 0.013 | 0.0057 | 0.002 | 0.0769 | 0.0007 | 0 | 0.02551 | 0.0014 | 0.0005 | 0.0006 | 0.0001 | 0.0016 | 0 | 0.0031 | 0.0001 | - | - | 20140703132512AP38421532501
40149 Stena Recycling AB Växjö | 501 | 501 | - | 2014-07-03 | Sign:Brielm | 1 | - | 0.97248 | 0.26138 | 0.01803 | 0.12658 | 1.86252 | 0.00412 | 0.02701 | 0.02416 | 0.00213 | 0.00033 | 0.1633 | 0.00024 | 4e-05 | 0.00129 | 0.00035 | 0.00042 | 0.00018 | 0 | 0.00199 | 0.00032 | 0.00046 | 0 | - | - | 20140703110848AP38596501501
40215 Stena Recycling AS | 532 | 532 | - | 2014-07-03 | Sign:Brielm | 1 | - | 1.1307 | 0.4179 | 0.1109 | 0.5362 | 0.3173 | 0.0249 | 0.045 | 0.0218 | 0.0486 | 0.0037 | 0.0513 | 0 | 0 | 0.03168 | 0.0009 | 0.0736 | 0 | 0.0001 | 0.002 | 0 | 0.0011 | 0.0001 | - | - | 20140703150207AP38117532532
40233 Fundo Components AB | 532 | 532 | - | 2014-07-03 | Sign:Brielm | 1 | - | 7.7576 | 0.3572 | 0.2337 | 0.1585 | 0.158 | 0 | 0.1261 | 0.1071 | 0.0122 | 0.0029 | 0.0132 | 0 | 0.0012 | 0.0186 | 0.0004 | 0.0094 | 0.0003 | 0.0001 | 0.0044 | 0 | 0.0009 | 0.0001 | - | - | 20140703132516AP37168532532
40243 Stena Recycling AB Vetlanda | 501 | 501 | - | 2014-07-03 | Sign:Brielm | 1 | - | 0.68427 | 0.27411 | 0.05756 | 0.1023 | 0.02709 | 0.00492 | 0.02067 | 0.00969 | 0.00184 | 0.00098 | 0.00334 | 1e-05 | 3e-05 | 0.00052 | 0.0004 | 0.00032 | 7e-05 | 0 | 0.00112 | 1e-05 | 0.00044 | 0 | - | - | 20140703110627AP38563501501
40150 Stena Recycling AB Värnamo | 532 | 532 | - | 2014-07-02 | Sign:Brielm | 1 | - | 0.6007 | 0.4278 | 1.4206 | 0.3212 | 0.7851 | 0.0037 | 1.0573 | 0.0202 | 0.1352 | 0.0052 | 0.0525 | 0 | 0 | 0.0266 | 0.0008 | 0.1569 | 0.0002 | 0.0002 | 0.028 | 0 | 0.0012 | 0.0001 | - | - | 20140702153807AP38329532532
40238 A. Menshen GmbH + Co. KG | 532 | 532 | - | 2014-07-02 | Sign:Brielm | 1 | - | 1.8321 | 0.3432 | 0.957 | 0.3543 | 0.9217 | 0 | 0.8028 | 0.0319 | 0.1578 | 0.0065 | 0.0578 | 0 | 0 | 0.02073 | 0.0011 | 0.0415 | 0.0002 | 0.0002 | 0.0063 | 0.0001 | 0.0011 | 0.0001 | - | - | 20140702102021AP38350532532
40091 Nord-Schrott GmbH & Co KG | 532 | 532 | - | 2014-07-01 | Sign:Brielm | 1 | - | 0.62 | 0.3109 | 1.0597 | 0.4109 | 1.4041 | 0.0014 | 0.9364 | 0.0299 | 0.229 | 0.0361 | 0.0571 | 0 | 0 | 0.02011 | 0.0011 | 0.0468 | 0.0004 | 0.0002 | 0.0129 | 0.0001 | 0.0011 | 0.0001 | - | - | 20140701115502AP38371532532
40139 Stena Recycling AB Ludvika | 532 | 532 | - | 2014-07-01 | Sign:Brielm | 1 | - | 0.9066 | 0.4379 | 0.1646 | 0.4313 | 0.4504 | 0 | 0.2704 | 0.0213 | 0.029 | 0.0026 | 0.0699 | 0.0003 | 0 | 0.03084 | 0.0011 | 0.0372 | 0.0007 | 0.0002 | 0.0048 | 0 | 0.0012 | 0.0001 | - | - | 20140701095406AP38463532532
40149 Stena Recycling AB Växjö | 501 | 501 | - | 2014-07-01 | Sign:Brielm | 1 | - | 0.6195 | 0.2057 | 0.0129 | 0.0741 | 0.2342 | 0 | 0.0077 | 0.0087 | 0.0017 | 0.0013 | 0 | 0 | 0 | 0.00771 | 0.0002 | 0.0009 | 0 | 0.0001 | 0.0014 | 0 | 0.0009 | 0.0001 | - | - | 20140701095835AP38480501501
40149 Stena Recycling AB Växjö | 501 | 501 | - | 2014-07-01 | Sign:Brielm | 1 | - | 0.5332 | 0.1897 | 0.0105 | 0.0296 | 0.2513 | 0 | 0.0055 | 0.0109 | 0.0005 | 0.0013 | 0 | 0 | 0 | 0.00542 | 0.0002 | 0.0002 | 0 | 0 | 0.0011 | 0 | 0.001 | 0.0001 | - | - | 20140701095632AP38545501501
40170 Stena Recycling AB Norrköping | 532 | 532 | - | 2014-07-01 | Sign:Brielm | 1 | - | 0.1326 | 0.4398 | 0.0712 | 0.9137 | 0.0412 | 0 | 0.0092 | 0.0076 | 0.0028 | 0.0022 | 0 | 0 | 0 | 0.04137 | 0.0012 | 0.0005 | 0 | 0.0001 | 0.0013 | 0 | 0.0014 | 0.0001 | - | - | 20140701174026AP38327532532
40180 Stena Recycling OY | 532 | 532 | - | 2014-07-01 | Sign:Brielm | 1 | - | 0.5659 | 0.2659 | 0.509 | 0.3428 | 1.8093 | 0 | 1.2549 | 0.022 | 0.019 | 0.1093 | 0.0477 | 0 | 0 | 0.01574 | 0.001 | 0.0832 | 0.0004 | 0.0001 | 0.0215 | 0.0001 | 0.0011 | 0.0001 | - | - | 20140701173359AP38119532532
40313 Tappers Återvinning & Miljö AB | 532 | 532 | - | 2014-07-01 | Sign:Brielm | 1 | - | 2.9488 | 0.4615 | 0.8201 | 0.4202 | 1.1846 | 0.0031 | 0.4042 | 0.0234 | 0.0718 | 0.007 | 0.0588 | 0 | 0 | 0.02959 | 0.001 | 0.0852 | 0.0001 | 0.0003 | 0.0055 | 0.0001 | 0.0012 | 0.0001 | - | - | 20140701150528AP38424532532
40016 Uniscrap A/S | 532 | 532 | - | 2014-06-27 | Sign:Brielm | 1 | - | 0.8443 | 0.6057 | 0.2757 | 0.5476 | 0.817 | 0.0014 | 0.0726 | 0.0272 | 0.0736 | 0.0071 | 0.0654 | 0 | 0 | 0.0433 | 0.0008 | 0.1017 | 0 | 0.0001 | 0.0025 | 0 | 0.0011 | 0.0001 | - | - | 20140627103543AP37830532532
40091 Nord-Schrott GmbH & Co KG | 532 | 532 | - | 2014-06-27 | Sign:Brielm | 1 | - | 0.81836 | 0.27883 | 0.57836 | 0.39921 | 0.75925 | 0.00781 | 0.67709 | 0.02193 | 0.05057 | 0.00837 | 0.04578 | 2e-05 | 4e-05 | 0.00124 | 0.00048 | 0.03592 | 0.00042 | 0.00012 | 0.00708 | 0.0001 | 0 | 0 | - | - | 20140627123736AP37861532532
40163 Stena Recycling AB Falkenberg | 532 | 532 | - | 2014-06-27 | Sign:Brielm | 1 | - | 0.5245 | 0.5385 | 2.0814 | 0.3069 | 0.3651 | 0.0024 | 0.3269 | 0.0191 | 0.2269 | 0.0046 | 0.0414 | 0 | 0 | 0.03515 | 0.001 | 0.369 | 0.0001 | 0.0002 | 0.0026 | 0 | 0.0011 | 0.0001 | - | - | 20140627141345AP38318532532
40215 Stena Recycling AS | 501 | 501 | - | 2014-06-27 | Sign:Brielm | 1 | - | 0.94193 | 0.23676 | 0.04808 | 0.51552 | 0.59599 | 0.00585 | 0.05401 | 0.02039 | 0.00283 | 0.00107 | 0.13383 | 6e-05 | 5e-05 | 0.00096 | 0.00046 | 0.00069 | 0.00105 | 0 | 0.0026 | 2e-05 | 0 | 0 | - | - | 20140627103533AP38390501501
40240 TSR Recycling GmbH & Co. KG | 532 | 532 | - | 2014-06-27 | Sign:Brielm | 1 | - | 0.6124 | 0.304 | 0.8632 | 0.331 | 1.5203 | 0 | 0.7853 | 0.0268 | 0.0654 | 0.005 | 0.0552 | 0 | 0 | 0.01783 | 0.0008 | 0.0327 | 0 | 0.0002 | 0.0067 | 0.0001 | 0.0011 | 0.0001 | - | - | 20140627103624AP38062532532
40356 Metallco AS | 532 | 532 | - | 2014-06-27 | Sign:Brielm | 1 | - | 1.8232 | 0.287 | 0.2125 | 0.3171 | 0.7562 | 0 | 0.3515 | 0.0244 | 0.0146 | 0.0079 | 0.0288 | 0 | 0 | 0.01675 | 0.0007 | 0.0096 | 0.0005 | 0.0001 | 0.0021 | 0 | 0.0011 | 0.0001 | - | - | 20140627091332AP37980532532
40460 Jydsk Aluminium Industri A/S | 520 | 520 | - | 2014-06-27 | Sign:Brielm | 1 | - | 9.66732 | 0.29448 | 0.03476 | 0.21501 | 0.05102 | 0.00709 | 0.03099 | 0.04922 | 0.00379 | 0.0015 | 0.01029 | 8e-05 | 0.00023 | 0.00131 | 0.00069 | 0.00037 | 0.0001 | 0 | 0.00224 | 2e-05 | 0 | 1e-05 | - | - | 20140627123532AP36966520520
40066 Stena Recycling A/S | 532 | 532 | - | 2014-06-26 | Sign:Brielm | 1 | - | 0.83684 | 0.45039 | 0.9345 | 0.43459 | 1.38477 | 0.01237 | 0.20687 | 0.01862 | 0.12213 | 0.00248 | 0.06202 | 0.00047 | 6e-05 | 0.00118 | 0.00048 | 0.15186 | 0.00109 | 6e-05 | 0.00235 | 0.00015 | 0.00087 | 0 | - | - | 20140626131724AP37912532532
40151 Stena Recycling AB Karlshamn | 532 | 501 | - | 2014-06-26 | Sign:Brielm | 1 | - | 0.8725 | 0.2686 | 0.0271 | 0.4578 | 0.2403 | 0 | 0.0336 | 0.001 | 0.0031 | 0.0018 | 0.0061 | 0 | 0 | 0.01887 | 0.0008 | 0.0002 | 0 | 0.0001 | 0.0005 | 0 | 0.0049 | 0.0001 | - | - | 20140626091125AP38386532501
40155 Stena Recycling AB Västervik | 532 | 532 | - | 2014-06-26 | Sign:Brielm | 1 | - | 5.7207 | 0.4467 | 0.6875 | 0.3238 | 0.1413 | 0.0038 | 0.1695 | 0.0166 | 0.0198 | 0.0063 | 0.0203 | 0 | 0 | 0.02759 | 0.0007 | 0.0107 | 0 | 0.0002 | 0.0028 | 0 | 0.0012 | 0.0001 | - | - | 20140626083507AP38185532532
40170 Stena Recycling AB Norrköping | 532 | 501 | - | 2014-06-26 | Sign:Brielm | 1 | - | 0.6133 | 0.2845 | 0.0684 | 0.1773 | 0.3302 | 0 | 0.1632 | 0.0108 | 0.0038 | 0.0019 | 0.0186 | 0.0011 | 0 | 0.01525 | 0.0027 | 0.0041 | 0.0003 | 0.0001 | 0.0017 | 0 | 0.0013 | 0.0001 | - | - | 20140626143333AP38326532501
40238 A. Menshen GmbH + Co. KG | 532 | 532 | - | 2014-06-26 | Sign:Brielm | 1 | - | 3.5101 | 0.3944 | 1.3302 | 0.2553 | 0.7879 | 0.0041 | 0.5599 | 0.0525 | 0.1974 | 0.0114 | 0.0415 | 0 | 0 | 0.02121 | 0.0013 | 0.0727 | 0.0001 | 0.0003 | 0.0046 | 0.0001 | 0.001 | 0.0001 | - | - | 20140626120401AP38057532532
40240 TSR Recycling GmbH & Co. KG | 529 | 529 | - | 2014-06-26 | Sign:Brielm | 1 | - | 0.0721 | 0.0944 | 1.7521 | 0.0354 | 2.0006 | 0.0101 | 6.2611 | 0.0307 | 0.0023 | 0.0029 | 0.0592 | 0.0001 | 0 | 0.00082 | 0.0008 | 0.0001 | 0.0003 | 0.0002 | 0.0732 | 0.0003 | 0.0011 | 0.0001 | - | - | 20140626084821AP38066529529
40091 Nord-Schrott GmbH & Co KG | 532 | 532 | - | 2014-06-25 | Sign:Brielm | 1 | - | 0.8611 | 0.2533 | 0.5532 | 0.2415 | 0.6692 | 0 | 0.5352 | 0.0212 | 0.0507 | 0.0081 | 0.0306 | 0 | 0 | 0.01365 | 0.001 | 0.0329 | 0 | 0.0004 | 0.0072 | 0.0001 | 0.001 | 0.0001 | - | - | 20140625125911AP37860532532
40091 Nord-Schrott GmbH & Co KG | 532 | 532 | - | 2014-06-25 | Sign:Brielm | 1 | - | 0.7633 | 0.3002 | 0.63 | 0.2724 | 1.2138 | 0 | 0.6312 | 0.0183 | 0.0521 | 0.0059 | 0.0469 | 0 | 0 | 0.0165 | 0.0007 | 0.0352 | 0.0001 | 0.0002 | 0.0077 | 0.0001 | 0.0011 | 0.0001 | - | - | 20140625113133AP37859532532
40143 Stena Recycling AB Halmstad | 532 | 532 | - | 2014-06-25 | Sign:Brielm | 1 | - | 5.7719 | 0.8101 | 1.0995 | 0.2623 | 0.2675 | 0.0019 | 0.8925 | 0.0257 | 0.0766 | 0.0072 | 0.0438 | 0 | 0 | 0.05277 | 0.0009 | 0.0612 | 0.0003 | 0.0003 | 0.0037 | 0 | 0.0011 | 0.0001 | - | - | 20140625141519AP38269532532
40149 Stena Recycling AB Växjö | 501 | 501 | - | 2014-06-25 | Sign:Brielm | 1 | - | 0.7694 | 0.2479 | 0.0283 | 0.1286 | 0.2913 | 0 | 0.0314 | 0.007 | 0.0024 | 0.0019 | 0.0024 | 0 | 0 | 0.01223 | 0.0003 | 0.0002 | 0.0001 | 0.0001 | 0.0015 | 0 | 0.001 | 0.0001 | - | - | 20140625100834AP38349501501
40165 Stena Recycling AB Jönköping | 501 | 501 | - | 2014-06-25 | Sign:Brielm | 1 | - | 0.52391 | 0.25835 | 0.03404 | 0.1903 | 1.09189 | 0.00644 | 0.02801 | 0.01489 | 0.00328 | 0.00079 | 0.0207 | 5e-05 | 3e-05 | 0.00083 | 0.00029 | 0.00036 | 0.00056 | 0 | 0.00128 | 4e-05 | 0.00016 | 0 | - | - | 20140625113131AP38166501501
40169 Stena Recycling AB Malmö | 532 | 532 | - | 2014-06-25 | Sign:Brielm | 1 | - | 0.5699 | 0.2542 | 0.365 | 0.1377 | 0.3334 | 0 | 1.04 | 0.0101 | 0.0057 | 0.002 | 0.0442 | 0 | 0 | 0.01203 | 0.0012 | 0.0037 | 0 | 0.0001 | 0.01 | 0.0001 | 0.002 | 0.0001 | - | - | 20140625153939AP38043532532
40243 Stena Recycling AB Vetlanda | 501 | 501 | - | 2014-06-25 | Sign:Brielm | 1 | - | 0.6328 | 0.1957 | 0.0397 | 0.0869 | 0.2993 | 0 | 0.0148 | 0.0097 | 0.0011 | 0.0015 | 0 | 0 | 0 | 0.0069 | 0.0002 | 0.0003 | 0 | 0.0001 | 0.001 | 0 | 0.0014 | 0.0001 | - | - | 20140625100528AP38293501501
40091 Nord-Schrott GmbH & Co KG | 312 | 312 | - | 2014-06-24 | Sign: | 1 | 86.2% | 0.8602 | 0.3001 | 0.2851 | 0.1003 | 0.1586 | 0.0005 | 0.6581 | 0.0176 | 0.0126 | 0.0036 | 0.0054 | 0.0003 | 0 | 0.0136 | 0.0006 | 0 | 0.001 | 0.0006 | 0.0018 | 0.0001 | 0.0009 | 0.0001 | - | - | 20140624130302AP37544312312
40091 Nord-Schrott GmbH & Co KG | 532 | 532 | - | 2014-06-24 | Sign:Brielm | 1 | - | 1.2489 | 0.2973 | 0.8816 | 0.3967 | 1.2918 | 0 | 0.4668 | 0.0261 | 0.0916 | 0.0135 | 0.056 | 0 | 0 | 0.01813 | 0.0009 | 0.0224 | 0 | 0.0006 | 0.0057 | 0.0002 | 0.0011 | 0.0001 | - | - | 20140624100129AP37858532532
40160 Stena Recycling AB Borlänge | 532 | 529 | - | 2014-06-24 | Sign:Brielm | 1 | - | 0.2015 | 0.2165 | 1.1974 | 0.099 | 1.3542 | 0 | 5.2151 | 0.0325 | 0.0079 | 0.0025 | 0.1774 | 0.0025 | 0 | 0.00986 | 0.0009 | 0.0003 | 0.0003 | 0.0002 | 0.0151 | 0.0003 | 0.0011 | 0.0001 | - | - | 20140624140115AP38304532529
40071 Bradal Produkthandel ApS | 532 | 532 | - | 2014-06-23 | Sign:Brielm | 1 | - | 0.8322 | 0.3482 | 0.2178 | 0.5108 | 1.2447 | 0 | 0.1827 | 0.0243 | 0.0461 | 0.0047 | 0.0687 | 0 | 0 | 0.024 | 0.0012 | 0.05 | 0.0003 | 0.0001 | 0.004 | 0.0001 | 0.0012 | 0.0001 | - | - | 20140623093022AP38111532532
40091 Nord-Schrott GmbH & Co KG | 532 | 532 | - | 2014-06-23 | Sign:Brielm | 1 | - | 0.6481 | 0.2893 | 0.9034 | 0.3593 | 1.576 | 0 | 1.1902 | 0.0278 | 0.0529 | 0.0071 | 0.0984 | 0 | 0 | 0.01742 | 0.0008 | 0.0125 | 0 | 0.0006 | 0.0108 | 0.0001 | 0.0011 | 0.0001 | - | - | 20140623111621AP37856532532
40091 Nord-Schrott GmbH & Co KG | 532 | 532 | - | 2014-06-23 | Sign:Brielm | 1 | - | 0.5473 | 0.281 | 0.8492 | 0.3314 | 0.989 | 0 | 1.3754 | 0.0293 | 0.0386 | 0.0044 | 0.1149 | 0 | 0 | 0.01707 | 0.001 | 0.0099 | 0.0001 | 0.0003 | 0.0122 | 0.0001 | 0.0012 | 0.0001 | - | - | 20140623125513AP37857532532
40091 Nord-Schrott GmbH & Co KG | 612 | 612 | - | 2014-06-23 | Sign: | 1 | 88.6% | 6.2553 | 0.6657 | 1.7474 | 0.1631 | 0.3232 | 0.0694 | 1.3125 | 0.0277 | 0.0686 | 0.0274 | 0.032 | 0.0001 | 0 | 0.03945 | 0.0012 | 0.0047 | 0.0004 | 0.0025 | 0.0038 | 0 | 0.001 | 0.0001 | - | - | 20140623140453AP38121612612
40150 Stena Recycling AB Värnamo | 532 | 532 | - | 2014-06-23 | Sign:Brielm | 1 | - | 0.7812 | 0.5547 | 0.6995 | 0.2541 | 0.5868 | 0.0026 | 0.1653 | 0.0203 | 0.1735 | 0.0044 | 0.0722 | 0 | 0 | 0.03517 | 0.001 | 0.3059 | 0.0001 | 0.0002 | 0.004 | 0 | 0.0015 | 0.0001 | - | - | 20140623081812AP38090532532
40166 Stena Recycling AB Kalmar | 532 | 532 | - | 2014-06-23 | Sign:Brielm | 1 | - | 3.8674 | 0.4055 | 1.2547 | 0.3639 | 0.7396 | 0.0052 | 0.2937 | 0.0295 | 0.2423 | 0.0176 | 0.0402 | 0 | 0 | 0.02505 | 0.0009 | 0.0412 | 0.0001 | 0.0002 | 0.0091 | 0.0001 | 0.0011 | 0.0001 | - | - | 20140623155614AP38307532532
40174 Stena Recycling AB Uddevalla | 532 | 532 | - | 2014-06-23 | Sign:Brielm | 1 | - | 0.7418 | 0.466 | 0.3976 | 0.3517 | 0.2316 | 0.0091 | 0.1007 | 0.0237 | 0.1095 | 0.0047 | 0.0314 | 0 | 0 | 0.03202 | 0.0008 | 0.0965 | 0 | 0.0002 | 0.0024 | 0.0001 | 0.001 | 0.0001 | - | - | 20140623181018AP38220532532
40197 Skogslunds Metallgjuteri AB | 520 | 520 | - | 2014-06-23 | Sign:Brielm | 1 | - | 11.1966 | 0.5324 | 0.2133 | 0.223 | 0.0658 | 0.0006 | 0.1767 | 0.0066 | 0.0135 | 0.0042 | 0.0134 | 0 | 0.0002 | 0.03059 | 0.0005 | 0.0019 | 0.0002 | 0.0002 | 0.0025 | 0 | 0.0011 | 0.0001 | - | - | 20140623091206AP37811520520
40238 A. Menshen GmbH + Co. KG | 532 | 532 | - | 2014-06-23 | Sign:Brielm | 1 | - | 2.0292 | 0.359 | 1.588 | 0.4254 | 1.1642 | 0.0006 | 0.5666 | 0.0408 | 0.3847 | 0.0145 | 0.0469 | 0 | 0 | 0.023 | 0.001 | 0.053 | 0.0001 | 0.0003 | 0.0052 | 0.0001 | 0.0011 | 0.0001 | - | - | 20140623081632AP38056532532
40240 TSR Recycling GmbH & Co. KG | 532 | 532 | - | 2014-06-23 | Sign:Brielm | 1 | - | 0.5698 | 0.4546 | 0.3419 | 0.3506 | 1.803 | 0.0046 | 0.8851 | 0.0224 | 0.0108 | 0.0038 | 0.0948 | 0 | 0 | 0.03008 | 0.0011 | 0.0054 | 0.0006 | 0.0002 | 0.0055 | 0.0002 | 0.0012 | 0.0001 | - | - | 20140623155838AP38306532532
40460 Jydsk Aluminium Industri A/S | 520 | 520 | - | 2014-06-23 | Sign:Brielm | 1 | - | 9.3223 | 0.3299 | 0.036 | 0.1826 | 0.0864 | 0 | 0.0269 | 0.0535 | 0.0043 | 0.0018 | 0.0031 | 0.0001 | 0.0004 | 0.01677 | 0.0006 | 0.0002 | 0 | 0.0001 | 0.0021 | 0 | 0.001 | 0.0001 | - | - | 20140623111323AP38275520520
40071 Bradal Produkthandel ApS | 532 | 532 | - | 2014-06-18 | Sign:brielm | 1 | - | 0.4712 | 0.3447 | 0.284 | 0.3906 | 2.3782 | 0 | 0.2221 | 0.0196 | 0.0193 | 0.0039 | 0.0561 | 0 | 0 | 0.02271 | 0.0015 | 0.0187 | 0.0006 | 0.0002 | 0.0036 | 0.0001 | 0.0012 | 0.0001 | - | - | 20140618130812AP38110532532
40128 Stena Recycling AB Karlskoga | 529 | 529 | - | 2014-06-18 | Sign:brielm | 1 | - | 0.2448 | 0.2495 | 1.3042 | 0.0943 | 2.2756 | 0 | 5.8815 | 0.0293 | 0.0051 | 0.0032 | 0.1885 | 0.0007 | 0 | 0.01159 | 0.0009 | 0.0027 | 0.0002 | 0.0002 | 0.024 | 0.0006 | 0.0016 | 0.0001 | - | - | 20140618111148AP38201529529
40130 SR Halmstad Frag | 327 | 327 | - | 2014-06-18 | Sign: | 1 | 75.4% | 2.0695 | 0.4592 | 0.8796 | 0.2128 | 0.6552 | 0.0264 | 0.6639 | 0.0183 | 0.0307 | 0.0161 | 0.0309 | 0.0002 | 0 | 0.02825 | 0.001 | 0.0028 | 0.0003 | 0.0006 | 0.0045 | 0 | 0.001 | 0.0001 | - | - | 20140618134535AP37954327327
40149 Stena Recycling AB Växjö | 501 | 501 | - | 2014-06-18 | Sign:brielm | 1 | - | 0.74419 | 0.28367 | 0.02491 | 0.17391 | 0.27047 | 0.00502 | 0.02978 | 0.00599 | 0.00347 | 0.00092 | 0.02673 | 4e-05 | 4e-05 | 0.00077 | 0.00044 | 0.00141 | 0.00028 | 0 | 0.00126 | 1e-05 | 0.00047 | 0 | - | - | 20140618111319AP38241501501
40149 Stena Recycling AB Växjö | 501 | 529 | - | 2014-06-18 | Sign:brielm | 1 | - | 0.13028 | 0.26101 | 0.90408 | 0.13258 | 2.502 | 0.00737 | 5.31118 | 0.01271 | 0.00197 | 0.00028 | 0.14521 | 0.00033 | 3e-05 | 0.00166 | 0.00048 | 0.00084 | 0.00039 | 0.0002 | 0.00872 | 0.00026 | 0.00105 | 0 | - | - | 20140618111428AP38250501529
40149 Stena Recycling AB Växjö | 501 | 532 | - | 2014-06-18 | Sign:brielm | 1 | - | 0.41821 | 0.38029 | 1.67846 | 0.50008 | 2.58133 | 0.03407 | 0.10903 | 0.02034 | 0.3761 | 0.05315 | 0.06795 | 0.00022 | 4e-05 | 0.00166 | 0.00033 | 0.03121 | 0.00036 | 0.00015 | 0.01469 | 6e-05 | 0.00028 | 0 | - | - | 20140618111521AP38244501532
40168 Stena Recycling AB Linköping | 529 | 529 | - | 2014-06-18 | Sign:brielm | 1 | - | 0.0703 | 0.1415 | 1.4635 | 0.0218 | 1.5526 | 0.0068 | 6.2762 | 0.0134 | 0.0013 | 0.0025 | 0.0048 | 0 | 0 | 0.0035 | 0.001 | 0.0003 | 0.0001 | 0.0001 | 0.0852 | 0.0002 | 0.0012 | 0.0001 | - | - | 20140618142303AP38219529529
40233 Fundo Components AB | 532 | 532 | - | 2014-06-18 | Sign:brielm | 1 | - | 8.93185 | 0.35273 | 0.20139 | 0.20368 | 0.07072 | 0.00948 | 0.09149 | 0.1135 | 0.00739 | 0.00273 | 0.01463 | 5e-05 | 0.00029 | 0.00154 | 0.00069 | 0.00071 | 0.00015 | 2e-05 | 0.00364 | 1e-05 | 3e-05 | 0 | - | - | 20140618111225AP37167532532
40292 Stena Recycling AB Veddesta | 532 | 532 | - | 2014-06-18 | Sign:brielm | 1 | - | 0.7207 | 0.3228 | 0.6543 | 0.419 | 0.7622 | 0 | 1.3544 | 0.0222 | 0.0607 | 0.0037 | 0.0643 | 0 | 0 | 0.02213 | 0.001 | 0.0819 | 0 | 0.0001 | 0.0077 | 0 | 0.0014 | 0.0001 | - | - | 20140618142107AP38251532532
40304 Siegfried Jacob GmbH & Co. KG | 532 | 532 | - | 2014-06-18 | Sign:brielm | 1 | - | 1.2825 | 0.3499 | 0.5774 | 0.3383 | 1.7739 | 0 | 0.5561 | 0.0319 | 0.0339 | 0.0248 | 0.0586 | 0 | 0 | 0.02044 | 0.0011 | 0.0094 | 0.0003 | 0.0001 | 0.0048 | 0.0002 | 0.0011 | 0.0001 | - | - | 20140618162125AP37728532532
40002 H.J. Hansen Gjenvindingsind. | 327 | 327 | - | 2014-06-17 | Sign: | 1 | 73% | 1.1992 | 0.4246 | 0.8479 | 0.344 | 0.1172 | 0.0024 | 0.9525 | 0.0167 | 0.026 | 0.0138 | 0.0156 | 0 | 0 | 0.02828 | 0.0009 | 0.0014 | 0 | 0.0007 | 0.0038 | 0 | 0.001 | 0.0001 | - | - | 20140617110332AP37700327327
40162 Stena Recycling AB Eskilstuna | 532 | 532 | - | 2014-06-17 | Sign:brielm | 1 | - | 2.21001 | 0.45184 | 0.55036 | 0.58163 | 0.33673 | 0.01286 | 0.50989 | 0.02127 | 0.21905 | 0.00528 | 0.05072 | 3e-05 | 4e-05 | 0.00209 | 0.00068 | 0.23766 | 0.00027 | 0.00012 | 0.00704 | 5e-05 | 0 | 0 | - | - | 20140617093301AP38131532532
40169 Stena Recycling AB Malmö | 536 | 536 | - | 2014-06-17 | Sign: | 1 | 83.4% | 9.1429 | 0.8788 | 2.02 | 0.2697 | 0.0557 | 0.0467 | 0.7706 | 0.0459 | 0.0607 | 0.0205 | 0.042 | 0.0001 | 0 | 0.05511 | 0.0006 | 0.0031 | 0 | 0.0009 | 0.0081 | 0 | 0.001 | 0.0001 | - | - | 20140617110529AP37568536536
40229 Stena Recycling AB Bollnäs | 532 | 520 | - | 2014-06-17 | Sign:brielm | 1 | - | 0.88098 | 0.27014 | 0.11958 | 0.48113 | 0.43359 | 0.00641 | 0.06893 | 0.0201 | 0.00631 | 0.00151 | 0.03717 | 7e-05 | 4e-05 | 0.00113 | 0.00058 | 0.00194 | 0.00024 | 0 | 0.00321 | 2e-05 | 0 | 0 | - | - | 20140617102538AP38098532520
40238 A. Menshen GmbH + Co. KG | 532 | 532 | - | 2014-06-17 | Sign:brielm | 1 | - | 2.1071 | 0.3426 | 1.1007 | 0.3296 | 1.143 | 0.0001 | 0.6296 | 0.0342 | 0.1855 | 0.0084 | 0.0551 | 0 | 0 | 0.02042 | 0.0012 | 0.0595 | 0.0001 | 0.0002 | 0.006 | 0.0001 | 0.0011 | 0.0001 | - | - | 20140617124511AP37751532532
40240 TSR Recycling GmbH & Co. KG | 532 | 532 | - | 2014-06-17 | Sign:brielm | 1 | - | 0.293 | 0.3377 | 1.14 | 0.2506 | 2.3527 | 0.1701 | 2.1307 | 0.0296 | 0.0372 | 0.0061 | 0.1158 | 0 | 0 | 0.01897 | 0.0009 | 0.0028 | 0.0004 | 0.0002 | 0.0091 | 0.0004 | 0.0014 | 0.0001 | - | - | 20140617113833AP38061532532
40276 Kvistgaard Jern og Metal A/S | 501 | 501 | - | 2014-06-17 | Sign:brielm | 1 | - | 0.5283 | 0.2155 | 0.0468 | 0.0458 | 0.0713 | 0 | 0.0613 | 0.0127 | 0.0016 | 0.002 | 0.0035 | 0 | 0 | 0.00785 | 0.0002 | 0.0002 | 0.0001 | 0.0001 | 0.0015 | 0 | 0.001 | 0.0001 | - | - | 20140617163323AP38147501501
40276 Kvistgaard Jern og Metal A/S | 532 | 532 | - | 2014-06-17 | Sign:brielm | 1 | - | 5.2181 | 1.0132 | 0.1161 | 0.1663 | 0.2632 | 0.007 | 0.0823 | 0.0191 | 0.0059 | 0.0036 | 0.0277 | 0.0001 | 0.0002 | 0.07003 | 0.0008 | 0.0013 | 0.0008 | 0.0002 | 0.0027 | 0 | 0.0011 | 0.0001 | - | - | 20140617163121AP38146532532
40460 Jydsk Aluminium Industri A/S | 520 | 520 | - | 2014-06-17 | Sign:brielm | 1 | - | 9.76744 | 0.28047 | 0.04077 | 0.2219 | 0.09502 | 0.00633 | 0.03272 | 0.04724 | 0.00503 | 0.0011 | 0.00721 | 0.00023 | 0.00023 | 0.00166 | 0.00077 | 0.00117 | 0.00063 | 0 | 0.00202 | 1e-05 | 0 | 0 | - | - | 20140617093244AP38232520520
40091 Nord-Schrott GmbH & Co KG | 532 | 532 | - | 2014-06-16 | Sign:brielm | 1 | - | 1.383 | 0.2948 | 0.5806 | 0.317 | 1.1396 | 0 | 0.6651 | 0.0248 | 0.055 | 0.0104 | 0.0485 | 0 | 0 | 0.01718 | 0.0007 | 0.0213 | 0 | 0.0007 | 0.0087 | 0.0001 | 0.0011 | 0.0001 | - | - | 20140616100023AP37855532532
40091 Nord-Schrott GmbH & Co KG | 532 | 532 | - | 2014-06-16 | Sign:brielm | 1 | - | 1.1172 | 0.2928 | 0.7302 | 0.3598 | 1.4215 | 0 | 0.8174 | 0.0261 | 0.0625 | 0.0099 | 0.0466 | 0 | 0 | 0.01761 | 0.001 | 0.0294 | 0 | 0.0006 | 0.0126 | 0.0002 | 0.0011 | 0.0001 | - | - | 20140616114812AP37853532532
40091 Nord-Schrott GmbH & Co KG | 532 | 532 | - | 2014-06-16 | Sign:brielm | 1 | - | 0.7995 | 0.3457 | 1.1588 | 0.2511 | 0.6154 | 0 | 0.3722 | 0.0192 | 0.1085 | 0.0098 | 0.0287 | 0 | 0 | 0.02017 | 0.0007 | 0.1081 | 0 | 0.0006 | 0.0051 | 0.0001 | 0.0011 | 0.0001 | - | - | 20140616114935AP37854532532
40161 Stena Recycling AB Borås | 532 | 532 | - | 2014-06-16 | Sign:brielm | 1 | - | 1.4538 | 0.3563 | 0.7115 | 0.4317 | 0.5891 | 0.0019 | 1.0608 | 0.0208 | 0.0514 | 0.0216 | 0.0547 | 0 | 0 | 0.02437 | 0.0012 | 0.0293 | 0 | 0.0002 | 0.0049 | 0 | 0.0012 | 0.0001 | - | - | 20140616134738AP38097532532
40165 Stena Recycling AB Jönköping | 532 | 532 | - | 2014-06-16 | Sign:brielm | 1 | - | 6.3902 | 0.6278 | 1.4654 | 0.2387 | 0.9994 | 0.0305 | 1.308 | 0.0206 | 0.0378 | 0.0174 | 0.0523 | 0 | 0.0006 | 0.03672 | 0.001 | 0.0027 | 0.0002 | 0.0007 | 0.0076 | 0.0001 | 0.0012 | 0.0001 | - | - | 20140616130302AP38165532532
40292 Stena Recycling AB Veddesta | 501 | 501 | - | 2014-06-16 | Sign:brielm | 1 | - | 0.96902 | 0.26601 | 0.06917 | 0.50276 | 0.37724 | 0.00584 | 0.04409 | 0.00556 | 0.004 | 0.0012 | 0.02401 | 0.00014 | 4e-05 | 0.00108 | 0.00046 | 0.00048 | 0.00024 | 0 | 0.00088 | 1e-05 | 0.00131 | 0 | - | - | 20140616080102AP38086501501
40238 A. Menshen GmbH + Co. KG | 532 | 532 | - | 2014-06-13 | Sign:brielm | 1 | - | 2.4443 | 0.6243 | 1.1251 | 0.3554 | 1.1428 | 0.0072 | 0.7573 | 0.0332 | 0.1635 | 0.0096 | 0.0583 | 0.0001 | 0 | 0.04102 | 0.0018 | 0.0405 | 0.0005 | 0.0003 | 0.0052 | 0.0001 | 0.0011 | 0.0001 | - | - | 20140613115543AP37750532532
40337 IL Recycling Service AB | 532 | 532 | - | 2014-06-13 | Sign:brielm | 1 | - | 1.7004 | 0.2697 | 0.1567 | 0.2094 | 0.623 | 0 | 0.3318 | 0.0221 | 0.0092 | 0.0023 | 0.023 | 0 | 0 | 0.01309 | 0.001 | 0.0049 | 0 | 0.0001 | 0.0025 | 0.0001 | 0.0012 | 0.0001 | - | - | 20140613142204AP38206532532
40091 Nord-Schrott GmbH & Co KG | 532 | 532 | - | 2014-06-12 | Sign:brielm | 1 | - | 1.3709 | 0.3121 | 0.581 | 0.3889 | 1.3132 | 0 | 1.0289 | 0.0349 | 0.0933 | 0.0067 | 0.0676 | 0 | 0 | 0.0195 | 0.001 | 0.1177 | 0.0002 | 0.0004 | 0.0098 | 0.0002 | 0.0011 | 0.0001 | - | - | 20140612122109AP37852532532
40091 Nord-Schrott GmbH & Co KG | 536 | 536 | CHARGE | 2014-06-12 | Sign: | 1 | 75.79% | 1.40869 | 0.55212 | 0.99765 | 0.36173 | 0.11567 | 0.03004 | 0.76647 | 0.02926 | 0.08784 | 0.01125 | 0.07065 | 8e-05 | 0 | 0.00017 | 0 | 0.02267 | 0.00034 | 0.00033 | 0.00795 | 6e-05 | 0 | 0.00014 | - | - | 20140612142449AP37486536CHARGE
40128 Stena Recycling AB Karlskoga | 532 | 520 | - | 2014-06-12 | Sign:brielm | 1 | - | 1.1843 | 0.3461 | 0.0674 | 0.5692 | 1.0047 | 0 | 0.2206 | 0.016 | 0.008 | 0.0026 | 0.068 | 0.0004 | 0 | 0.02578 | 0.002 | 0.0029 | 0.0004 | 0.0002 | 0.0039 | 0.0001 | 0.0014 | 0.0001 | - | - | 20140612080543AP38021532520
40140 Stena Recycling AB Trollhättan | 532 | 529 | - | 2014-06-12 | Sign:brielm | 1 | - | 0.1655 | 0.1874 | 0.9651 | 0.125 | 2.458 | 0.0056 | 4.3421 | 0.0235 | 0.002 | 0.0026 | 0.0525 | 0 | 0 | 0.00786 | 0.0009 | 0.0011 | 0.0002 | 0.0001 | 0.0593 | 0.0004 | 0.0013 | 0.0001 | - | - | 20140612080355AP37815532529
40215 Stena Recycling AS | 532 | 520 | - | 2014-06-12 | Sign:brielm | 1 | - | 1.2234 | 0.2075 | 0.0737 | 0.367 | 0.6569 | 0 | 0.0325 | 0.0134 | 0.0031 | 0.0029 | 0.0042 | 0 | 0 | 0.01313 | 0.0011 | 0.0006 | 0 | 0.0001 | 0.0018 | 0 | 0.0011 | 0.0001 | - | - | 20140612133734AP38077532520
40240 TSR Recycling GmbH & Co. KG | 501 | 501 | - | 2014-06-12 | Sign:brielm | 1 | - | 0.2616 | 0.25518 | 0.12722 | 0.08948 | 0.92516 | 0.00577 | 0.03922 | 0.01324 | 0.00219 | 0.00075 | 0.01526 | 2e-05 | 3e-05 | 0.00074 | 0.00033 | 0.00026 | 0.00023 | 0 | 0.00259 | 4e-05 | 0.00012 | 0 | - | - | 20140612094616AP36743501501
40066 Stena Recycling A/S | 532 | 532 | - | 2014-06-11 | Sign:brielm | 1 | - | 3.992 | 0.4002 | 0.6856 | 0.1927 | 0.4716 | 0.0183 | 0.8353 | 0.0302 | 0.0143 | 0.0071 | 0.0273 | 0 | 0 | 0.02163 | 0.0012 | 0.0028 | 0 | 0.0002 | 0.012 | 0.0001 | 0.001 | 0.0001 | - | - | 20140611074432AP37911532532
40091 Nord-Schrott GmbH & Co KG | 532 | 532 | - | 2014-06-11 | Sign:brielm | 1 | - | 1.9744 | 0.3286 | 0.3087 | 0.3855 | 1.2501 | 0 | 0.5556 | 0.0238 | 0.0613 | 0.004 | 0.0439 | 0 | 0 | 0.02011 | 0.0009 | 0.0748 | 0.0001 | 0.0004 | 0.014 | 0.0001 | 0.0011 | 0.0001 | - | - | 20140611085544AP37850532532
40091 Nord-Schrott GmbH & Co KG | 532 | 532 | - | 2014-06-11 | Sign:brielm | 1 | - | 1.3051 | 0.2986 | 0.3018 | 0.4413 | 1.3571 | 0 | 0.5467 | 0.0242 | 0.0682 | 0.0043 | 0.0593 | 0 | 0 | 0.01851 | 0.001 | 0.0794 | 0 | 0.0004 | 0.0111 | 0.0002 | 0.0012 | 0.0001 | - | - | 20140611120351AP37851532532
40137 STÅL & METALL AB | 532 | 532 | - | 2014-06-11 | Sign:brielm | 1 | - | 0.7919 | 0.4305 | 0.5457 | 0.5779 | 1.0271 | 0.004 | 0.7281 | 0.0302 | 0.2321 | 0.0042 | 0.0796 | 0 | 0 | 0.03077 | 0.0012 | 0.2946 | 0.0002 | 0.0003 | 0.0043 | 0.0001 | 0.0012 | 0.0001 | - | - | 20140611125919AP38127532532
40180 Stena Recycling OY | 532 | 532 | - | 2014-06-11 | Sign:brielm | 1 | - | 6.7925 | 0.5169 | 0.4281 | 0.2268 | 0.1752 | 0.0257 | 0.2341 | 0.0254 | 0.0178 | 0.0071 | 0.0171 | 0 | 0 | 0.03095 | 0.0009 | 0.0015 | 0 | 0.0004 | 0.0029 | 0 | 0.001 | 0.0001 | - | - | 20140611085325AP38114532532
40091 Nord-Schrott GmbH & Co KG | 532 | 532 | - | 2014-06-10 | Sign:brielm | 1 | - | 0.7361 | 0.2783 | 0.301 | 0.3149 | 0.9843 | 0 | 0.5335 | 0.0218 | 0.0594 | 0.0056 | 0.0407 | 0 | 0 | 0.01721 | 0.0009 | 0.0657 | 0 | 0.0006 | 0.0073 | 0.0001 | 0.0012 | 0.0001 | - | - | 20140610111001AP37496532532
40091 Nord-Schrott GmbH & Co KG | 532 | 532 | - | 2014-06-10 | Sign:brielm | 1 | - | 0.5642 | 0.2658 | 0.278 | 0.2786 | 1.0075 | 0 | 0.9117 | 0.0215 | 0.0466 | 0.0036 | 0.0399 | 0 | 0 | 0.01554 | 0.0008 | 0.0443 | 0.0002 | 0.0007 | 0.0154 | 0.0001 | 0.0011 | 0.0001 | - | - | 20140610110842AP38082532532
40101 Siegfried Jacob GmbH & Co. KG | 311 | 360 | Zn | 2014-06-10 | Sign: | 1 | 77.8% | 1.8426 | 0.678 | 1.3048 | 0.1981 | 0.3179 | 0.0607 | 5.6662 | 0.0185 | 0.2037 | 0.0238 | 0.0508 | 0 | 0 | 0.05225 | 0.0012 | 0.0036 | 0.0001 | 0.0017 | 0.0034 | 0.0001 | 0.0011 | 0.0001 | - | - | 20140610103926AP37725311360ZN
40145 Stena Recycling AB Hässleholm | 520 | 520 | - | 2014-06-10 | Sign:brielm | 1 | - | 1.24181 | 0.25723 | 0.08154 | 0.23342 | 0.30663 | 0.00468 | 0.01826 | 0.01424 | 0.00159 | 0.00084 | 0.00619 | 7e-05 | 5e-05 | 0.0007 | 0.00042 | 0.0002 | 0.00031 | 0 | 0.00107 | 1e-05 | 0 | 0 | - | - | 20140610081621AP38091520520
40337 IL Recycling METALS AB | 532 | 532 | - | 2014-06-10 | Sign:brielm | 1 | - | 1.4067 | 0.3029 | 0.3591 | 0.2696 | 0.5649 | 0 | 0.9051 | 0.0239 | 0.0233 | 0.0037 | 0.0502 | 0 | 0 | 0.01748 | 0.0013 | 0.0414 | 0.0001 | 0.0001 | 0.004 | 0.0001 | 0.0012 | 0.0001 | - | - | 20140610093107AP38052532532
40463 Sedenborgs Metallgjuteri AB | 520 | 520 | - | 2014-06-10 | Sign:brielm | 1 | - | 9.22163 | 0.22223 | 0.21729 | 0.02648 | 0.04159 | 0.00498 | 0.09307 | 0.07452 | 0.00984 | 0.00539 | 0.00441 | 2e-05 | 4e-05 | 0.00116 | 0.00087 | 0.00089 | 0.0001 | 0 | 0.00138 | 1e-05 | 0.00022 | 0 | - | - | 20140610093003AP38102520520
40470 Kolbäcks Återvinning AB | 532 | 532 | - | 2014-06-10 | Sign:brielm | 1 | - | 1.0095 | 0.3645 | 0.3029 | 0.4569 | 0.6494 | 0.0004 | 0.5437 | 0.0222 | 0.0147 | 0.0037 | 0.0406 | 0 | 0 | 0.02578 | 0.0011 | 0.0063 | 0.0001 | 0.0002 | 0.0038 | 0 | 0.0013 | 0.0001 | - | - | 20140610081735AP38036532532
40091 Nord-Schrott GmbH & Co KG | 532 | 532 | - | 2014-06-09 | Sign:brielm | 1 | - | 1.326 | 0.304 | 0.6035 | 0.3473 | 0.7144 | 0 | 1.0549 | 0.0304 | 0.0759 | 0.0052 | 0.0581 | 0 | 0 | 0.01959 | 0.0007 | 0.0868 | 0.0001 | 0.0008 | 0.0137 | 0.0001 | 0.0011 | 0.0001 | - | - | 20140609141926AP37495532532
40148 Stena Recycling AB Skövde | 532 | 532 | - | 2014-06-09 | Sign:brielm | 1 | - | 7.1532 | 1.3121 | 1.1841 | 0.2972 | 0.627 | 0.0246 | 0.5399 | 0.0316 | 0.031 | 0.0127 | 0.0475 | 0.0001 | 0 | 0.09049 | 0.0054 | 0.0041 | 0.0004 | 0.0005 | 0.0055 | 0 | 0.0014 | 0.0001 | - | - | 20140609154632AP37982532532
40177 Stena Recycling AB Åstorp | 532 | 532 | - | 2014-06-09 | Sign:brielm | 1 | - | 0.6909 | 0.2917 | 0.2499 | 0.258 | 0.5489 | 0 | 0.429 | 0.0193 | 0.0372 | 0.0149 | 0.0475 | 0 | 0 | 0.01807 | 0.0011 | 0.0568 | 0.0002 | 0.0001 | 0.0049 | 0.0001 | 0.001 | 0.0001 | - | - | 20140609120409AP38030532532
40238 A. Menshen GmbH + Co. KG | 532 | 532 | - | 2014-06-09 | Sign:brielm | 1 | - | 3.3139 | 0.4073 | 1.4436 | 0.321 | 0.7166 | 0.0095 | 0.5267 | 0.036 | 0.2564 | 0.0143 | 0.0427 | 0 | 0 | 0.02483 | 0.0007 | 0.0224 | 0.0001 | 0.0004 | 0.005 | 0.0001 | 0.001 | 0.0001 | - | - | 20140609105139AP37604532532
40180 Stena Recycling OY | 536 | 505 | - | 2014-06-05 | Sign: | 1 | 80.8% | 0.64028 | 0.26333 | 0.02887 | 0.20695 | 0.19979 | 0.00531 | 0.02387 | 0.01928 | 0.00255 | 0.00089 | 0.01659 | 0.00022 | 4e-05 | 0.00051 | 0.00011 | 0.0005 | 0.00158 | 0 | 0.00135 | 1e-05 | 0 | 0 | - | - | 20140605143228AP37768536505
40215 Stena Recycling AS | 310 | 310 | - | 2014-06-05 | Sign: | 1 | 91.2% | 1.6996 | 0.3389 | 0.9043 | 0.2109 | 0.4623 | 0.0089 | 0.9202 | 0.0188 | 0.0363 | 0.0136 | 0.0271 | 0.0001 | 0 | 0.01796 | 0.0009 | 0.0022 | 0.0003 | 0.0009 | 0.0028 | 0.0001 | 0.001 | 0.0001 | - | - | 20140605085236AP37519310310
40121 Svenska Metallkretsen AB | 317 | 329 | - | 2014-06-04 | Sign: | 1 | 51.16% | 0.20999 | 0.60346 | 0.99082 | 0.6443 | 0.05543 | 0.01003 | 0.62158 | 0.01566 | 0.02089 | 0.04357 | 0.01449 | 0.0002 | 3e-05 | 0.00154 | 0.00087 | 0.00038 | 0.00043 | 0 | 0.00125 | 1e-05 | 0 | 0 | - | - | 20140604101939AP37696317329
40091 Nord-Schrott GmbH & Co KG | 532 | 536 | x | 2014-06-03 | Sign: | 1 | 68.84% | 1.4303 | 0.7368 | 0.8103 | 0.3568 | 0.2825 | 0.0461 | 0.6493 | 0.0261 | 0.0951 | 0.0126 | 0.1187 | 0.0001 | 0 | 0.04943 | 0.0007 | 0.0181 | 0.0005 | 0.0006 | 0.0085 | 0 | 0.0011 | 0.0001 | - | - | 20140603081803AP37046532536X
40166 Stena Recycling AB Kalmar | 502 | 502 | 2 | 2014-05-19 | Sign: | 1 | - | 0.80488 | 0.19861 | 0.02659 | 0.48908 | 0.74946 | 0.00462 | 0.01804 | 0.01631 | 0.00224 | 0.00081 | 0.01731 | 0.00045 | 5e-05 | 0.00101 | 0.00026 | 0.00086 | 0.0005 | 0 | 0.0014 | 1e-05 | 0 | 0 | - | - | 20140519081628AP3763450250202
40180 Stena Recycling OY | 502 | 502 | - | 2014-05-19 | Sign: | 1 | - | 0.3596 | 0.2088 | 0.1385 | 0.2024 | 1.6213 | 0 | 0.0373 | 0.0153 | 0.0024 | 0.0145 | 0.0256 | 0 | 0 | 0.00915 | 0.001 | 0.0005 | 0.0012 | 0.0002 | 0.0021 | 0 | 0.001 | 0.0001 | - | - | 20140519085036AP37572502502
40238 A. Menshen GmbH + Co. KG | 502 | 113 | x | 2014-05-15 | Sign: | 1 | 67.91% | 6.9127 | 0.1001 | 0.0034 | 0.0139 | 0.0089 | 0 | 0.0064 | 0.1092 | 0.0008 | 0.0015 | 0 | 0 | 0 | 0 | 0.0002 | 0.0005 | 0 | 0.0001 | 0.0013 | 0 | 0.0008 | 0.0001 | - | - | 20140515095127502113X
40183 Kubikenborg Aluminium AB | - | 426 | x | 2014-05-14 | Sign: | 1 | 60.33% | 0.16478 | 0.20507 | 0.45695 | 1.38848 | 0.00021 | 0.00582 | 0.01534 | 0.08004 | 0 | 0.00159 | 0.00098 | 0.00049 | 3e-05 | 0.0011 | 0.00726 | 0.00041 | 0.00026 | 0 | 0.03999 | 1e-05 | 0 | 0 | - | - | 20140514095918426X
40091 Nord-Schrott GmbH & Co KG | 502 | 502 | - | 2014-05-13 | Sign: | 1 | 91.6% | 0.8708 | 0.3066 | 0.0957 | 0.4667 | 0.3404 | 0 | 0.0418 | 0.0272 | 0.0251 | 0.0028 | 0.0747 | 0.0001 | 0 | 0.0212 | 0.0008 | 0.0132 | 0.0001 | 0.0001 | 0.0034 | 0 | 0.001 | 0.0001 | - | - | 20140513104108AP36993502502
40169 Stena Recycling AB Malmö | - | 116 | - | 2014-05-13 | Sign: | 1 | 49.22% | 0.2009 | 0.1893 | 0.0311 | 0.0162 | 0.0361 | 0 | 0.0174 | 0.0134 | 0.0061 | 0.0113 | 0 | 0 | 0 | 0.00468 | 0 | 0.0003 | 0 | 0.0002 | 0.0015 | 0 | 0.0009 | 0.0001 | - | - | 20140513103909116
60510 Stena Technoworld AB | 352 | 352 | - | 2014-05-12 | Sign: | 1 | 78% | 4.3596 | 0.6401 | 3.0126 | 0.1304 | 0.1696 | 0.0701 | 1.4017 | 0.0213 | 0.0972 | 0.0687 | 0.0346 | 0 | 0 | 0.03911 | 0.0016 | 0.0074 | 0 | 0.0024 | 0.0029 | 0 | 0.001 | 0.0001 | - | - | 20140512101736AP37384352352
40101 Siegfried Jacob GmbH & Co. KG | 326 | 326 | - | 2014-05-09 | Sign: | 1 | 88% | 0.4255 | 0.4385 | 0.1944 | 0.1824 | 0.401 | 0 | 0.2199 | 0.0133 | 0.012 | 0.0024 | 0.0138 | 0.0002 | 0 | 0.02664 | 0.0005 | 0.0019 | 0.0006 | 0.0018 | 0.0019 | 0 | 0.001 | 0.0001 | - | - | 20140509090055AP36910326326
40292 Stena Recycling AB Veddesta | 425 | 425 | - | 2014-05-07 | Sign: | 1 | 68.62% | 6.861 | 0.1763 | 0.0141 | 0.0458 | 0.1148 | 0 | 0.0114 | 0.103 | 0.002 | 0.0014 | 0 | 0.0007 | 0.0009 | 0.00287 | 0.0004 | 0.0003 | 0.0007 | 0.0002 | 0.0015 | 0 | 0.0009 | 0.0001 | - | - | 20140507144001AP34166425425
40091 Nord-Schrott GmbH & Co KG | 310 | 310 | - | 2014-05-06 | Sign: | 1 | 89.2% | 3.19404 | 0.45668 | 1.16553 | 0.19397 | 0.44921 | 0.0608 | 0.84866 | 0.02096 | 0.03385 | 0.01277 | 0.02481 | 0.00019 | 4e-05 | 0.00215 | 0.00121 | 0.00429 | 0.00078 | 0.00124 | 0.00265 | 5e-05 | 1e-05 | 0 | - | - | 20140506130504AP37293310310
40138 Stena Recycling AB Hallsta. | 242 | 242 | x | 2014-05-05 | Sign: | 1 | 86.8% | 0.83177 | 1.80801 | 30.02585 | 0.02793 | 0.01459 | 0.42943 | 0.15382 | 0.00826 | 0.09273 | 0.31774 | 0.03265 | 0.00016 | 4e-05 | 0.09198 | 0.0018 | 0.15232 | 0.00031 | 0.00058 | 0.0017 | 1e-05 | 0.00041 | 1e-05 | - | - | 20140505151717AP36926242242X
40240 TSR Recycling GmbH & Co. KG | 312 | 312 | - | 2014-04-30 | Sign: | 1 | 80% | 0.5094 | 0.3776 | 0.2034 | 0.4644 | 0.0609 | 0 | 0.3439 | 0.0153 | 0.0852 | 0.0039 | 0.0141 | 0.0002 | 0 | 0.02821 | 0.0009 | 0.0005 | 0.0005 | 0.0003 | 0.0021 | 0 | 0.001 | 0.0001 | - | - | 20140430095534AP36728312312
40261 Scanmetals | 340 | 340 | - | 2014-04-29 | Sign: | 1 | 79.4% | 1.98808 | 0.55916 | 0.5496 | 0.2352 | 0.02132 | 0.04869 | 0.40893 | 0.01797 | 0.03175 | 0.00878 | 0.02176 | 0.00036 | 4e-05 | 0.00168 | 0.00058 | 0.00194 | 0.00195 | 0.00019 | 0.00244 | 1e-05 | 0 | 0 | - | - | 20140429113308AP36403340340
40066 Stena Recycling A/S | 318 | 315 | - | 2014-04-28 | Sign: | 1 | 62.83% | 1.07835 | 0.49548 | 1.00368 | 0.44256 | 0.11453 | 0.01701 | 1.95542 | 0.01731 | 0.03944 | 0.01841 | 0.00578 | 0.00026 | 4e-05 | 0.00346 | 0.00055 | 0.0011 | 0.00109 | 0.00121 | 0.00262 | 1e-05 | 0 | 0 | - | - | 20140428090335AP36522318315
40002 H.J. Hansen Gjenvindingsind. | 536 | 536 | x | 2014-04-25 | Sign: | 1 | 55.24% | 0.4917 | 0.3356 | 0.5202 | 0.3735 | 0.6605 | 0 | 0.6702 | 0.0218 | 0.0044 | 0.0026 | 0.0916 | 0.0009 | 0 | 0.02198 | 0.0005 | 0.0003 | 0.0077 | 0.0001 | 0.0067 | 0 | 0.001 | 0.0001 | - | - | 20140425110717AP36923536536X
40121 Svenska Metallkretsen AB | 317 | 329 | - | 2014-04-16 | Sign: | 1 | 44.74% | 0.2579 | 0.8674 | 3.6256 | 0.5647 | 0.043 | 0.0298 | 2.6683 | 0.014 | 0.0652 | 0.0422 | 0.0202 | 0.0001 | 0 | 0.06249 | 0.0017 | 0.0007 | 0 | 0.0008 | 0.0014 | 0 | 0.0011 | 0.0001 | - | - | 20140416081119AP36808317329
40091 Nord-Schrott GmbH & Co KG | 502 | 505 | - | 2014-04-12 | Sign: | 1 | 84.63% | 0.80237 | 0.32009 | 0.08591 | 0.49622 | 0.29246 | 0.00695 | 0.06051 | 0.02604 | 0.03522 | 0.00277 | 0.09106 | 0.00029 | 4e-05 | 0.00097 | 0.00025 | 0.02839 | 0.00098 | 0 | 0.00331 | 2e-05 | 0 | 0 | - | - | 20140412080837AP36468502505
40240 TSR Recycling GmbH & Co. KG | 502 | 536 | Bi | 2014-04-11 | Sign: | 1 | 88.6% | 2.3465 | 0.43577 | 0.27376 | 0.10681 | 0.34199 | 0.00856 | 0.06647 | 0.0481 | 0.00663 | 0.00144 | 0.20186 | 0.00217 | 8e-05 | 0.003 | 0.00057 | 0.00069 | 0.00246 | 3e-05 | 0.01375 | 1e-05 | 7e-05 | 1e-05 | - | - | 20140411092605AP36741502536BI
40215 Stena Recycling AS | 621 | 621 | x | 2014-04-10 | Sign: | 1 | 87% | 3.50626 | 0.92597 | 0.07955 | 0.30609 | 0.05766 | 0.01072 | 0.07295 | 0.02956 | 0.13731 | 0.00128 | 0.01959 | 0.00027 | 4e-05 | 0.00158 | 0.00127 | 0.00012 | 0.00118 | 3e-05 | 0.00439 | 1e-05 | 0 | 0 | - | - | 20140410111026AP36811621621X
40137 STÅL & METALL AB | 830 | 143 | - | 2014-04-09 | Sign: | 1 | 87.8% | 0.0613 | 0.1618 | 12.4337 | 0.016 | 0.0014 | 0 | 0.0442 | 0 | 0.0741 | 0.0199 | 0 | 0 | 0 | 0.0055 | 0.0002 | 0.0001 | 0 | 0.0006 | 0.0008 | 0 | 0.0013 | 0.0001 | - | - | 20140409100313AP36364830143
40091 Nord-Schrott GmbH & Co KG | 536 | 536 | - | 2014-04-08 | Sign: | 1 | 62.27% | 0.29678 | 0.31685 | 1.22075 | 0.40312 | 1.19212 | 0.00734 | 1.71569 | 0.02621 | 0.02596 | 0.00303 | 0.07417 | 0.00081 | 5e-05 | 0.00118 | 0.00013 | 0.00038 | 0.01275 | 6e-05 | 0.00743 | 0.0002 | 0 | 0 | - | - | 20140408082818AP36466536536
40121 Svenska Metallkretsen AB | 317 | 317 | - | 2014-04-07 | Sign: | 1 | 46.15% | 0.2278 | 0.7357 | 1.2277 | 0.5642 | 0.0835 | 0.0122 | 1.2816 | 0.0148 | 0.0526 | 0.1916 | 0.0182 | 0 | 0 | 0.0637 | 0.0016 | 0 | 0 | 0.0004 | 0.0013 | 0 | 0.0011 | 0.0001 | - | - | 20140407082118AP36808317317
40240 TSR Recycling GmbH & Co. KG | 529 | 530 | - | 2014-04-02 | Sign: | 1 | 72.21% | 1.1792 | 0.6485 | 1.194 | 0.2453 | 0.6297 | 0.0978 | 1.6397 | 0.0352 | 0.0434 | 0.0278 | 0.1298 | 0.0002 | 0 | 0.04243 | 0.0005 | 0.0011 | 0.0002 | 0.0006 | 0.0104 | 0.0001 | 0.0011 | 0.0001 | - | - | 20140402102032AP36707529530
40091 Nord-Schrott GmbH & Co KG | 532 | 536 | - | 2014-04-01 | Sign: | 1 | 69.13% | 2.1984 | 0.9371 | 1.2859 | 0.297 | 0.2573 | 0.1396 | 1.0273 | 0.0237 | 0.0849 | 0.0075 | 0.0748 | 0 | 0 | 0.06483 | 0.0005 | 0.0849 | 0.0004 | 0.0006 | 0.0063 | 0 | 0.0011 | 0.0001 | - | - | 20140401072824AP36089532536
40180 Stena Recycling OY | 536 | 502 | j | 2014-04-01 | Sign: | 1 | - | 0.5435 | 0.2658 | 0.0184 | 0.1252 | 0.583 | 0 | 0.0206 | 0.0186 | 0.0042 | 0.0015 | 0.0099 | 0 | 0 | 0.01387 | 0.0002 | 0.0018 | 0.0004 | 0.0002 | 0.0015 | 0 | 0.0009 | 0.0001 | - | - | 20140401072835AP36627536502J
40180 Stena Recycling OY | 621 | 621 | - | 2014-04-01 | Sign: | 1 | - | 0.0521 | 0.2146 | 0.0042 | 0.0126 | 0.0012 | 0 | 0.004 | 0.0007 | 0.0002 | 0.001 | 0 | 0 | 0 | 0.00728 | 0 | 0 | 0 | 0.0001 | 0.0009 | 0 | 0.0025 | 0.0001 | - | - | 20140401135821AP36671621621
40216 Hydro Vigelands Brug AS | 426 | 426 | x | 2014-04-01 | Sign: | 1 | - | 0.5317 | 0.3374 | 13.5445 | 0.0488 | 0.004 | 0.0019 | 0.0231 | 0.0127 | 0.0064 | 0.0159 | 0.0087 | 0 | 0 | 0.0172 | 0.0001 | 0 | 0 | 0.0007 | 0.0021 | 0 | 0.001 | 0.0001 | - | - | 20140401084017AP36281426426X
40313 Tappers Återvinning & Miljö AB | 502 | 502 | h | 2014-04-01 | Sign: | 1 | - | 0.9092 | 0.3601 | 0.0556 | 0.4469 | 0.6685 | 0 | 0.0549 | 0.0154 | 0.0057 | 0.0023 | 0.0765 | 0 | 0 | 0.02551 | 0.0008 | 0 | 0.0006 | 0.0003 | 0.0009 | 0 | 0.0012 | 0.0001 | - | - | 20140401080932AP36690502502H
40353 Enviropol s. r. o. | 312 | 316 | Zn | 2014-03-31 | Sign: | 1 | 82% | 3.8231 | 0.7133 | 3.8863 | 0.1375 | 0.123 | 0.1047 | 8.5338 | 0.0189 | 0.1147 | 0.1004 | 0.0405 | 0 | 0 | 0.04437 | 0.0016 | 0.0032 | 0 | 0.0029 | 0.0023 | 0 | 0.0011 | 0.0001 | - | - | 20140331082731AP34877312316ZN
40353 Enviropol s. r. o. | 311 | 327 | x | 2014-03-28 | Sign: | 1 | 75.6% | 5.8881 | 2.2074 | 6.2088 | 0.2701 | 0.0803 | 0.3665 | 1.3727 | 0.0227 | 0.1019 | 0.1298 | 0.3918 | 0.0004 | 0 | 0.15951 | 0.0017 | 0.0055 | 0 | 0.0049 | 0.0036 | 0.0002 | 0.0017 | 0.0001 | - | - | 20140328140621AP34872311327X
40181 STENA ALUMINIUM A/S | 318 | 315 | - | 2014-03-27 | Sign: | 1 | 55.04% | 0.918 | 0.5393 | 0.7058 | 0.4039 | 0.0731 | 0.0159 | 0.9801 | 0.0185 | 0.0707 | 0.0264 | 0.0376 | 0 | 0 | 0.04002 | 0.001 | 0.0013 | 0 | 0.0012 | 0.0024 | 0 | 0.0011 | 0.0001 | - | - | 20140327083118AP34126318315
40130 SR Halmstad Frag | 327 | 327 | - | 2014-03-26 | Sign: | 1 | 73.4% | 2.3541 | 0.4572 | 0.9779 | 0.2002 | 0.732 | 0.0113 | 0.5043 | 0.02 | 0.0266 | 0.0231 | 0.0165 | 0 | 0 | 0.02733 | 0.0009 | 0.0011 | 0.0003 | 0.0008 | 0.0037 | 0 | 0.001 | 0.0001 | - | - | 20140326085241AP36210327327
40137 STÅL & METALL AB | 502 | 502 | j | 2014-03-26 | Sign: | 1 | - | 1.1176 | 0.1623 | 0.0121 | 0.4582 | 0.4841 | 0 | 0.0054 | 0.0115 | 0.0016 | 0.0013 | 0.0053 | 0.001 | 0 | 0.01134 | 0.0007 | 0 | 0.0001 | 0.0002 | 0.0015 | 0 | 0.0011 | 0.0001 | - | - | 20140326140016AP36700502502J
40138 Stena Recycling AB Hallsta. | 426 | 422 | - | 2014-03-26 | Sign: | 1 | - | 0.0713 | 0.1087 | 0.002 | 0.0129 | 0.0019 | 0 | 0.0064 | 0.0024 | 0.0008 | 0.0013 | 0 | 0 | 0 | 0 | 0 | 0.0002 | 0 | 0.0001 | 0.0008 | 0 | 0.0009 | 0.0001 | - | - | 20140326094713AP36696426422
40296 IAC Vilsta AB | 427 | 422 | - | 2014-03-26 | Sign: | 1 | - | 9.2938 | 0.4096 | 0.0744 | 0.1743 | 0.2131 | 0 | 0.0596 | 0.1239 | 0.0074 | 0.0024 | 0.0125 | 0.0003 | 0.0012 | 0.02168 | 0.0005 | 0.0008 | 0 | 0.0002 | 0.0022 | 0 | 0.0081 | 0.0001 | - | - | 20140326132638AP36695427422
40215 Stena Recycling AS | 314 | 316 | Cu | 2014-03-25 | Sign: | 1 | 88% | 0.3957 | 0.26614 | 27.15918 | 0.07236 | 0.00348 | 0.03028 | 4.40183 | 0.00705 | 0.06116 | 0.03682 | 0 | 2e-05 | 3e-05 | 0.00235 | 0.00355 | 0.0011 | 0.0001 | 0.0059 | 0.0026 | 1e-05 | 0.0002 | 0 | - | - | 20140325084957AP36463314316CU
60510 Stena Technoworld AB | 352 | 342 | x | 2014-03-24 | Sign: | 1 | 67.2% | 1.7886 | 0.6903 | 4.088 | 0.0981 | 0.7409 | 0.0635 | 1.1979 | 0.0154 | 0.0846 | 0.1958 | 0.0816 | 0 | 0 | 0.002 | 0.002 | 0.0044 | 0.0001 | 0.0006 | 0.0017 | 0 | 0.0003 | 0 | - | - | 20140324084326AP36551352342X
40148 Stena Recycling AB Skövde | 536 | 536 | - | 2014-03-21 | Sign: | 1 | 82.17% | 9.2708 | 3.7122 | 2.8929 | 0.2524 | 0.113 | 0.0783 | 0.5622 | 0.104 | 0.1065 | 0.0968 | 0.0931 | 0.2249 | 0.0172 | 0.39946 | 0.4732 | 0.037 | 0.0068 | 0.0019 | 0.0142 | 0.0001 | 0.025 | 0.0003 | - | - | 20140321083008536536
40106 Stena Aluminium AB | 536 | 536 | - | 2014-03-20 | Sign: | 1 | 75.53% | 3.9515 | 0.672 | 0.9765 | 0.3636 | 0.3453 | 0.0312 | 0.6576 | 0.0308 | 0.0469 | 0.0027 | 0.063 | 0.0002 | 0 | 0.00264 | 0.0004 | 0.0321 | 0.0011 | 0.0004 | 0.0042 | 0 | 0.0003 | 0 | - | - | 20140320084415536536
40106 Stena Aluminium AB | 502 | 502 | - | 2014-03-19 | Sign: | 1 | 88.26% | 1.7322 | 0.5072 | 0.1034 | 0.327 | 0.3637 | 0.0128 | 0.0706 | 0.026 | 0.0063 | 0.0029 | 0.0853 | 0.0002 | 0 | 0.03549 | 0.0006 | 0.0011 | 0.0002 | 0.0002 | 0.0025 | 0 | 0.0011 | 0.0001 | - | - | 20140319083822502502
40066 Stena Recycling A/S | 622 | 622 | - | 2014-03-18 | Sign: | 1 | - | 0.0694 | 0.2333 | 0.0012 | 0.0051 | 0.0009 | 0.0047 | 0.0036 | 0.0051 | 0.0008 | 0.0001 | 0.0006 | 0.0002 | 0.0011 | 0.00337 | 0 | 0.0001 | 0.0001 | 0.0002 | 0.0017 | 0 | 0.0003 | 0.0001 | - | - | 20140318092934622622
40121 Svenska Metallkretsen AB | 317 | 317 | - | 2014-03-18 | Sign: | 1 | 53.87% | 0.2979 | 1.1272 | 1.0038 | 0.656 | 0.0822 | 0.017 | 0.6977 | 0.015 | 0.0665 | 0.0368 | 0.0158 | 0.0001 | 0 | 0.09105 | 0.0017 | 0 | 0 | 0.0004 | 0.0014 | 0 | 0.0011 | 0.0001 | - | - | 20140318092719AP36331317317
40106 Stena Aluminium AB | 536 | 536 | - | 2014-03-17 | Sign: | 1 | 66.3% | 1.9377 | 0.7549 | 0.7752 | 0.2851 | 0.1855 | 0.0347 | 0.7844 | 0.0284 | 0.0589 | 0.0083 | 0.0825 | 0.0001 | 0 | 0.05346 | 0.0005 | 0.0335 | 0.0003 | 0.0006 | 0.0059 | 0 | 0.0011 | 0.0001 | - | - | 20140317084917536536
60510 Stena Technoworld AB | 352 | 352 | - | 2014-03-14 | Sign: | 1 | 76.8% | 3.9839 | 0.5605 | 2.626 | 0.1243 | 0.1015 | 0.0755 | 1.2922 | 0.0203 | 0.1924 | 0.0708 | 0.0289 | 0 | 0 | 0.04259 | 0.0015 | 0.0074 | 0 | 0.0021 | 0.0027 | 0 | 0.001 | 0.0001 | - | - | 20140314083839AP36421352352
40091 Nord-Schrott GmbH & Co KG | 310 | 310 | - | 2014-03-13 | Sign: | 1 | 89.4% | 2.70398 | 0.41407 | 0.81192 | 0.1646 | 0.22793 | 0.02125 | 0.36186 | 0.0195 | 0.01966 | 0.00717 | 0.01692 | 4e-05 | 4e-05 | 0.00143 | 0.00088 | 0.00168 | 0.00019 | 0.00044 | 0.00283 | 2e-05 | 3e-05 | 0 | - | - | 20140313074538AP35810310310
eget material | 600 | 600 | - | 2014-03-12 | Sign: | 1 | 96.8% | 8.40032 | 0.13348 | 0.03116 | 0.01643 | 0.16943 | 0.00648 | 0.01319 | 0.1121 | 0.00207 | 0.00077 | 0.00649 | 8e-05 | 0.00037 | 0.00291 | 0.00129 | 0.00021 | 0.00016 | 0 | 0.00135 | 1e-05 | 0.00057 | 0 | - | - | 20140312074132600600
40129 Gränges Sweden AB | 330 | 330 | - | 2014-03-12 | Sign: | 1 | - | 2.03616 | 0.22416 | 0.3382 | 0.95038 | 0.02901 | 0.27377 | 0.95359 | 0.02315 | 0.00089 | 0.00127 | 0.00118 | 3e-05 | 5e-05 | 0.00201 | 0.00104 | 0.00037 | 8e-05 | 0 | 0.01607 | 1e-05 | 0 | 0 | - | - | 20140312090016330330
40129 Gränges Sweden AB | 426 | 426 | - | 2014-03-12 | Sign: | 1 | - | 1.69223 | 0.29149 | 0.30543 | 0.95059 | 0.03192 | 0.00488 | 0.032 | 0.0342 | 0.00073 | 0.00132 | 0.00166 | 2e-05 | 4e-05 | 0.00098 | 0.00083 | 0.00029 | 6e-05 | 0 | 0.01771 | 1e-05 | 0 | 0 | - | - | 20140312110423AP36262426426
40216 Hydro Vigelands Brug AS | 620 | 620 | - | 2014-03-12 | Sign: | 1 | - | 0.04396 | 0.00149 | 0.00084 | 0.00203 | 4e-05 | 3e-05 | 0.00072 | 0.00018 | 0 | 0.00012 | 8e-05 | 9e-05 | 4e-05 | 0 | 6e-05 | 0 | 9e-05 | 0 | 6e-05 | 2e-05 | 0 | 0.00016 | - | - | 20140312110736AP36279620620
40124 Metallfabriken Ljunghäll AB | 536 | 536 | - | 2014-03-11 | Sign: | 1 | 83.6% | 10.04773 | 0.88945 | 2.849 | 0.24292 | 0.03994 | 0.03519 | 0.86271 | 0.02207 | 0.04999 | 0.01634 | 0.03052 | 0.00021 | 4e-05 | 0.00246 | 0.00085 | 0.00568 | 0.00019 | 0.00056 | 0.0061 | 1e-05 | 4e-05 | 0 | - | - | 20140311093713AP36411536536
40261 Scanmetals | 310 | 312 | - | 2014-03-06 | Sign: | 1 | 82% | 5.7926 | 0.5717 | 1.4557 | 0.1949 | 0.2847 | 0.0489 | 0.9074 | 0.0286 | 0.0696 | 0.0173 | 0.0235 | 0 | 0 | 0.03191 | 0.001 | 0.004 | 0 | 0.0011 | 0.0038 | 0 | 0.001 | 0.0001 | - | - | 20140306084026AP34145310312
60510 Stena Technoworld AB | 352 | 352 | Pb | 2014-03-06 | Sign: | 1 | 78.8% | 4.2107 | 0.5515 | 2.5433 | 0.1222 | 0.1482 | 0.0412 | 1.3033 | 0.021 | 0.3206 | 0.0619 | 0.0244 | 0 | 0 | 0.04229 | 0.0013 | 0.0062 | 0 | 0.0016 | 0.0028 | 0 | 0.001 | 0.0001 | - | - | 20140306154307352352PB
scancromet | ? | 341 | Zn | 2014-03-04 | Sign: | 1 | 69.69% | 2.4901 | 0.6271 | 0.5298 | 0.2351 | 0.1896 | 0.044 | 10.0064 | 0.0162 | 0.0381 | 0.0136 | 0.0249 | 0 | 0 | 0.03795 | 0.002 | 0 | 0 | 0.0007 | 0.0023 | 0 | 0.0012 | 0.0001 | - | - | 201403041316010341ZN
40169 Stena Recycling AB Malmö | 312 | 109 | x | 2014-03-04 | Sign: | 1 | 85.8% | 0.28367 | 0.26785 | 0.0354 | 0.01227 | 0.00684 | 0.00249 | 0.05879 | 0.01022 | 0.00421 | 0.00223 | 0.00165 | 2e-05 | 3e-05 | 0.00016 | 0.00046 | 0 | 6e-05 | 0 | 0.00146 | 0 | 0.00015 | 0 | - | - | 20140304093807AP36206312109X
40129 Gränges Sweden AB | 426 | 427 | - | 2014-03-03 | Sign: | 1 | 48.74% | 0.8479 | 0.2913 | 0.1737 | 1.1487 | 0.0088 | 0.0132 | 0.6775 | 0.0566 | 0.0042 | 0.0027 | 0 | 0.0001 | 0 | 0.02919 | 0.0029 | 0.0006 | 0.0002 | 0 | 0.0955 | 0 | 0.0011 | 0.0001 | - | - | 20140303112919AP36144426427
40215 Stena Recycling AS | 327 | 315 | Zn | 2014-02-27 | Sign: | 1 | 64.5% | 1.3887 | 0.3814 | 0.9763 | 0.2393 | 0.0842 | 0.0178 | 1.6458 | 0.017 | 0.0487 | 0.0102 | 0.0199 | 0 | 0 | 0.02023 | 0.001 | 0.0004 | 0 | 0.001 | 0.0033 | 0 | 0.001 | 0.0001 | - | - | 20140227113127AP35615327315ZN
40357 W.A.C Recycling AB | 317 | 317 | suck!!! | 2014-02-26 | Sign: | 1 | 41.85% | 0.2568 | 0.6245 | 2.684 | 0.6524 | 0.0864 | 0.0435 | 1.9784 | 0.0149 | 0.0966 | 0.0466 | 0.0166 | 0 | 0 | 0.04316 | 0.0019 | 0 | 0 | 0.0005 | 0.0015 | 0 | 0.001 | 0.0001 | - | - | 20140226094308AP35931317317SUCK
satorn | 240 | 240 | - | 2014-02-24 | Sign: | 1 | 82.33% | 0.274 | 0.9699 | 46.77 | 0.1281 | 0.0032 | 0.0206 | 0.2284 | 0.0162 | 0.0224 | 0.0685 | 0.0186 | 0.0001 | 0.0004 | 0.06673 | 0.0034 | 0.0028 | 0 | 0.0022 | 0.0033 | 0 | 0.0015 | 0.0001 | - | - | 20140224082614240240
40357 W.A.C Recycling AB | 317 | 317 | - | 2014-02-21 | Sign: | 1 | 42.56% | 0.2907 | 0.6052 | 0.9178 | 0.6115 | 0.0908 | 0.0143 | 1.0995 | 0.0157 | 0.0514 | 0.2077 | 0.0135 | 0 | 0 | 0.05691 | 0.0017 | 0.0001 | 0 | 0.0013 | 0.0016 | 0 | 0.001 | 0.0001 | - | - | 20140221081607AP35931317317
40130 SR Halmstad Frag | 650 | 650 | - | 2014-02-20 | Sign: | 1 | 88.6% | 4.03478 | 0.49686 | 1.61681 | 0.17847 | 0.23171 | 0.03348 | 1.27335 | 0.02551 | 0.0355 | 0.00978 | 0.01607 | 0.00014 | 5e-05 | 0.00242 | 0.00091 | 0.00474 | 0.00024 | 0.00092 | 0.00464 | 3e-05 | 4e-05 | 0 | - | - | 20140220080818AP36026650650
40130 SR Halmstad Frag | 327 | 327 | - | 2014-02-19 | Sign: | 1 | 72% | 1.8164 | 0.378 | 0.9008 | 0.209 | 0.9017 | 0.0048 | 0.4265 | 0.0168 | 0.0225 | 0.0078 | 0.014 | 0.0001 | 0 | 0.0193 | 0.001 | 0.0005 | 0.0003 | 0.0006 | 0.0042 | 0 | 0.001 | 0.0001 | - | - | 20140219081804AP35906327327
40187 Hans Andersson Metal AB | 426 | 428 | x | 2014-02-18 | Sign: | 1 | 15.71% | 9.7769 | 0.4494 | 0.3532 | 0.0808 | 0.0065 | 0 | 0.1705 | 0.0824 | 0.1392 | 0.0203 | 0.0133 | 0 | 0 | 0.02343 | 0.001 | 0.0009 | 0 | 0.0003 | 0.0039 | 0 | 0.001 | 0.0001 | - | - | 20140218093609AP35250426428X
40091 Nord-Schrott GmbH & Co KG | 426 | 428 | - | 2014-02-17 | Sign: | 1 | 33.51% | 10.5318 | 0.8689 | 0.9711 | 0.17 | 0.0033 | 0.0057 | 0.5635 | 0.0472 | 0.029 | 0.0108 | 0.013 | 0 | 0 | 0.04946 | 0.0009 | 0.0019 | 0 | 0.0004 | 0.0042 | 0 | 0.001 | 0.0001 | - | - | 20140217104618AP35834426428
40296 IAC Vilsta AB | 521 | 521 | 50202 | 2014-02-17 | Sign: | 1 | - | 8.9157 | 0.3843 | 0.0644 | 0.1921 | 0.235 | 0 | 0.0631 | 0.1167 | 0.0074 | 0.0018 | 0.0079 | 0.0002 | 0.0011 | 0.01796 | 0.0007 | 0 | 0.0001 | 0.0001 | 0.0023 | 0 | 0.001 | 0.0001 | - | - | 201402173604752152150202
oskarshamn | ? | 117 | Fe | 2014-02-12 | Sign: | 1 | 28.77% | 0.20934 | 2.84503 | 0.13446 | 1.02955 | 0.00345 | 0.00812 | 0.03968 | 0.0128 | 0.00289 | 0 | 0.01673 | 7e-05 | 0 | 0.00167 | 0.00137 | 0 | 0.0001 | 8e-05 | 0.00245 | 1e-05 | 0 | 0 | - | - | 20140212083034117FE
40130 SR Halmstad Frag | 341 | 340 | - | 2014-02-12 | Sign: | 1 | 79.8% | 2.13024 | 1.07716 | 2.76909 | 0.22635 | 0.02014 | 0.09797 | 0.8508 | 0.02088 | 0.03676 | 0.01448 | 0.1361 | 0.00038 | 4e-05 | 0.00292 | 0.00224 | 0.00182 | 0.00042 | 0.00081 | 0.00298 | 1e-05 | 0.00019 | 0 | - | - | 20140212083224AP35905341340
40130 SR Halmstad Frag | 650 | 650 | - | 2014-02-11 | Sign: | 1 | 89.6% | 4.4269 | 0.528 | 1.6872 | 0.1786 | 0.1712 | 0.0667 | 1.1135 | 0.0273 | 0.0372 | 0.0962 | 0.0298 | 0.0001 | 0 | 0.03278 | 0.0011 | 0.0019 | 0 | 0.001 | 0.0042 | 0 | 0.001 | 0.0001 | - | - | 20140211083109650650
40261 Scanmetals | Test | 343 | - | 2014-02-10 | Sign: | 1 | 63.47% | 0.8098 | 0.4272 | 0.3602 | 0.3492 | 0.0913 | 0 | 0.1721 | 0.0188 | 0.0197 | 0.0073 | 0.0107 | 0 | 0 | 0.02724 | 0.0014 | 0.0002 | 0 | 0.0003 | 0.0017 | 0 | 0.001 | 0.0001 | - | - | 20140210110538TEST343
40261 Scanmetals | test | 341 | - | 2014-02-10 | Sign: | 1 | 71.14% | 0.8098 | 0.4272 | 0.3602 | 0.3492 | 0.0913 | 0 | 0.1721 | 0.0188 | 0.0197 | 0.0073 | 0.0107 | 0 | 0 | 0.02724 | 0.0014 | 0.0002 | 0 | 0.0003 | 0.0017 | 0 | 0.001 | 0.0001 | - | - | 20140210110538TEST341
Ola falk | Slaggkyl | 431 | x | 2014-02-06 | Sign: | 1 | 42% | 2.4332 | 2.3808 | 2.0286 | 0.3661 | 0.0023 | 0.0969 | 0.8542 | 0.0242 | 0.059 | 0.0259 | 0.139 | 0 | 0 | 0.18062 | 0.0017 | 0.0127 | 0.0005 | 0.0007 | 0.006 | 0 | 0.0014 | 0.0001 | - | - | 20140206080932SLAGGKYLNING431X
40130 SR Halmstad Frag | 327 | 318 | - | 2014-02-05 | Sign: | 1 | 68.2% | 1.88262 | 0.5052 | 1.34588 | 0.24906 | 0.21417 | 0.02476 | 0.82911 | 0.01831 | 0.02222 | 0.01403 | 0.02971 | 0.00024 | 5e-05 | 0.00216 | 0.00086 | 0.00201 | 0.00238 | 0.00045 | 0.0042 | 1e-05 | 0 | 0 | - | - | 20140205114002AP35753327318
40091 Nord-Schrott GmbH & Co KG | 329 | 329 | x | 2014-02-04 | Sign: | 1 | 65.71% | 1.5598 | 0.4765 | 1.2855 | 0.192 | 0.3168 | 0.0166 | 1.8825 | 0.0175 | 0.254 | 0.0316 | 0.0216 | 0 | 0 | 0.03276 | 0.0011 | 0.0031 | 0.0003 | 0.0009 | 0.0024 | 0 | 0.001 | 0.0001 | - | - | 20140204111438AP33905329329X
40354 REMONDIS Electrorecycling GmbH | 310 | 310 | Cu | 2014-02-03 | Sign: | 1 | 89% | 0.1826 | 0.3352 | 5.7614 | 0.0798 | 0.0119 | 0 | 1.9076 | 0.0094 | 0.0067 | 0.0135 | 0.0163 | 0 | 0 | 0.01527 | 0.0016 | 0 | 0.0003 | 0.0007 | 0.0078 | 0 | 0.001 | 0.0001 | - | - | 20140203080326AP35089310310CU
60510 Stena Technoworld AB | 310 | 315 | - | 2014-02-03 | Sign: | 1 | 62.2% | 0.2752 | 0.3013 | 0.8838 | 0.061 | 0.0018 | 0 | 0.7644 | 0.013 | 0.0062 | 0.0087 | 0.0005 | 0 | 0 | 0.01243 | 0.0005 | 0 | 0.0002 | 0.0004 | 0.0066 | 0 | 0.0009 | 0.0001 | - | - | 20140203110752AP33588310315
61048 Stena Fragmentering AB | 650 | 650 | - | 2014-01-29 | Sign: | 1 | 88.2% | 5.0538 | 0.5304 | 1.8785 | 0.1786 | 0.1864 | 0.0425 | 0.9719 | 0.0304 | 0.047 | 0.0168 | 0.0233 | 0.0001 | 0 | 0.03049 | 0.001 | 0.0033 | 0 | 0.0018 | 0.0048 | 0 | 0.001 | 0.0001 | - | - | 20140129101738650650
40354 REMONDIS Electrorecycling GmbH | 310 | 310 | - | 2014-01-27 | Sign: | 1 | 89.4% | 4.43631 | 0.53637 | 1.56057 | 0.1666 | 0.17353 | 0.06072 | 0.98356 | 0.02203 | 0.04493 | 0.0263 | 0.02153 | 0.00061 | 4e-05 | 0.00241 | 0.00107 | 0.00476 | 0.00174 | 0.00122 | 0.00309 | 1e-05 | 2e-05 | 0 | - | - | 20140127153331AP35090310310
40091 Nord-Schrott GmbH & Co KG | 502 | 502 | - | 2014-01-24 | Sign: | 1 | - | 1.3814 | 0.3118 | 0.1396 | 0.4914 | 0.5497 | 0 | 0.0599 | 0.027 | 0.0071 | 0.0029 | 0.0971 | 0.0004 | 0 | 0.02102 | 0.0015 | 0.0008 | 0.002 | 0.0002 | 0.0034 | 0 | 0.0011 | 0.0001 | - | - | 20140124145914AP35127502502
40354 REMONDIS Electrorecycling GmbH | 310 | 312 | x | 2014-01-24 | Sign: | 1 | 80.2% | 0.1848 | 0.3035 | 1.1018 | 0.0496 | 0.0023 | 0 | 0.724 | 0.0102 | 0.0061 | 0.0064 | 0.0015 | 0.0001 | 0 | 0.01271 | 0.0005 | 0.0001 | 0.0004 | 0.0003 | 0.0106 | 0 | 0.001 | 0.0001 | - | - | 20140124121948AP35620310312X
60510 Stena Technoworld AB | 352 | 352 | x | 2014-01-23 | Sign: | 1 | 69% | 4.3349 | 0.5822 | 3.4316 | 0.1241 | 0.1667 | 0.0621 | 2.8272 | 0.0195 | 0.2207 | 0.0657 | 0.0255 | 0 | 0 | 0.04459 | 0.0016 | 0.0056 | 0.0001 | 0.0023 | 0.0026 | 0 | 0.001 | 0.0001 | - | - | 20140123083849352352X
40467 Skrotfrag AB | 610 | 616 | - | 2014-01-22 | Sign: | 1 | 87.8% | 4.04776 | 0.45395 | 1.53727 | 0.2129 | 0.31041 | 0.06438 | 3.02232 | 0.02373 | 0.25992 | 0.01122 | 0.00914 | 0.00028 | 5e-05 | 0.00462 | 0.00102 | 0.00298 | 0.00085 | 0.00088 | 0.00699 | 5e-05 | 5e-05 | 0 | - | - | 20140122134616AP35607610616
40467 Skrotfrag AB | 610 | 316 | - | 2014-01-14 | Sign: | 1 | 88.2% | 4.7897 | 0.575 | 1.6236 | 0.2052 | 0.1903 | 0.0622 | 2.899 | 0.0311 | 0.1821 | 0.0416 | 0.0373 | 0 | 0 | 0.03139 | 0.0013 | 0.0028 | 0 | 0.0011 | 0.0047 | 0 | 0.001 | 0.0001 | - | - | 20140114075137AP35290610316
40354 REMONDIS Electrorecycling GmbH | TVEK | TVEK | - | 2013-11-18 | prov från spann (sg2) | 1 | 92.65% | 0.43 | 0.29 | 4.96 | 0.06 | 0.11 | 0 | 2.5 | 0.01 | 0.01 | 0.02 | 0.01 | 0 | 0 | 0.011 | 0.001 | 0.006 | 0 | 0 | 0.009 | 0 | 0 | 0 | - | - | 20131118_494
40354 REMONDIS Electrorecycling GmbH | TVEK | TVEK | - | 2013-11-12 | kylskåpsfragg (smått) risk för zn | 1 | 91.5% | 0.16 | 0.25 | 0.08 | 0.03 | 0.007 | 0 | 0.27 | 0.01 | 0.003 | 0.001 | 0 | 0 | 0 | 0.01 | 0 | 0 | 0 | 0 | 0.012 | 0 | 0 | 0 | - | - | 20131112_495
40467 Skrotfrag AB | KYLSKFR | KYLSKFR | - | 2013-11-06 | hög cu, zn | 1 | 90.98% | 0.3 | 0.31 | 6.97 | 0.02 | 0.01 | 0.06 | 6.56 | 0 | 0 | 0 | 0 | 0 | 0 | 0 | 0 | 0 | 0 | 0 | 0 | 0 | 0 | 0 | - | - | 20131106_496
40012 H.J.Hansen | 327 | 318 | - | 2013-09-26 | Paketen har sett sämre ut på sistonde. Det är pga utbytet som det klassas till 318. | 1 | 67.59% | 0.82064 | 0.45984 | 0.90085 | 0.48511 | 0.08285 | 0.01202 | 1.22138 | 0.01695 | 0.02848 | 0.02116 | 0.00925 | 0.0002 | 4e-05 | 0.0018 | 0.00078 | 0.00096 | 0.00093 | 0 | 0.00305 | 0 | 0 | 0 | - | - | 20130926_425
40261 Scanmetals | 340 | 329 | - | 2013-09-18 | 0 | 1 | 45.71% | 1.1653 | 0.4787 | 0.3195 | 0.2334 | 0.0048 | 0.002 | 0.2818 | 0.0181 | 0.0425 | 0.0124 | 0.0125 | 0 | 0 | 0.02857 | 0.0009 | 0.0013 | 0 | 0 | 0.0018 | 0 | 0 | 0 | - | - | 20130918_486
40261 Scanmetals | 316 | 340 | - | 2013-09-15 | 0 | 1 | 78.4% | 6.03796 | 0.60149 | 2.94637 | 0.21479 | 0.11133 | 0.08083 | 0.92983 | 0.02906 | 0.05783 | 0.03207 | 0.02406 | 9e-05 | 4e-05 | 0.00315 | 0.00095 | 0.0043 | 0.00039 | 0 | 0.00478 | 0 | 0 | 0 | - | - | 20130915_484
40148 Stena Recycling AB Skövde | 101 | 302 | - | 2013-09-12 | Mg-legerat | 1 | - | 0.14703 | 0.30406 | 0.0076 | 0.1501 | 3.33316 | 0.00292 | 0.00597 | 0.02651 | 0.0019 | 6e-05 | 0.11174 | 0.00049 | 5e-05 | 0.00156 | 0.00114 | 0.00045 | 0.00183 | 0 | 0.00225 | 0 | 0 | 0 | - | - | 20130912_405
40261 Scanmetals | 316 | 312 | - | 2013-09-12 | 0 | 1 | 82.8% | 6.77764 | 0.66818 | 3.1744 | 0.24677 | 0.11165 | 0.08379 | 1.09528 | 0.03271 | 0.07403 | 0.0369 | 0.02463 | 6e-05 | 4e-05 | 0.00365 | 0.00109 | 0.00433 | 0.00021 | 0 | 0.00475 | 0 | 0 | 0 | - | - | 20130912_485
40106 Stena Aluminium AB | TVEK | TVEK | - | 2013-09-05 | Prov 1 av 2 Slagget vägdes upp till 158,5g Fe 5,5g | 1 | 80.54% | 2.19429 | 3.13735 | 1.23588 | 0.56792 | 0.00033 | 0.07553 | 0.54058 | 0.02494 | 0.03091 | 0.01457 | 0.15986 | 0.00015 | 6e-05 | 0.00432 | 0.00138 | 0.01293 | 0.00079 | 0 | 0.00738 | 0 | 0 | 0 | - | - | 20130905_489
40106 Stena Aluminium AB | TVEK | TVEK | - | 2013-09-05 | Prov 2 av 2 Slagget vägdes upp till 253,5g Fe 9,5g | 1 | 71.53% | 2.19429 | 3.13735 | 1.23588 | 0.56792 | 0.00033 | 0.07553 | 0.54058 | 0.02494 | 0.03091 | 0.01457 | 0.15986 | 0.00015 | 6e-05 | 0.00432 | 0.00138 | 0.01293 | 0.00079 | 0 | 0.00738 | 0 | 0 | 0 | - | - | 20130905_490
40106 Stena Aluminium AB | TVEK | TVEK | - | 2013-09-05 | Tillsatte ca. 1kg salt. Slagget vägdes upp till 22,4kg | 1 | 57.96% | 2.18178 | 2.19068 | 3.1628 | 0.32328 | 0.00163 | 0.10126 | 0.87576 | 0.02448 | 0.06965 | 0.02466 | 0.05365 | 0.0002 | 5e-05 | 0.00489 | 0.00146 | 0.03368 | 0.00128 | 0 | 0.01266 | 0 | 0 | 0 | - | - | 20130905_488
40261 Scanmetals | 316 | 612 | - | 2013-09-04 | 0 | 1 | 86.2% | 7.51807 | 0.68096 | 2.50515 | 0.24026 | 0.21247 | 0.08842 | 1.4629 | 0.03553 | 0.07959 | 0.02515 | 0.0225 | 0.00014 | 5e-05 | 0.00342 | 0.00101 | 0.00419 | 0.00071 | 0 | 0.00494 | 0 | 0 | 0 | - | - | 20130904_483
40012 H.J.Hansen | 327 | 327 | - | 2013-09-03 | kontrollprov | 1 | 74.25% | 0.83 | 0.43 | 0.86 | 0.42 | 0.21 | 0.005 | 1.22 | 0.01 | 0.04 | 0.02 | 0.01 | 0 | 0 | 0.028 | 0.001 | 0 | 0 | 0 | 0.003 | 0 | 0 | 0 | - | - | 20130903_424
40128 Stena Recycling AB Karlskoga | 322 | 318 | x | 2013-09-02 | fe rostfritt 1,8kg. Mycket organiskt. Lågt utbyte | 1 | 65.6% | 1.64 | 1.07 | 2.48 | 0.29 | 0.13 | 0.01 | 1.52 | 0.01 | 0.02 | 0.01 | 0.03 | 0 | 0 | 0.071 | 0.001 | 0 | 0 | 0 | 0.01 | 0 | 0 | 0 | - | - | 20130902_432
40000 Alco-Metal A/S | 502 | 536 | - | - | Omklassning pga Cu & Zn. | 1 | - | 0.80508 | 0.34678 | 0.16823 | 0.48458 | 0.21733 | 0.02677 | 0.65795 | 0.01962 | 0.00452 | 0.00141 | 0.04003 | 0.00065 | 5e-05 | 0.00122 | 0.00071 | 0.00111 | 0.0029 | 0 | 0.00288 | 0 | 0 | 0 | - | - | 20130628_406
40012 H.J.Hansen | TVEK | TVEK | - | - | klippta linningar. Brinner mycket | 1 | 80.65% | 0.04 | 0.11 | 0.002 | 0.003 | 0 | 0 | 0.01 | 0 | 0.0009 | 0.001 | 0.003 | 0 | 0 | 0.001 | 0 | 0 | 0 | 0 | 0 | 0 | 0 | 0 | - | - | 20101215_058
40012 H.J.Hansen | 320 | 317 | - | - | ersättnings leverans. Hög zn. Klassas till 317 | 1 | 62.96% | 0.24 | 1.62 | 0.13 | 0.82 | 0.58 | 0 | 9.06 | 0.01 | 0.05 | 0.02 | 0.04 | 0 | 0 | 0.002 | 0 | 0 | 0 | 0 | 0 | 0 | 0 | 0 | - | - | 20110817_011
40016 Uniscrap A/S | 313 | 313 | - | - | inget att anmärka på | 1 | 90.3% | 0.1327 | 0.32859 | 0.01243 | 0.0128 | 7e-05 | 0.00177 | 0.03909 | 0.0365 | 0.00908 | 0.0012 | 0.00172 | 1e-05 | 3e-05 | 0.00021 | 0.0003 | 0 | 6e-05 | 0 | 0.00192 | 0 | 0 | 0 | - | - | 20110610_090
40038 SCANPAN A/S | 520 | 520 | - | - | Spånorna var torra (0,01%) Grova spånor nya | 1 | 79.17% | 10.35 | 0.65 | 0.15 | 0.23 | 0 | 0.01 | 0.11 | 0.02 | 0.01 | 0.008 | 0.01 | 0 | 0 | 0.002 | 0 | 0.002 | 0 | 0 | 0.004 | 0 | 0 | 0 | - | - | 20090611_210
40038 SCANPAN A/S | 663 | 663 | - | - | fe 13,6kg jag klassar detta till 663 | 1 | 76.77% | 9.66 | 1.04 | 0.08 | 0.2 | 0.09 | 0.2 | 0.09 | 0.02 | 0.007 | 0 | 0.06 | 0 | 0 | 0.003 | 0.001 | 0 | 0 | 0 | 0 | 0 | 0 | 0 | - | - | 20090126_061
40056 Karl Dungs A/S | 626 | 626 | TVEK | - | Det är svårt att smälta. Det tar 8 tim att smälta 100 kg | 1 | 34% | 14.18 | 1.13 | 0.78 | 0.55 | 0 | 0.01 | 0.34 | 0.03 | 0.035 | 0 | 0.064 | 0 | 0 | 0 | 0 | 0 | 0 | 0 | 0 | 0 | 0 | 0 | - | - | 20090317_060
40063 Grundfos A/S | 629 | 629 | - | - | Brinner väldigt mycket ryker med svart rök. | 1 | 60% | 9.57 | 0.95 | 1.64 | 0.22 | 0 | 0.05 | 1.65 | 0.04 | 0.06 | 0.02 | 0 | 0 | 0 | 0 | 0 | 0 | 0 | 0 | 0.01 | 0 | 0 | 0 | - | - | 20090312_056
40063 Grundfos A/S | 629 | 629 | - | - | oljigt brinner mycket | 1 | 53.25% | 9.46 | 0.92 | 1.54 | 0.26 | 0 | 0.05 | 1.51 | 0.04 | 0.08 | 0.02 | 0.06 | 0 | 0 | 0.008 | 0 | 0.008 | 0 | 0 | 0.01 | 0 | 0 | 0 | - | - | 20091112_057
40066 Stena Recycling A/S | 116 | 117 | - | - | dåligt utbyte klassas om till 117 | 1 | 25.79% | 0.27 | 0.22 | 0.01 | 0.04 | 0.05 | 0 | 0.02 | 0.012 | 0.002 | 0.001 | 0 | 0 | 0 | 0.007 | 0 | 0 | 0 | 0 | 0.001 | 0 | 0 | 0 | - | - | 20121129_513
40066 Stena Recycling A/S | 310 | 310 | Pb | - | Prov två från samma lass som jag tog prov ett ifrån Utbytet är för lågt Materialet är för högt i bly för att vara p310. | 1 | 82% | 3.81 | 0.49 | 1.93 | 0.25 | 0.17 | 0.03 | 1.11 | 0.02 | 0.45 | 0.02 | 0.01 | 0 | 0 | 0 | 0 | 0 | 0 | 0 | 0 | 0 | 0 | 0 | - | - | 20100111_080
40066 Stena Recycling A/S | 310 | 310 | Zn | - | Detta material är inte p310. Zn,cu och pb är för höga. Utbytet är också för lågt. | 1 | 83% | 3.07 | 0.56 | 4.97 | 0.27 | 0.11 | 0.06 | 6.68 | 0.02 | 0.81 | 0.07 | 0.03 | 0 | 0 | 0.01 | 0 | 0 | 0 | 0 | 0 | 0 | 0 | 0 | - | - | 20091216_087
40066 Stena Recycling A/S | 310 | 310 | Zn | - | Köpt som p310 men utbytet är för lågt och analysen stämmer inte zn är alldeles för hög. | 1 | 81% | 2.81 | 0.49 | 1.45 | 0.26 | 0.21 | 0.04 | 2.64 | 0.01 | 0.07 | 0.01 | 0.05 | 0 | 0 | 0 | 0 | 0 | 0 | 0 | 0 | 0 | 0 | 0 | - | - | 20091214_081
40066 Stena Recycling A/S | 310 | 310 | - | - | inget att klaga på samma utbyte som första provet prov2 | 1 | 91.8% | 4.8388 | 0.5498 | 1.787 | 0.2028 | 0.2301 | 0.0499 | 1.3926 | 0.0272 | 0.083 | 0.0181 | 0.0305 | 0 | 0 | 0.0096 | 0.0008 | 0.0024 | 0 | 0 | 0.0039 | 0 | 0 | 0 | - | - | 20110525_085
40066 Stena Recycling A/S | 310 | 310 | - | - | bra utbyte inget att anmärka på prov 1 | 1 | 91.8% | 4.29891 | 0.49881 | 1.62947 | 0.21715 | 0.27196 | 0.04205 | 1.23074 | 0.02504 | 0.10954 | 0.01561 | 0.01912 | 9e-05 | 6e-05 | 0.00299 | 0.00072 | 0.00352 | 0.0002 | 0 | 0.00465 | 0 | 0 | 0 | - | - | 20110524_083
40066 Stena Recycling A/S | 310 | 310 | - | - | 0 | 1 | 88.8% | 4.29 | 0.514 | 1.22 | 0.23 | 0.225 | 0.038 | 0.752 | 0.025 | 0.057 | 0.015 | 0.021 | 0 | 0 | 0.001 | 0.002 | 0 | 0 | 0 | 0 | 0 | 0 | 0 | - | - | 20100629_073
40066 Stena Recycling A/S | 310 | 310 | - | - | Utbytet är för lågt föratt hålla 310 kvalite. Zn och pb är för höga | 1 | 82.5% | 4.23 | 0.63 | 2.94 | 0.23 | 0.12 | 0.06 | 3.91 | 0.02 | 0.21 | 0.02 | 0.03 | 0 | 0 | 0 | 0 | 0 | 0 | 0 | 0 | 0 | 0 | 0 | - | - | 20091211_089
40066 Stena Recycling A/S | 310 | 310 | - | - | Utbytet är något bättre än p310 | 1 | 90% | 4.14 | 0.56 | 1.12 | 0.21 | 0.61 | 0.04 | 0.9 | 0.02 | 0.08 | 0.01 | 0.03 | 0 | 0 | 0 | 0 | 0 | 0 | 0 | 0 | 0 | 0 | 0 | - | - | 20090914_086
40066 Stena Recycling A/S | 310 | 310 | - | - | Utbytet är egentligen 2.5% för lågt för att vara 310. | 1 | 85.5% | 3.79 | 0.48 | 0.9 | 0.21 | 0.17 | 0.03 | 0.87 | 0.02 | 0.03 | 0.01 | 0.02 | 0 | 0 | 0 | 0 | 0 | 0 | 0 | 0 | 0 | 0 | 0 | - | - | 20090325_063
40066 Stena Recycling A/S | 310 | 310 | - | - | kontrollprov 310 lite dåligt utbyte ska va 88% | 1 | 83% | 3.7 | 0.49 | 1.74 | 0.24 | 0.41 | 0.03 | 1.38 | 0.02 | 0.05 | 0.01 | 0.01 | 0 | 0 | 0 | 0.001 | 0.001 | 0 | 0 | 0 | 0 | 0 | 0 | - | - | 20091027_067
40066 Stena Recycling A/S | 310 | 310 | - | - | 0 | 1 | 86.4% | 3.7 | 0.488 | 1.22 | 0.205 | 0.3055 | 0.033 | 0.732 | 0.024 | 0.2999 | 0.0161 | 0.0213 | 0.0001 | 0 | 0.002 | 0.0019 | 0.0001 | 0 | 0 | 0 | 0 | 0 | 0 | - | - | 20101123_076
40066 Stena Recycling A/S | 310 | 310 | - | - | Första provet från Nordhmnnen efter det att dom har justerat om maskinen. Utbytet är för lågt för att hålla p310 klass Utbytet skall vara 88% | 1 | 81% | 3.68 | 0.49 | 2.36 | 0.25 | 0.21 | 0.03 | 1.57 | 0.02 | 0.07 | 0.02 | 0.01 | 0 | 0 | 0 | 0 | 0 | 0 | 0 | 0 | 0 | 0 | 0 | - | - | 20100111_079
40066 Stena Recycling A/S | 310 | 310 | - | - | Kontrollprov | 1 | 87% | 3.4 | 0.48 | 1.34 | 0.26 | 0.21 | 0.03 | 1.73 | 0.02 | 0.04 | 0.01 | 0.02 | 0 | 0 | 0 | 0 | 0 | 0 | 0 | 0 | 0 | 0 | 0 | - | - | 20091007_068
40066 Stena Recycling A/S | 310 | 310 | - | - | prov på 310 | 1 | 69.44% | 3.33 | 0.46 | 1.13 | 0.24 | 0.26 | 0.03 | 1.76 | 0.02 | 0.04 | 0.01 | 0.02 | 0 | 0 | 0.005 | 0.001 | 0.0025 | 0 | 0 | 0.0029 | 0 | 0 | 0 | - | - | 20100303_071
40066 Stena Recycling A/S | 310 | 310 | - | - | Provsmältning efter det att dom har fixat annläggningen vid Nordhamen. | 1 | 82% | 3.15 | 0.51 | 1.13 | 0.3 | 0.11 | 0.02 | 0.76 | 0.02 | 0.63 | 0.01 | 0.01 | 0 | 0 | 0 | 0 | 0 | 0 | 0 | 0 | 0 | 0 | 0 | - | - | 20100205_072
40066 Stena Recycling A/S | 310 | 310 | - | - | Utbytet för att hålla p310 klass är 88% Detta material håller p312 klass (83%) | 1 | 80.28% | 2.97 | 0.45 | 1.44 | 0.23 | 0.18 | 0.03 | 2.03 | 0.02 | 0.05 | 0.01 | 0.02 | 0 | 0 | 0 | 0 | 0.002 | 0 | 0 | 0 | 0 | 0 | 0 | - | - | 20091204_088
40066 Stena Recycling A/S | 310 | 310 | - | - | materialet var fuktigt när det smältes | 1 | 85.64% | 2.91 | 0.45 | 0.87 | 0.18 | 0.25 | 0.02 | 0.53 | 0.02 | 0.09 | 0.009 | 0.02 | 0 | 0 | 0.002 | 0.001 | 0.002 | 0 | 0 | 0 | 0 | 0 | 0 | - | - | 20101116_069
40066 Stena Recycling A/S | 310 | 310 | - | - | Klassa som 310 | 1 | 89.4% | 2.235 | 0.3693 | 0.56 | 0.1483 | 0.3665 | 0.0128 | 0.4093 | 0.0192 | 0.0474 | 0.0058 | 0.0183 | 0.0002 | 0 | 0.1926 | 0.0011 | 0.0011 | 0.0002 | 0 | 0.0045 | 0 | 0 | 0 | - | - | 20120427_363
40066 Stena Recycling A/S | 310 | 310 | - | - | något högt pb | 1 | 89% | 0.71 | 0.3 | 0.27 | 0.18 | 0.65 | 0 | 0.67 | 0.01 | 0.16 | 0.04 | 0.02 | 0 | 0 | 0.004 | 0.001 | 0 | 0 | 0 | 0.002 | 0 | 0 | 0 | - | - | 20110210_070
40066 Stena Recycling A/S | 311 | 310 | - | - | hög cu och hög zn klassas till 310 | 1 | 89.4% | 0.59 | 0.29 | 0.66 | 0.14 | 0.46 | 0 | 1.13 | 0.014 | 0.005 | 0.002 | 0.009 | 0 | 0 | 0.012 | 0 | 0 | 0 | 0 | 0.014 | 0 | 0 | 0 | - | - | 20121221_512
40066 Stena Recycling A/S | 311 | 311 | - | - | bra utbyte blir 311 | 1 | 92.2% | 0.59381 | 0.39669 | 0.14924 | 0.26429 | 0.34322 | 0.01535 | 0.18903 | 0.01367 | 0.00957 | 0.0013 | 0.0331 | 9e-05 | 4e-05 | 0.00086 | 0.0004 | 0.0006 | 0.00026 | 0 | 0.00206 | 0 | 0 | 0 | - | - | 20110518_084
40066 Stena Recycling A/S | 311 | 311 | - | - | hög zn | 1 | 92.8% | 0.56 | 0.29 | 0.18 | 0.17 | 0.41 | 0 | 0.55 | 0.011 | 0.011 | 0.003 | 0.007 | 0 | 0 | 0.0136 | 0 | 0.001 | 0 | 0 | 0.007 | 0 | 0 | 0 | - | - | 20121005_385
40066 Stena Recycling A/S | 318 | 318 | - | - | smält temp 800 | 1 | 63.51% | 0.72 | 0.5 | 0.68 | 0.54 | 0.2 | 0.002 | 1.9 | 0.01 | 0.03 | 0.01 | 0.01 | 0 | 0 | 0.037 | 0.001 | 0 | 0 | 0 | 0.002 | 0 | 0 | 0 | - | - | 20130227_510
40066 Stena Recycling A/S | 318 | 318 | - | - | prov pressade paket | 1 | 67.36% | 0.72 | 0.43 | 0.92 | 0.47 | 0.13 | 0.005 | 0.92 | 0.01 | 0.04 | 0.02 | 0.01 | 0 | 0 | 0.033 | 0.001 | 0 | 0 | 0 | 0.002 | 0 | 0 | 0 | - | - | 20111209_384
40066 Stena Recycling A/S | 318 | 318 | - | - | smält temp 850 | 1 | 63.45% | 0.62 | 0.5 | 0.63 | 0.56 | 0.13 | 0.003 | 2.03 | 0.01 | 0.04 | 0.01 | 0.01 | 0 | 0 | 0.03 | 0.001 | 0 | 0 | 0 | 0.002 | 0 | 0 | 0 | - | - | 20130228_511
40066 Stena Recycling A/S | 318 | 318 | - | - | dåligt utbyte (vågfel omprov) | 1 | 51.93% | 0.62 | 0.47 | 0.72 | 0.48 | 0.31 | 0.004 | 1.52 | 0.01 | 0.04 | 0.02 | 0.01 | 0 | 0 | 0.03 | 0.001 | 0 | 0 | 0 | 0.002 | 0 | 0 | 0 | - | - | 20121128_508
40066 Stena Recycling A/S | 318 | 318 | - | - | smält temp 900 | 1 | 61.03% | 0.58 | 0.5 | 0.72 | 0.58 | 0.13 | 0.006 | 1.94 | 0.01 | 0.04 | 0.01 | 0.02 | 0 | 0 | 0.038 | 0.001 | 0 | 0 | 0 | 0.002 | 0 | 0 | 0 | - | - | 20130301_509
40066 Stena Recycling A/S | 318 | 318 | - | - | dåligt utbyte (vågfel omprov) | 1 | 53.14% | 0.51 | 0.44 | 0.81 | 0.45 | 0.12 | 0.001 | 0.91 | 0.01 | 0.03 | 0.01 | 0.01 | 0 | 0 | 0.032 | 0.001 | 0.001 | 0 | 0 | 0.002 | 0 | 0 | 0 | - | - | 20121123_507
40066 Stena Recycling A/S | 327 | 316 | Zn | - | Materialet är köpt som p327 men analysen stämmer inte alls till p327 den som ligger närmast analysmässigt är p316.Cu, Zn och Pb är alldeles för höga för att hålla p316 klass. | 1 | 71% | 1.51 | 0.79 | 8.2 | 0.46 | 0.08 | 0.06 | 8.17 | 0.01 | 0.57 | 0.07 | 0.04 | 0 | 0 | 0 | 0 | 0 | 0 | 0 | 0 | 0 | 0 | 0 | - | - | 20100317_077
40066 Stena Recycling A/S | 327 | 317 | - | - | mycket organiskt klassas till 317 | 1 | 64.07% | 0.77 | 0.5 | 1.22 | 0.55 | 0.09 | 0.01 | 1.84 | 0.01 | 0.03 | 0.02 | 0.007 | 0 | 0 | 0.002 | 0.0005 | 0.001 | 0 | 0 | 0.0025 | 0 | 0 | 0 | - | - | 20111114_386
40066 Stena Recycling A/S | 327 | 320 | - | - | materialet består mest av 320burkar (ca 90%) | 1 | 71.88% | 2.1 | 0.52 | 0.6 | 0.57 | 0.41 | 0.01 | 0.45 | 0.01 | 0.02 | 0.01 | 0.01 | 0 | 0 | 0.004 | 0.002 | 0 | 0 | 0 | 0 | 0 | 0 | 0 | - | - | 20100428_074
40066 Stena Recycling A/S | 327 | 327 | - | - | Materialet ser bra ut. Mycket burkar imaterialet | 1 | 71.95% | 2.77 | 0.59 | 0.71 | 0.52 | 0.55 | 0.02 | 0.72 | 0.02 | 0.03 | 0.01 | 0.01 | 0 | 0 | 0 | 0 | 0 | 0 | 0 | 0 | 0 | 0 | 0 | - | - | 20100817_082
40066 Stena Recycling A/S | 327 | 327 | - | - | fraggad lättfraktion köpt som 327. vet inte vad det ska klassas till | 1 | 69% | 1.37 | 0.82 | 11.62 | 0.48 | 0.09 | 0.07 | 14.87 | 0.01 | 0.53 | 0.28 | 0.05 | 0.0009 | 0 | 0.008 | 0.002 | 0.001 | 0 | 0 | 0.002 | 0 | 0 | 0 | - | - | 20100303_078
40066 Stena Recycling A/S | 329 | 329 | - | - | svårt oxiderad folie klassas som 329 alternativt 122. Cu och mn ligger för högt. Utbyte för dåligt. | 1 | 23.78% | 0.18 | 0.59 | 0.17 | 1.09 | 0 | 0.006 | 0.02 | 0.01 | 0.03 | 0 | 0.01 | 0 | 0 | 0.02 | 0.003 | 0 | 0 | 0 | 0 | 0 | 0 | 0 | - | - | 20100812_075
40066 Stena Recycling A/S | 340 | 340 | - | - | Prov 2 | 1 | 87.5% | 4.1 | 0.491 | 1.057 | 0.244 | 0.287 | 0.036 | 0.653 | 0.022 | 0.046 | 0.012 | 0.669 | 0 | 0 | 0.006 | 0.001 | 0 | 0 | 0 | 0 | 0 | 0 | 0 | - | - | 20090903_104
40066 Stena Recycling A/S | 340 | 340 | - | - | Test finsk material test fraggat i nordhavn. Dammigt, lite plast i. | 1 | 86% | 3.847 | 0.514 | 0.967 | 0.213 | 0.24 | 0.034 | 0.571 | 0.026 | 0.057 | 0.012 | 0.024 | 0 | 0 | 0.007 | 0 | 0.001 | 0 | 0 | 0.003 | 0 | 0 | 0 | - | - | 20090902_102
40066 Stena Recycling A/S | 425 | 420 | - | - | klassas till 420 | 1 | 70.11% | 11.77 | 0.41 | 0.1 | 0.17 | 0.005 | 0.01 | 0.07 | 0.13 | 0.01 | 0.005 | 0.01 | 0 | 0 | 0.001 | 0 | 0 | 0 | 0 | 0.002 | 0 | 0 | 0 | - | - | 20110530_064
40066 Stena Recycling A/S | 660 | 610 | - | - | Fraggat gjute köpt som 660 | 1 | 90% | 7.63 | 0.63 | 1.99 | 0.22 | 0.33 | 0.08 | 1.38 | 0.05 | 0.06 | 0.02 | 0.02 | 0 | 0 | 0 | 0.002 | 0.002 | 0 | 0 | 0 | 0 | 0 | 0 | - | - | 20100531_062
40091 Nord-Schrott GmbH & Co KG | 121 | 121 | - | - | Materialet brinner och ryker väldigt mycket. Materialet kom 2009-10-28. senapstuber | 1 | 60.87% | 0.24 | 0.18 | 0 | 0 | 0.01 | 0 | 0.01 | 0 | 0 | 0 | 0 | 0 | 0 | 0 | 0 | 0 | 0 | 0 | 0 | 0 | 0 | 0 | - | - | 20091109_192
40091 Nord-Schrott GmbH & Co KG | 122 | 122 | - | - | fe 2,4kg=3,4%. Hög zn | 1 | 84.73% | 0.31 | 0.99 | 0.04 | 0.18 | 0.36 | 0 | 0.41 | 0.013 | 0 | 0 | 0.01 | 0 | 0 | 0.065 | 0 | 0 | 0 | 0 | 0.002 | 0 | 0 | 0 | - | - | 20121213_464
40091 Nord-Schrott GmbH & Co KG | 122 | 122 | - | - | provet bestod av 3 paket varav 1 paket var zn belagd plåt | 1 | 86.97% | 0.24 | 0.39 | 0.09 | 0.3 | 0.1 | 0.003 | 1.56 | 0.014 | 0.002 | 0 | 0.005 | 0 | 0 | 0.001 | 0.001 | 0 | 0 | 0 | 0.001 | 0 | 0 | 0 | - | - | 20130104_465
40091 Nord-Schrott GmbH & Co KG | 223 | 223 | - | - | Fe 1,6kg =1,9% | 1 | 83.7% | 0.25 | 0.41 | 0.04 | 0.16 | 0.67 | 0 | 0.21 | 0.01 | 0.03 | 0.004 | 0.02 | 0 | 0 | 0.021 | 0 | 0.001 | 0 | 0 | 0.001 | 0 | 0 | 0 | - | - | 20121001_358
40091 Nord-Schrott GmbH & Co KG | 224 | 224 | - | - | Köpt som 224 klassas till ?. För hög cu och ni. Plockade ut 1,4kg fe = 1,9% | 1 | 76.06% | 0.44 | 0.29 | 0.28 | 0.4 | 0.17 | 0.32 | 0.03 | 0.01 | 0.004 | 0.001 | 0.007 | 0 | 0 | 0.008 | 0.001 | 0 | 0 | 0 | 0.001 | 0 | 0 | 0 | - | - | 20091019_173
40091 Nord-Schrott GmbH & Co KG | 310 | 300 | - | - | högt utbyte klassas till 300 | 1 | 97.4% | 0.64 | 0.31 | 3.49 | 0.68 | 0.72 | 0 | 0.098 | 0.025 | 0.009 | 0.006 | 0.03 | 0 | 0 | 0.024 | 0.001 | 0 | 0 | 0 | 0.007 | 0 | 0 | 0 | - | - | 20130410_466
40091 Nord-Schrott GmbH & Co KG | 310 | 310 | - | - | klassas till 310 | 1 | 88.6% | 5.23 | 0.52 | 1.24 | 0.18 | 0.56 | 0.06 | 0.52 | 0.03 | 0.04 | 0.01 | 0.02 | 0 | 0 | 0.02 | 0.001 | 0.003 | 0 | 0 | 0.004 | 0 | 0 | 0 | - | - | 20120314_359
40091 Nord-Schrott GmbH & Co KG | 310 | 310 | - | - | Lågt utbyte. Kontrollprov. | 1 | 83.2% | 4.621 | 0.571 | 1.747 | 0.203 | 0.223 | 0.06 | 0.96 | 0.026 | 0.051 | 0.02 | 0.022 | 0 | 0 | 0.003 | 0 | 0.004 | 0 | 0 | 0.005 | 0 | 0 | 0 | - | - | 20130124_467
40091 Nord-Schrott GmbH & Co KG | 310 | 310 | - | - | blött, kondensatorer, lågt utbyte | 1 | 82% | 3.61 | 0.5 | 0.89 | 0.16 | 0.42 | 0.05 | 0.56 | 0.02 | 0.04 | 0.01 | 0.02 | 0 | 0 | 0.02 | 0.001 | 0.003 | 0 | 0 | 0.003 | 0 | 0 | 0 | - | - | 20130307_469
40091 Nord-Schrott GmbH & Co KG | 310 | 310 | - | - | 0 | 1 | 87.6% | 3.4193 | 0.5197 | 0.7896 | 0.1662 | 0.5489 | 0.048 | 0.5331 | 0.0222 | 0.0338 | 0.0128 | 0.0277 | 0.0002 | 0 | 0.02699 | 0.0015 | 0.002 | 0.0003 | 0 | 0.0036 | 0 | 0 | 0 | - | - | 20121029_475
40091 Nord-Schrott GmbH & Co KG | 310 | 310 | - | - | fuktigt lågt utbyte | 1 | 84.4% | 3.28 | 0.46 | 1.15 | 0.17 | 0.29 | 0.05 | 0.75 | 0.02 | 0.03 | 0.01 | 0.02 | 0 | 0 | 0.002 | 0.001 | 0.004 | 0 | 0 | 0.004 | 0 | 0 | 0 | - | - | 20130304_468
40091 Nord-Schrott GmbH & Co KG | 310 | 310 | - | - | klassas till 310 | 1 | 90.2% | 0.64 | 0.22 | 1.04 | 0.05 | 0.09 | 0 | 1.35 | 0.009 | 0.22 | 0.02 | 0.007 | 0 | 0 | 0.008 | 0 | 0.005 | 0 | 0 | 0.002 | 0 | 0 | 0 | - | - | 20120323_360
40091 Nord-Schrott GmbH & Co KG | 310 | 310 | - | - | prov fick avbrytas pga för mycket plast. | 1 | 45.24% | 0.14 | 0.39 | 0.16 | 0.19 | 0 | 0 | 0.11 | 0.01 | 0 | 0 | 0 | 0 | 0 | 0 | 0 | 0 | 0 | 0 | 0 | 0 | 0 | 0 | - | - | 20110811_294
40091 Nord-Schrott GmbH & Co KG | 310 | 312 | - | - | klassas till p312 | 1 | 82.6% | 0.50192 | 0.2833 | 0.11489 | 0.13895 | 0.0582 | 0.00709 | 0.19665 | 0.01358 | 0.0082 | 0.0018 | 0.00452 | 4e-05 | 3e-05 | 0.00031 | 0.00039 | 0.00048 | 5e-05 | 0 | 0.0015 | 0 | 0 | 0 | - | - | 20110419_026
40091 Nord-Schrott GmbH & Co KG | 310 | 329 | - | - | materialet är ej enhetligt. Rester från städning. Pb något högt | 1 | 68% | 2.52 | 0.57 | 0.9 | 0.14 | 0.19 | 0.04 | 1.38 | 0.01 | 0.17 | 0.05 | 0.02 | 0 | 0 | 0.038 | 0.001 | 0.003 | 0 | 0 | 0.002 | 0 | 0 | 0 | - | - | 20130605_470
40091 Nord-Schrott GmbH & Co KG | 311 | 310 | - | - | Köpt som 311 men klassas till 310 pga hög zn och hög cu | 1 | 92.5% | 1.85 | 0.39 | 0.74 | 0.24 | 0.63 | 0.01 | 1.47 | 0.01 | 0.01 | 0.01 | 0.01 | 0 | 0 | 0.001 | 0.002 | 0 | 0 | 0 | 0 | 0 | 0 | 0 | - | - | 20090930_174
40091 Nord-Schrott GmbH & Co KG | 311 | 312 | - | - | klassas till 312 | 1 | 84.4% | 5.05 | 0.56 | 1.3 | 0.19 | 1.14 | 0.05 | 0.61 | 0.02 | 0.05 | 0.01 | 0.03 | 0 | 0 | 0 | 0.001 | 0.002 | 0 | 0 | 0.003 | 0 | 0 | 0 | - | - | 20110316_183
40091 Nord-Schrott GmbH & Co KG | 311 | 312 | - | - | prov 2 dåligt utbyte klassas till 312 | 1 | 78.4% | 4.39 | 0.52 | 1.04 | 0.22 | 0.25 | 0.02 | 0.68 | 0.02 | 0.04 | 0.01 | 0.01 | 0 | 0 | 0.001 | 0.001 | 0 | 0 | 0 | 0 | 0 | 0 | 0 | - | - | 20110215_175
40091 Nord-Schrott GmbH & Co KG | 311 | 312 | - | - | dåligt utbyte klassas till 312 | 1 | 79.8% | 3.01 | 0.42 | 0.7 | 0.17 | 0.21 | 0.02 | 0.41 | 0.02 | 0.03 | 0.009 | 0.02 | 0 | 0 | 0 | 0 | 0 | 0 | 0 | 0.003 | 0 | 0 | 0 | - | - | 20110211_176
40091 Nord-Schrott GmbH & Co KG | 311 | 316 | - | - | för hög i zn o pb för att klassas till 311 kan användas som 316 med 5% bättre utbyte | 1 | 89.6% | 1.44 | 0.247 | 1.12 | 0.052 | 0.1234 | 0.008 | 2.438 | 0.011 | 0.187 | 0.0204 | 0.0056 | 0.0001 | 0 | 0.004 | 0.0017 | 0.0007 | 0 | 0 | 0 | 0 | 0 | 0 | - | - | 20110222_189
40091 Nord-Schrott GmbH & Co KG | 314 | 314 | - | - | 0 | 1 | 56.1% | 2 | 0.53 | 1.91 | 0.4 | 0.01 | 0.02 | 0.95 | 0.01 | 0.04 | 0.01 | 0.01 | 0 | 0 | 0 | 0 | 0 | 0 | 0 | 0 | 0 | 0 | 0 | - | - | 20091005_170
40091 Nord-Schrott GmbH & Co KG | 314 | 314 | - | - | dåligt utbyte ska vara 70% | 1 | 61.25% | 1.8 | 0.5 | 0.99 | 0.35 | 0.01 | 0.02 | 0.73 | 0.01 | 0.03 | 0.01 | 0.02 | 0 | 0 | 0.009 | 0.001 | 0.001 | 0 | 0 | 0.002 | 0 | 0 | 0 | - | - | 20090925_177
40091 Nord-Schrott GmbH & Co KG | 314 | 314 | - | - | dåligt utbyte | 1 | 52% | 0.88 | 0.46 | 0.45 | 0.47 | 0.01 | 0.005 | 0.26 | 0.01 | 0.02 | 0.006 | 0.01 | 0 | 0 | 0.01 | 0.001 | 0 | 0 | 0 | 0.001 | 0 | 0 | 0 | - | - | 20110420_178
40091 Nord-Schrott GmbH & Co KG | 314 | 314 | - | - | Smått fraggat på gränsen till att vara för smått, risk finns att det brinner upp. Klassningen är svår eftersom vi inte har nått som passar både utbyte och analys. | 1 | 80.4% | 0.17174 | 0.3386 | 13.90065 | 0.06775 | 0.00102 | 0.01655 | 1.44585 | 0.00806 | 0.01456 | 0.01893 | 0.00098 | 8e-05 | 3e-05 | 0.00303 | 0.00297 | 0.00062 | 0.00047 | 0 | 0.00147 | 0 | 0 | 0 | - | - | 20130503_476
40091 Nord-Schrott GmbH & Co KG | 315 | 315 | - | - | Brinner och ryker väldigt mycket. Bättre utbyte än vad vi trodde men lägre än vad det är köpt som Materialet är köpt för att hålla 60% utbyte. | 1 | 50.91% | 1.4 | 0.78 | 0.26 | 0.17 | 0 | 0.01 | 0.85 | 0.02 | 0.06 | 0.6 | 0 | 0 | 0 | 0 | 0 | 0 | 0 | 0 | 0 | 0 | 0 | 0 | - | - | 20091201_171
40091 Nord-Schrott GmbH & Co KG | 315 | 315 | - | - | vikten är skriven i gram. Brann en del. Hittade inget glas. | 1 | 66.05% | 0.555 | 0.637 | 0.096 | 0.142 | 0.008 | 0 | 0.019 | 0.017 | 0.264 | 1.098 | 0.008 | 0 | 0 | 0.035 | 0 | 0.001 | 0 | 0 | 0.001 | 0 | 0 | 0 | - | - | 20090917_179
40091 Nord-Schrott GmbH & Co KG | 315 | 315 | - | - | Detta är hela kapsyler med plast pressade i balar. Materialet brinner och ryker väldigt mycket. Det är köpt för att hålla 60% | 1 | 47.5% | 0.23 | 0.5 | 0.23 | 0.52 | 0 | 0 | 0.03 | 0.02 | 0 | 0 | 0.01 | 0 | 0 | 0 | 0 | 0 | 0 | 0 | 0 | 0 | 0 | 0 | - | - | 20091204_172
40091 Nord-Schrott GmbH & Co KG | 315 | 315 | - | - | Materialet brinner och ryker mycket. Kappsylerna är köpta för att hålla 60%. | 1 | 47.5% | 0.23 | 0.5 | 0.23 | 0.52 | 0 | 0 | 0.03 | 0.02 | 0 | 0 | 0.01 | 0 | 0 | 0 | 0 | 0 | 0 | 0 | 0 | 0 | 0 | 0 | - | - | 20091204_182
40091 Nord-Schrott GmbH & Co KG | 316 | 316 | - | - | lågt utbyte pga fukt. Något högt pb | 1 | 86% | 0.69 | 0.22 | 1.3 | 0.05 | 0.13 | 0 | 2.41 | 0.01 | 0.12 | 0.01 | 0.004 | 0 | 0 | 0.008 | 0 | 0.001 | 0 | 0 | 0.002 | 0 | 0 | 0 | - | - | 20130530_471
40091 Nord-Schrott GmbH & Co KG | 317 | 317 | - | - | klassas till 317 baserat på utbytet | 1 | 61.5% | 2.32 | 0.92 | 3.84 | 0.19 | 0.07 | 0.11 | 12.33 | 0.01 | 0.16 | 0.21 | 0.02 | 0 | 0 | 0.0594 | 0.001 | 0.001 | 0 | 0 | 0.001 | 0 | 0 | 0 | - | - | 20120326_361
40091 Nord-Schrott GmbH & Co KG | 317 | 317 | - | - | Brinner mycket, mycket organiskt, en del mässing | 1 | 25.36% | 1.352 | 0.84 | 6.489 | 0.407 | 0.002 | 0.104 | 12.592 | 0.015 | 0.2 | 0.101 | 0.021 | 0 | 0 | 0.005 | 0.002 | 0.001 | 0 | 0 | 0.002 | 0 | 0 | 0 | - | - | 20090807_185
40091 Nord-Schrott GmbH & Co KG | 317 | 317 | - | - | Mycket organiskt. Hittade en del mässing | 1 | 25.83% | 1.293 | 0.884 | 8.434 | 0.437 | 0.003 | 0.086 | 16.657 | 0.013 | 0.291 | 0.143 | 0.018 | 0 | 0 | 0.012 | 0.001 | 0.001 | 0 | 0 | 0.001 | 0 | 0 | 0 | - | - | 20090805_186
40091 Nord-Schrott GmbH & Co KG | 320 | 317 | - | - | köpt som 320 klassas till 317 pga fe burkar inpressat och fe,cu och zn är för högt i analysen | 1 | 79.51% | 1.11 | 2.57 | 0.62 | 0.59 | 0.56 | 0.005 | 0.29 | 0.01 | 0.03 | 0.02 | 0.01 | 0 | 0 | 0 | 0.002 | 0 | 0 | 0 | 0 | 0 | 0 | 0 | - | - | 20091026_180
40091 Nord-Schrott GmbH & Co KG | 340 | 340 | - | - | Brinner mycket. | 1 | 77.4% | 0.16 | 0.31 | 3.5 | 0.04 | 0.001 | 0 | 0.67 | 0.01 | 0.004 | 0.012 | 0.002 | 0 | 0 | 0.013 | 0.001 | 0 | 0 | 0 | 0.015 | 0 | 0 | 0 | - | - | 20121130_472
40091 Nord-Schrott GmbH & Co KG | 426 | 421 | - | - | högt cu och mn | 1 | 42.63% | 0.88 | 0.3816 | 0.23121 | 1.0124 | 0.014 | 0.0079 | 0.0317 | 0.0081 | 0.01419 | 0.0003 | 0.0643 | 0.0001 | 0 | 0.01687 | 0.00314 | 0 | 4e-05 | 0 | 0 | 0 | 0 | 0 | - | - | 20101202_191
40091 Nord-Schrott GmbH & Co KG | 536 | 536 | - | - | Hög Mg. | 1 | - | 0.62333 | 0.86136 | 0.59035 | 0.47353 | 0.95028 | 0.01565 | 1.01329 | 0.02186 | 0.03802 | 0.00265 | 0.0678 | 0.00492 | 6e-05 | 0.00154 | 0.00084 | 0.04199 | 0.01131 | 0 | 0.00509 | 0 | 0 | 0 | - | - | 20130702_477
40091 Nord-Schrott GmbH & Co KG | 610 | 610 | - | - | 0 | 1 | 91% | 8.23 | 0.75 | 1.67 | 0.21 | 0.26 | 0.08 | 0.81 | 0.04 | 0.32 | 0.01 | 0.03 | 0 | 0 | 0.006 | 0.001 | 0.004 | 0 | 0 | 0 | 0 | 0 | 0 | - | - | 20100414_184
40091 Nord-Schrott GmbH & Co KG | 610 | 612 | - | - | Materialet är köpt som p610 men utbytet är för lågt för att hålla 610 klass. 610 skall hålla 89% Jag klassar det som p612. | 1 | 85% | 9.48 | 0.56 | 0.79 | 0.21 | 0.27 | 0.04 | 0.46 | 0.03 | 0.06 | 0.01 | 0.1 | 0 | 0 | 0 | 0 | 0 | 0 | 0 | 0 | 0 | 0 | 0 | - | - | 20091202_187
40091 Nord-Schrott GmbH & Co KG | 612 | 612 | - | - | Lågt utbyte, Ska ligga på 85%. | 1 | 76% | 7.1473 | 0.69345 | 2.99395 | 0.2002 | 0.1013 | 0.0766 | 1.3165 | 0.0339 | 0.1163 | 0.039 | 0.03 | 0 | 0 | 0.04285 | 0.0009 | 0.0051 | 0.00025 | 0 | 0.0045 | 0 | 0 | 0 | - | - | 20130222_478
40091 Nord-Schrott GmbH & Co KG | 612 | 612 | - | - | kontrollprov | 1 | 82.8% | 6.95 | 0.64 | 2.5 | 0.22 | 0.17 | 0.09 | 1.04 | 0.03 | 0.06 | 0.02 | 0.023 | 0 | 0 | 0.003 | 0 | 0.004 | 0 | 0 | 0.005 | 0 | 0 | 0 | - | - | 20121017_473
40091 Nord-Schrott GmbH & Co KG | 612 | 612 | - | - | lågt utbyte | 1 | 77.8% | 6.92 | 0.71 | 1.89 | 0.16 | 0.22 | 0.06 | 0.96 | 0.02 | 0.08 | 0.03 | 0.02 | 0 | 0 | 0.03 | 0.001 | 0.005 | 0 | 0 | 0.003 | 0 | 0 | 0 | - | - | 20130826_404
40091 Nord-Schrott GmbH & Co KG | 612 | 612 | - | - | lågt utbyte | 1 | 77.8% | 6.92 | 0.71 | 1.89 | 0.16 | 0.22 | 0.06 | 0.96 | 0.02 | 0.08 | 0.03 | 0.02 | 0 | 0 | 0.03 | 0.001 | 0.005 | 0 | 0 | 0.003 | 0 | 0 | 0 | - | - | 20130826_474
40091 Nord-Schrott GmbH & Co KG | 621 | 621 | - | - | högt fe | 1 | 89.02% | 0.28 | 1.23 | 0.004 | 0.006 | 0.01 | 0.007 | 0.002 | 0.004 | 0 | 0 | 0 | 0 | 0 | 0.01 | 0 | 0 | 0 | 0 | 0 | 0 | 0 | 0 | - | - | 20101028_188
40091 Nord-Schrott GmbH & Co KG | 621 | 621 | - | - | klassas som 621 pga utbytet | 1 | 86.55% | 0.26 | 0.72 | 0.009 | 0.02 | 0.01 | 0.008 | 0.006 | 0.007 | 0.005 | 0 | 0.007 | 0 | 0 | 0.005 | 0.0009 | 0 | 0 | 0 | 0 | 0 | 0 | 0 | - | - | 20101012_181
40091 Nord-Schrott GmbH & Co KG | 625 | 625 | - | - | Det ser sämre ut än vad det är. | 1 | 48% | 11.115 | 0.9437 | 0.9 | 0.23 | 0 | 0.01 | 0.48 | 0.03 | 0.01 | 0 | 0.03 | 0 | 0 | 0 | 0 | 0 | 0 | 0 | 0 | 0 | 0 | 0 | - | - | 20090312_190
40091 Nord-Schrott GmbH & Co KG | 652 | 612 | - | - | fraggat gjute med lite elskrot.klassas till 612 | 1 | 85% | 6.73 | 0.66 | 2.2 | 0.2 | 0.08 | 0.07 | 0.98 | 0.03 | 0.07 | 0.02 | 0.03 | 0 | 0 | 0.03 | 0.001 | 0.004 | 0 | 0 | 0.004 | 0 | 0 | 0 | - | - | 20120607_362
40102 Siegfried Jacob GmbH & Co KG. | 311 | 326 | - | - | rostfritt 3,2kg klassas till 326 | 1 | 86.2% | 0.5 | 0.74 | 0.42 | 0.15 | 0.4 | 0.09 | 0.64 | 0.01 | 0.03 | 0.006 | 0.02 | 0 | 0 | 0.04 | 0 | 0 | 0 | 0 | 0.002 | 0 | 0 | 0 | - | - | 20121128_487
40106 Stena Aluminium AB | sopor | SOPOR | - | - | sopor som står i grusen. | 1 | 16% | 9.63 | 0.49 | 0.14 | 0.28 | 0.01 | 0 | 0.12 | 0.04 | 0 | 0 | 0.01 | 0 | 0 | 0.0051 | 0 | 0 | 0 | 0 | 0 | 0 | 0 | 0 | - | - | 20090512_040
40106 Stena Aluminium AB | 202 | 202 | - | - | provsmältining av gröna offset plåtar. Hög cu | 1 | 92.45% | 0.13 | 0.48 | 0.11 | 0.007 | 0.001 | 0 | 0.007 | 0.01 | 0 | 0.001 | 0.004 | 0 | 0 | 0.005 | 0 | 0 | 0 | 0 | 0.001 | 0 | 0 | 0 | - | - | 20100422_004
40106 Stena Aluminium AB | 224 | 224 | - | - | kontrollprov isoprofil (224) | 1 | 80% | 0.43 | 0.18 | 0.005 | 0.02 | 0.02 | 0 | 0.008 | 0.008 | 0 | 0.001 | 0.005 | 0 | 0 | 0.003 | 0 | 0 | 0 | 0 | 0.001 | 0 | 0 | 0 | - | - | 20091110_017
40106 Stena Aluminium AB | 532 | 532 | - | - | Vikt in 60 kg. fukt 3,6%=2,2kg=57,8kg. Blandade spånor olika leverantörer | 1 | 74.39% | 3.12 | 1.14 | 0.76 | 0.33 | 0.29 | 0.03 | 0.67 | 0.03 | 0.07 | 0.007 | 0.09 | 0 | 0 | 0.005 | 0.001 | 0.053 | 0 | 0 | 0.005 | 0 | 0 | 0 | - | - | 20090625_212
40106 Stena Aluminium AB | 536 | 536 | - | - | dåligt utbyte | 1 | 67.5% | 7.72 | 0.93 | 0.73 | 0.28 | 0.23 | 0.04 | 1.43 | 0.02 | 0.04 | 0.01 | 0.12 | 0 | 0 | 0 | 0.001 | 0.024 | 0 | 0 | 0 | 0 | 0 | 0 | - | - | 20100303_285
40106 Stena Aluminium AB | 536 | 536 | - | - | Kiseltest nr 3 prov 1 | 1 | 65.43% | 5.74 | 0.77 | 0.66 | 0.27 | 0.15 | 0.03 | 1.15 | 0.02 | 0.04 | 0 | 0.13 | 0 | 0 | 0.01 | 0 | 0.02 | 0 | 0 | 0 | 0 | 0 | 0 | - | - | 20100310_286
40106 Stena Aluminium AB | 536 | 536 | - | - | Kiseltest nr 3 prov 2. | 1 | 70.37% | 5.5 | 0.88 | 0.7 | 0.28 | 0.3 | 0.04 | 1.16 | 0.02 | 0.04 | 0 | 0.14 | 0 | 0 | 0 | 0 | 0.02 | 0 | 0 | 0.01 | 0 | 0 | 0 | - | - | 20100315_287
40106 Stena Aluminium AB | 536 | 536 | - | - | 536 med si no1 prov 1 | 1 | 76.25% | 4.3 | 1.21 | 0.81 | 0.32 | 0.42 | 0.07 | 1.5 | 0.02 | 0.04 | 0.01 | 0.17 | 0 | 0 | 0 | 0.001 | 0.025 | 0 | 0 | 0 | 0 | 0 | 0 | - | - | 20100224_283
40106 Stena Aluminium AB | 536 | 536 | - | - | 536 med si no1 prov 2 | 1 | 76.25% | 4.13 | 1.02 | 0.8 | 0.31 | 0.45 | 0.05 | 1.48 | 0.02 | 0.04 | 0.01 | 0.14 | 0 | 0 | 0 | 0.001 | 0.023 | 0 | 0 | 0 | 0 | 0 | 0 | - | - | 20100301_284
40106 Stena Aluminium AB | 536 | 536 | - | - | provsmältning bricketter med tillsatt si | 1 | 70.71% | 3.44 | 0.85 | 0.67 | 0.36 | 0.28 | 0.02 | 0.41 | 0.02 | 0.09 | 0.01 | 0.07 | 0 | 0 | 0 | 0.001 | 0.094 | 0 | 0 | 0 | 0 | 0 | 0 | - | - | 20091208_207
40106 Stena Aluminium AB | 536 | 536 | - | - | provsmältning 536 bricketter utan tillsatt si | 1 | 76.68% | 1.73 | 0.93 | 0.71 | 0.39 | 0.42 | 0.03 | 0.4 | 0.02 | 0.1 | 0.01 | 0.08 | 0 | 0 | 0 | 0.001 | 0.09 | 0 | 0 | 0 | 0 | 0 | 0 | - | - | 20091207_208
40106 Stena Aluminium AB | 536 | 536 | - | - | Refernsprov av spånor prov två av två | 1 | 78.75% | 0.78 | 0.83 | 0.71 | 0.28 | 0.6 | 0.05 | 1.35 | 0.02 | 0.04 | 0 | 0.16 | 0 | 0 | 0.01 | 0 | 0.03 | 0 | 0 | 0 | 0 | 0 | 0 | - | - | 20100222_288
40106 Stena Aluminium AB | 536 | 536 | - | - | Test på spånor detta är ett referensprov vi skall köra två prov av varje sort. Detta är prov ett av två. | 1 | 81.25% | 0.71 | 0.98 | 0.7 | 0.28 | 0.48 | 0.07 | 1.156 | 0.02 | 0.04 | 0 | 0.18 | 0 | 0 | 0.01 | 0 | 0.03 | 0 | 0 | 0 | 0 | 0 | 0 | - | - | 20100222_289
40106 Stena Aluminium AB | 670 | 670 | - | - | 0 | 1 | 18.4% | 3.00064 | 1.23143 | 0.89813 | 0.33152 | 0.015155 | 0.02831 | 0.8847 | 0.02628 | 0.08513 | 0.02718 | 0.028855 | 0.00031 | 4e-05 | 0.00469 | 0.00091 | 0.00652 | 0.0007 | 0 | 0.00539 | 0 | 0 | 0 | - | - | 20130114_402
40106 Stena aluminium ab | 102 | 642 |  | - | 102 /642 spädklumpar Sign:magnni | 1 | 96.13% | 0.149 | 0.1415 | 0.0039 | 0.0033 | 0.0001 | 0.0038 | 0.0063 | 0.0015 | 0.0008 | 0.0005 | 0.00046 | 5e-05 | 0.00017 | 0 | 0 | 0.00073 | 4e-05 | 4e-05 | 0.00053 | 2e-05 | 0.00179 | 2e-05 | - | - | 19670707102642
40106 Stena aluminium ab | 102 | 642 |  | - | 102 port 32 642 spädklumpar Sign:magnni | 1 | 96.13% | 0.149 | 0.1415 | 0.0039 | 0.0033 | 0.0001 | 0.0038 | 0.0063 | 0.0015 | 0.0008 | 0.0005 | 0.00046 | 5e-05 | 0.00017 | 0 | 0 | 0.00073 | 4e-05 | 4e-05 | 0.00053 | 2e-05 | 0.00179 | 2e-05 | - | - | 18991231102642
40106 Stena aluminium ab | 111 | 111 | x | - | prov2 111/642 Hög Cu Sign:magnni | 1 | 74.53% | 0.152 | 0.1675 | 0.2481 | 0.004 | 0 | 0.0041 | 0.0155 | 0.002 | 0.003 | 0.0037 | 0.00058 | 5e-05 | 0.00017 | 0 | 0 | 0 | 0.00095 | 4e-05 | 4e-05 | 0.00032 | 2e-05 | 0.00327 | - | - | 19000707111111X
40107 Forest Metal Group B.V. | TVEK | TVEK | - | - | 0 | 1 | 89.53% | 0.3 | 0.222 | 0.0119 | 0.0123 | 0.011 | 0.0032 | 0.0218 | 0.0048 | 0.07242 | 0.0011 | 0.0008 | 0.0001 | 0.0001 | 0.00107 | 0.0013 | 0 | 7e-05 | 0 | 0 | 0 | 0 | 0 | - | - | 20101206_134
40107 Forest Metal Group B.V. | 101 | 101 | Zn | - | Utbytet är alldeles för lågt för att hålla 101klass. Zn är också för hög för att hålla 101 klass. | 1 | 66.93% | 0.1 | 0.32 | 0.05 | 0.01 | 0 | 0 | 0.36 | 0 | 0.01 | 0 | 0 | 0 | 0 | 0 | 0 | 0 | 0 | 0 | 0 | 0 | 0 | 0 | - | - | 20100210_130
40107 Forest Metal Group B.V. | 101 | 101 | - | - | köpt som 101 men cu och zn är för hög. Utbytet är också för dåligt. Ska vara 92 % | 1 | 70.45% | 0.22 | 0.47 | 0.28 | 0.02 | 0 | 0.008 | 0.25 | 0.01 | 0.04 | 0.001 | 0.006 | 0 | 0 | 0.003 | 0.001 | 0 | 0 | 0 | 0 | 0 | 0 | 0 | - | - | 20100209_127
40107 Forest Metal Group B.V. | 222 | 222 | TVEK | - | Rören är belagda med någon sorts plast. Det brinner och ryker välgit mycket. | 1 | 83.13% | 0.14 | 0.6 | 0.0059 | 0.99 | 0 | 0 | 0.01 | 0 | 0 | 0 | 0 | 0 | 0 | 0 | 0 | 0 | 0 | 0 | 0 | 0 | 0 | 0 | - | - | 20091021_135
40107 Forest Metal Group B.V. | 301 | 301 | - | - | svarta rör utan zn belagda rör | 1 | 89.42% | 0.13 | 0.48 | 0.007 | 0.83 | 0.05 | 0 | 0.01 | 0.01 | 0.002 | 0.001 | 0.005 | 0 | 0 | 0.01 | 0.003 | 0 | 0 | 0 | 0.001 | 0 | 0 | 0 | - | - | 20110314_131
40107 Forest Metal Group B.V. | 311 | 312 | - | - | Klassas som 312 Fe, Rostfritt som ej löst in 0,8kg | 1 | 83.8% | 1.21052 | 0.52955 | 0.12766 | 0.26927 | 0.02729 | 0.01004 | 0.17124 | 0.01649 | 0.01424 | 0.00317 | 0.03543 | 0.0001 | 4e-05 | 0.00107 | 0.00041 | 0.00064 | 0.00069 | 0 | 0.00141 | 0 | 0 | 0 | - | - | 20121011_412
40107 Forest Metal Group B.V. | 312 | 312 | TVEK | - | Materialet är myket oxiderat. Dammar och ryker när man hanterar materialet. Prov ett av två | 1 | 72% | 1.18 | 0.59 | 0.4 | 0.22 | 0 | 0 | 0.19 | 0.01 | 0.02 | 0 | 0.03 | 0 | 0 | 0 | 0 | 0 | 0 | 0 | 0 | 0 | 0 | 0 | - | - | 20091016_133
40107 Forest Metal Group B.V. | 312 | 312 | TVEK | - | Materialet är oxiderat dammar och ryker Prov två. | 1 | 70.5% | 1.14 | 0.75 | 0.19 | 0.25 | 0.01 | 0.01 | 0.1 | 0.01 | 0.01 | 0 | 0.03 | 0 | 0 | 0 | 0 | 0 | 0 | 0 | 0 | 0 | 0 | 0 | - | - | 20091022_132
40107 Forest Metal Group B.V. | 610 | 610 | - | - | köpt som 610 lite dammigt | 1 | 85% | 3.57 | 0.616 | 0.7 | 0.209 | 0.334 | 0.029 | 0.394 | 0.023 | 0.034 | 0.015 | 0.021 | 0 | 0 | 0 | 0.002 | 0 | 0 | 0 | 0 | 0 | 0 | 0 | - | - | 20100618_129
40107 Forest Metal Group B.V. | 610 | 612 | - | - | köpt som 610 klassas till 612. lite dammigt | 1 | 85.6% | 4.05 | 0.615 | 1.75 | 0.189 | 0.125 | 0.055 | 0.0867 | 0.026 | 0.047 | 0.021 | 0.022 | 0 | 0 | 0 | 0.002 | 0 | 0 | 0 | 0 | 0 | 0 | 0 | - | - | 20100621_128
40110 ROBA Metals Ltd | 302 | 302 | - | - | det var lite fett på plåten | 1 | 91.26% | 0.2 | 0.1125 | 0.04625 | 0.0851 | 0.442 | 0.0036 | 0.0046 | 0.0095 | 0 | 0 | 0.0001 | 0.0002 | 0 | 0.00124 | 0.00146 | 0 | 3e-05 | 0 | 0 | 0 | 0 | 0 | - | - | 20101112_295
40121 Svenska Metallkretsen AB | 317 | 317 | - | - | paketen är ompressade här för att passa i provugnen | 1 | 64.14% | 1.09 | 0.72 | 0.48 | 0.81 | 0.48 | 0.01 | 0.6 | 0.01 | 0.01 | 0.01 | 0.01 | 0 | 0 | 0.003 | 0.003 | 0 | 0 | 0 | 0 | 0 | 0 | 0 | - | - | 20100319_165
40121 Svenska Metallkretsen AB | 317 | 317 | - | - | paket ompressade här för att passa i provugn. Hittade 155 gram rostfritt | 1 | 65.1% | 1.08 | 0.74 | 0.81 | 0.75 | 0.39 | 0.01 | 1.02 | 0.01 | 0.01 | 0.01 | 0.01 | 0 | 0 | 0.003 | 0.003 | 0 | 0 | 0 | 0 | 0 | 0 | 0 | - | - | 20100322_166
40121 Svenska Metallkretsen AB | 317 | 317 | - | - | ref prov på 317. deras paket ompressade här för att passa i provugn. Alla prover 317 denna omgång kommer att pressas om här. | 1 | 62.22% | 1.07 | 0.57 | 0.45 | 0.77 | 0.39 | 0.01 | 0.53 | 0.01 | 0.02 | 0.02 | 0.01 | 0 | 0 | 0.006 | 0.002 | 0 | 0 | 0 | 0 | 0 | 0 | 0 | - | - | 20100112_169
40121 Svenska Metallkretsen AB | 317 | 317 | - | - | prov på första lasset som kom 10-01-12 paketen är ompressade här för att passa i provugnen. Plockade ut 460 gram rostfritt från slaggen | 1 | 60.53% | 1.05 | 0.66 | 0.66 | 0.78 | 0.35 | 0.01 | 0.48 | 0.01 | 0.01 | 0.02 | 0.02 | 0 | 0 | 0.004 | 0.003 | 0 | 0 | 0 | 0 | 0 | 0 | 0 | - | - | 20100113_164
40121 Svenska Metallkretsen AB | 317 | 317 | - | - | kontrollprov. Något högt pb | 1 | 61.58% | 0.31 | 0.54 | 0.7 | 0.64 | 0.26 | 0.001 | 0.9 | 0.01 | 0.2 | 0.02 | 0.01 | 0 | 0 | 0.04 | 0.002 | 0 | 0 | 0 | 0.001 | 0 | 0 | 0 | - | - | 20120703_355
40121 Svenska Metallkretsen AB | 317 | 317 | - | - | 0 | 1 | 59.68% | 0.2921 | 0.5862 | 0.4305 | 0.6364 | 0.3262 | 0 | 0.2877 | 0.0121 | 0.0098 | 0.0163 | 0.0147 | 0 | 0 | 0.04268 | 0.0018 | 0.0004 | 0 | 0 | 0.0014 | 0 | 0 | 0 | - | - | 20130423_447
40121 Svenska Metallkretsen AB | 317 | 317 | - | - | Dåligt utbyte | 1 | 43.81% | 0.26 | 0.99 | 1.14 | 0.52 | 0.02 | 0.06 | 2.66 | 0.01 | 0.01 | 0.06 | 0.03 | 0 | 0 | 0.07 | 0.001 | 0 | 0 | 0 | 0.001 | 0 | 0 | 0 | - | - | 20120112_353
40121 Svenska Metallkretsen AB | 317 | 317 | - | - | prov 2 dåligt utbyte | 1 | 49.51% | 0.25 | 0.92 | 1.54 | 0.58 | 0.01 | 0.03 | 0.9 | 0.01 | 0.05 | 0.05 | 0.02 | 0 | 0 | 0.07 | 0.001 | 0 | 0 | 0 | 0.001 | 0 | 0 | 0 | - | - | 20120120_354
40121 Svenska Metallkretsen AB | 317 | 317 | - | - | kontrollprov. Kom 2012-10-26 | 1 | 56.39% | 0.25 | 0.54 | 0.61 | 0.63 | 0.18 | 0.003 | 0.65 | 0.01 | 0.01 | 0.02 | 0.01 | 0 | 0 | 0.03 | 0.002 | 0 | 0 | 0 | 0.001 | 0 | 0 | 0 | - | - | 20121031_451
40121 Svenska Metallkretsen AB | 317 | 317 | - | - | januariprov högt pb | 1 | 51.84% | 0.24 | 0.68 | 0.31 | 0.69 | 0.15 | 0.012 | 1.11 | 0.01 | 0.13 | 0.02 | 0.011 | 0 | 0 | 0.014 | 0 | 0 | 0 | 0 | 0.001 | 0 | 0 | 0 | - | - | 20130114_445
40121 Svenska Metallkretsen AB | 317 | 317 | - | - | Lågt utbyte. | 1 | 55% | 0.2351 | 0.6314 | 0.9092 | 0.6167 | 0.1309 | 0.0371 | 0.5356 | 0.0154 | 0.0258 | 0.0207 | 0.0141 | 0.0001 | 0 | 0.04805 | 0.0021 | 0.0005 | 0.0001 | 0 | 0.0015 | 0 | 0 | 0 | - | - | 20130405_446
40121 Svenska Metallkretsen AB | 317 | 317 | - | - | paket ompressade här för att passa i provugnen. | 1 | 70.3% | 0.23 | 0.51 | 0.23 | 0.65 | 0.29 | 0 | 0.12 | 0.01 | 0.01 | 0.01 | 0.01 | 0 | 0 | 0.043 | 0.001 | 0 | 0 | 0 | 0.001 | 0 | 0 | 0 | - | - | 20111205_356
40121 Svenska Metallkretsen AB | 317 | 317 | - | - | komtrollprov september | 1 | 60.86% | 0.23 | 0.51 | 0.18 | 0.65 | 0.37 | 0 | 0.05 | 0.01 | 0.004 | 0.02 | 0.01 | 0 | 0 | 0.03 | 0.002 | 0 | 0 | 0 | 0.001 | 0 | 0 | 0 | - | - | 20121112_452
40121 Svenska Metallkretsen AB | 317 | 317 | - | - | sämre utbyte än prov1 mer plast | 1 | 62.19% | 0.22 | 0.61 | 0.2 | 0.74 | 0.19 | 0.006 | 0.34 | 0.01 | 0.004 | 0.02 | 0.01 | 0 | 0 | 0.001 | 0 | 0 | 0 | 0 | 0.001 | 0 | 0 | 0 | - | - | 20120229_357
40121 Svenska Metallkretsen AB | 317 | 317 | - | - | kontrollprov bra utbyte | 1 | 64.89% | 0.22 | 0.51 | 0.12 | 0.62 | 0.36 | 0 | 0.04 | 0.01 | 0.002 | 0.011 | 0.01 | 0 | 0 | 0.039 | 0 | 0 | 0 | 0 | 0.001 | 0 | 0 | 0 | - | - | 20120710_352
40121 Svenska Metallkretsen AB | 317 | 317 | - | - | kontrollprov dec | 1 | 59.73% | 0.21 | 0.69 | 0.26 | 0.71 | 0.17 | 0.009 | 0.36 | 0.016 | 0.007 | 0.018 | 0.01 | 0 | 0 | 0.001 | 0 | 0 | 0 | 0 | 0.001 | 0 | 0 | 0 | - | - | 20121221_450
40121 Svenska Metallkretsen AB | 317 | 317 | - | - | kontrollprov | 1 | 64.16% | 0.21 | 0.52 | 0.62 | 0.67 | 0.32 | 0.004 | 0.75 | 0.01 | 0.01 | 0.01 | 0.01 | 0 | 0 | 0.039 | 0 | 0 | 0 | 0 | 0.001 | 0 | 0 | 0 | - | - | 20130820_449
40124 Metallfabriken Ljunghäll AB | 536 | 536 | - | - | Prov 2 på briketter. Högt fe | 1 | 75% | 10.2 | 3.05 | 3.5 | 0.33 | 0.01 | 0.04 | 0.7 | 0.02 | 0.06 | 0.04 | 0.05 | 0 | 0 | 0.03 | 0.001 | 0.008 | 0 | 0 | 0.007 | 0 | 0 | 0 | - | - | 20100903_244
40124 Metallfabriken Ljunghäll AB | 536 | 536 | - | - | fe ok | 1 | 75.83% | 9.94 | 0.96 | 3.47 | 0.25 | 0.01 | 0.03 | 0.57 | 0.02 | 0.05 | 0.02 | 0.04 | 0 | 0 | 0.001 | 0.001 | 0.005 | 0 | 0 | 0.006 | 0 | 0 | 0 | - | - | 20110214_243
40124 Metallfabriken Ljunghäll AB | 536 | 536 | - | - | fe ok | 1 | 78.33% | 9.76 | 0.94 | 4.01 | 0.23 | 0.02 | 0.04 | 0.61 | 0.02 | 0.05 | 0.02 | 0.02 | 0 | 0 | 0 | 0.001 | 0.003 | 0 | 0 | 0 | 0 | 0 | 0 | - | - | 20110224_242
40124 Metallfabriken Ljunghäll AB | 536 | 536 | - | - | fe ok | 1 | 77.43% | 9.69 | 0.93 | 3.95 | 0.24 | 0.02 | 0.03 | 0.62 | 0.02 | 0.04 | 0.02 | 0.02 | 0 | 0 | 0 | 0.001 | 0.003 | 0 | 0 | 0 | 0 | 0 | 0 | - | - | 20110128_251
40124 Metallfabriken Ljunghäll AB | 536 | 536 | - | - | Test nr 1 på briketter från Ljunghäll | 1 | 81% | 9.28 | 3.06 | 3.45 | 0.26 | 0.03 | 0.04 | 0.76 | 0.02 | 0.06 | 0.03 | 0.3 | 0 | 0 | 0 | 0 | 0 | 0 | 0 | 0 | 0 | 0 | 0 | - | - | 20100819_254
40124 Metallfabriken Ljunghäll AB | 536 | 536 | - | - | fe ok | 1 | 77.9% | 9.24 | 0.93 | 4.26 | 0.24 | 0.01 | 0.03 | 0.62 | 0.02 | 0.05 | 0.02 | 0.02 | 0 | 0 | 0 | 0.001 | 0.002 | 0 | 0 | 0 | 0 | 0 | 0 | - | - | 20110120_250
40124 Metallfabriken Ljunghäll AB | 536 | 536 | - | - | prov 7 något högt fe | 1 | 77.43% | 9.16 | 1.59 | 3.82 | 0.26 | 0.01 | 0.03 | 0.59 | 0.02 | 0.05 | 0.03 | 0.02 | 0 | 0 | 0 | 0.001 | 0.005 | 0 | 0 | 0 | 0 | 0 | 0 | - | - | 20101116_249
40124 Metallfabriken Ljunghäll AB | 536 | 536 | - | - | prov 3 omgång 2 hög cu | 1 | 74% | 9.06 | 1.49 | 4.52 | 0.27 | 0.02 | 0.03 | 0.63 | 0.02 | 0.05 | 0.03 | 0.03 | 0 | 0 | 0 | 0.001 | 0.004 | 0 | 0 | 0 | 0 | 0 | 0 | - | - | 20101021_253
40124 Metallfabriken Ljunghäll AB | 536 | 536 | - | - | fe lite högt | 1 | 78.57% | 9.04 | 2.12 | 3.38 | 0.25 | 0.05 | 0.04 | 0.71 | 0.02 | 0.05 | 0.03 | 0.03 | 0 | 0 | 0 | 0.001 | 0.004 | 0 | 0 | 0 | 0 | 0 | 0 | - | - | 20100929_241
40124 Metallfabriken Ljunghäll AB | 536 | 536 | - | - | fe något högt | 1 | 78.86% | 9.03 | 1.51 | 3.56 | 0.26 | 0.04 | 0.03 | 0.65 | 0.02 | 0.05 | 0.03 | 0.03 | 0 | 0 | 0 | 0.001 | 0.005 | 0 | 0 | 0 | 0 | 0 | 0 | - | - | 20110101_248
40124 Metallfabriken Ljunghäll AB | 536 | 536 | - | - | Prov 3 på bricketter högt fe | 1 | 80.75% | 9.01 | 2.47 | 3.42 | 0.26 | 0.02 | 0.03 | 0.73 | 0.02 | 0.05 | 0.03 | 0.02 | 0 | 0 | 0 | 0.001 | 0.005 | 0 | 0 | 0 | 0 | 0 | 0 | - | - | 20100913_246
40124 Metallfabriken Ljunghäll AB | 536 | 536 | - | - | prov 4 fe ok | 1 | 71.43% | 9 | 0.98 | 3.47 | 0.24 | 0.02 | 0.04 | 0.66 | 0.02 | 0.05 | 0.02 | 0.02 | 0 | 0 | 0 | 0.001 | 0.003 | 0 | 0 | 0 | 0 | 0 | 0 | - | - | 20110216_252
40124 Metallfabriken Ljunghäll AB | 536 | 536 | - | - | högt fe | 1 | 80.55% | 8.92 | 2.28 | 3.71 | 0.25 | 0.03 | 0.03 | 0.64 | 0.02 | 0.05 | 0.02 | 0.03 | 0 | 0 | 0 | 0.001 | 0.003 | 0 | 0 | 0 | 0 | 0 | 0 | - | - | 20101014_245
40124 Metallfabriken Ljunghäll AB | 536 | 536 | - | - | högt fe | 1 | 83% | 8.63 | 1.99 | 3.99 | 0.27 | 0.03 | 0.03 | 0.7 | 0.02 | 0.05 | 0.02 | 0.03 | 0 | 0 | 0 | 0.001 | 0.004 | 0 | 0 | 0 | 0 | 0 | 0 | - | - | 20101019_247
40124 Metallfabriken Ljunghäll AB | 646 | 646 | - | - | Utvärdering prov 1 | 1 | 70% | 9.1 | 1.18 | 2.49 | 0.32 | 0.02 | 0.03 | 0.82 | 0.03 | 0.07 | 0.02 | 0.05 | 0 | 0 | 0 | 0 | 0 | 0 | 0 | 0 | 0 | 0 | 0 | - | - | 20100810_239
40124 Metallfabriken Ljunghäll AB | 646 | 646 | - | - | kontroll prov 2 | 1 | 85% | 8.89 | 1.06 | 2.34 | 0.26 | 0.06 | 0.03 | 0.74 | 0.03 | 0.04 | 0.05 | 0.05 | 0 | 0 | 0 | 0.001 | 0.005 | 0 | 0 | 0 | 0 | 0 | 0 | - | - | 20100906_237
40124 Metallfabriken Ljunghäll AB | 646 | 646 | - | - | prov 1 omgång 2 | 1 | 82.31% | 8.62 | 0.95 | 2.72 | 0.25 | 0.1 | 0.04 | 0.76 | 0 | 0.06 | 0.02 | 0.03 | 0 | 0 | 0 | 0.001 | 0.007 | 0 | 0 | 0 | 0 | 0 | 0 | - | - | 20101001_240
40124 Metallfabriken Ljunghäll AB | 646 | 646 | - | - | prov 3 på återgångs skrot gjuterispill | 1 | 71.36% | 8.43 | 1.15 | 2.7 | 0.33 | 0.02 | 0.03 | 0.79 | 0.03 | 0.05 | 0.02 | 0.05 | 0 | 0 | 0 | 0.001 | 0.005 | 0 | 0 | 0 | 0 | 0 | 0 | - | - | 20100914_238
40126 Sapa Profiler AB | 421 | 421 | - | - | något hög cu får va 0,20 | 1 | 56.67% | 3.21 | 0.23 | 0.23 | 0.6 | 0.009 | 0 | 0.17 | 0.03 | 0.001 | 0.001 | 0.003 | 0 | 0 | 0.006 | 0.001 | 0.006 | 0 | 0 | 0.016 | 0 | 0 | 0 | - | - | 20090608_204
40126 Sapa Profiler AB | 421 | 421 | - | - | prov 2 skim | 1 | 53.33% | 0.57 | 0.45 | 0.15 | 1.11 | 0.003 | 0 | 0.14 | 0.01 | 0.003 | 0.002 | 0.004 | 0 | 0 | 0.01 | 0.002 | 0 | 0 | 0 | 0.01 | 0 | 0 | 0 | - | - | 20090615_203
40128 Stena Recycling AB Karlskoga | Cipax | CIPAX | - | - | Högt Pb, Högt Sn, Högt Zn, Högt Cu m.m. Brann mycket. | 1 | 28.57% | 2.7948 | 2.4911 | 15.6534 | 0.6295 | 0.0085 | 0.349 | 11.509 | 0.0313 | 2.1624 | 0.2821 | 0.3672 | 0 | 0 | 0.16364 | 0.0034 | 0.0064 | 0 | 0 | 0.003 | 0 | 0 | 0 | - | - | 20130426_435
40128 Stena Recycling AB Karlskoga | 203 | 215 | - | - | kvarnade granathylsor och profil. Klassas till 215 | 1 | 94.2% | 0.72 | 0.21 | 0.28 | 0.19 | 0.68 | 0 | 0.75 | 0.014 | 0.001 | 0.001 | 0.03 | 0 | 0 | 0.008 | 0.001 | 0 | 0.001 | 0 | 0.006 | 0 | 0 | 0 | - | - | 20130110_430
40128 Stena Recycling AB Karlskoga | 311 | 322 | - | - | Klassas som 322 pga utbyte. | 1 | 84% | 0.31377 | 0.5414 | 0.06622 | 0.61361 | 0.44287 | 0.007805 | 0.04636 | 0.01109 | 0.00383 | 0.00179 | 0.01662 | 0.00144 | 4e-05 | 0.00135 | 0.00045 | 0.000425 | 0.0005 | 0 | 0.00142 | 0 | 0 | 0 | - | - | 20121218_431
40128 Stena Recycling AB Karlskoga | 323 | 323 | - | - | Övriga metaller 3,2kg. | 1 | 63.6% | 1.36 | 1.19 | 5.59 | 0.24 | 0.008 | 0.04 | 5.42 | 0.019 | 0.35 | 0.11 | 0.05 | 0 | 0 | 0.076 | 0.002 | 0.001 | 0 | 0 | 0.003 | 0 | 0 | 0 | - | - | 20120827_332
40128 Stena Recycling AB Karlskoga | 324 | 317 | - | - | upptinat mycket plas och gummi klassas till 317 pga utbytet | 1 | 62.4% | 2.27 | 0.56 | 1.37 | 0.32 | 0.1 | 0.01 | 0.75 | 0.02 | 0.11 | 0.04 | 0.02 | 0 | 0 | 0.002 | 0 | 0.003 | 0 | 0 | 0.008 | 0 | 0 | 0 | - | - | 20130225_433
40128 Stena Recycling AB Karlskoga | 601 | 601 | - | - | kvarnat 601? Ogjort arbete | 1 | 95.4% | 10.51 | 0.81 | 0.9 | 0.13 | 0.04 | 0.01 | 0.33 | 0.02 | 0.02 | 0.02 | 0.02 | 0 | 0 | 0.04 | 0.001 | 0.003 | 0 | 0 | 0.003 | 0 | 0 | 0 | - | - | 20130105_434
40135 Stena Recycling AB Timrå | TVEK | TVEK | - | - | Per Andersson | 1 | 69.68% | 9.5566 | 0.6518 | 1.4722 | 0.2576 | 0.0046 | 0.0368 | 0.553 | 0.0807 | 0.0372 | 0.015 | 0.029 | 0 | 0 | 0.03517 | 0.0011 | 0.0046 | 0 | 0 | 0.006 | 0 | 0 | 0 | - | - | 20130417_491
40135 Stena Recycling AB Timrå | 0 | 341 | - | - | 0 | 1 | 71.4% | 9.75493 | 0.93203 | 1.77359 | 0.27139 | 0.01748 | 0.04465 | 0.59479 | 0.08349 | 0.04743 | 0.01508 | 0.02768 | 0.00171 | 5e-05 | 0.00217 | 0.02728 | 0.00633 | 0.0005 | 0 | 0.00572 | 0 | 0 | 0 | - | - | 20130516_401
40135 Stena Recycling AB Timrå | 141 | 141 | - | - | fuktig granulat, lätt oxiderad | 1 | 78.8% | 0.07 | 0.15 | 1.15 | 0.003 | 0 | 0 | 0.02 | 0 | 0 | 0 | 0.003 | 0 | 0 | 0 | 0 | 0 | 0 | 0 | 0 | 0 | 0 | 0 | - | - | 20110614_046
40135 Stena Recycling AB Timrå | 142 | 142 | - | - | granulat med mindre av cu | 1 | 78.5% | 0.98 | 0.22 | 3.68 | 0 | 0.008 | 0 | 0.05 | 0 | 0.008 | 0.01 | 0 | 0 | 0 | 0.002 | 0.001 | 0 | 0 | 0 | 0 | 0 | 0 | 0 | - | - | 20090930_290
40135 Stena Recycling AB Timrå | 142 | 142 | - | - | brinner lite, en del plast | 1 | 67.35% | 0.67 | 0.33 | 30.62 | 0.03 | 0.006 | 0.009 | 0.06 | 0.009 | 0.02 | 0.14 | 0 | 0 | 0 | 0.001 | 0 | 0 | 0 | 0 | 0 | 0 | 0 | 0 | - | - | 20090930_291
40136 Stena Recycling AB Arvika | 322 | 326 | - | - | 1,8kg rostfritt=1,8% klassas till 326 | 1 | 87% | 0.58 | 0.75 | 0.12 | 0.21 | 0.35 | 0 | 0.07 | 0.01 | 0 | 0 | 0.01 | 0 | 0 | 0.049 | 0.001 | 0 | 0 | 0 | 0.002 | 0 | 0 | 0 | - | - | 20120904_317
40137 STÅL & METALL AB | 310 | 310 | - | - | P 310 skall hålla 88% utbyte | 1 | 85% | 1.73 | 0.34 | 0.68 | 0.22 | 0.02 | 0.01 | 1.55 | 0 | 0.02 | 0 | 0.2 | 0 | 0 | 0 | 0 | 0 | 0 | 0 | 0 | 0 | 0 | 0 | - | - | 20090525_222
40137 Stål & Metall AB | TVEK | TVEK | - | - | plockade ut 2,1kg fe. Klassar detta lass till p652 | 1 | 83% | 6.44 | 0.7 | 3.26 | 0.25 | 0.2 | 0.06 | 1.97 | 0.05 | 0.32 | 0.02 | 0.02 | 0 | 0 | 0.002 | 0.001 | 0.003 | 0 | 0 | 0 | 0 | 0 | 0 | - | - | 20101018_230
40137 Stål & Metall AB | 0 | 0 | - | - | Jag vet inte hur jag skall klassa detta material. Det är ganska högt i pb. | 1 | 77.6% | 4.26 | 0.71 | 2.26 | 0.19 | 0.07 | 0.06 | 1.82 | 0.03 | 0.57 | 0.02 | 0.04 | 0 | 0 | 0 | 0 | 0 | 0 | 0 | 0 | 0 | 0 | 0 | - | - | 20100802_233
40137 Stål & Metall AB | 213 | 313 | - | - | kom som 213 fraggade profiler blir 313 | 1 | 88% | 0.53886 | 0.26621 | 0.04068 | 0.04676 | 0.24007 | 0.00501 | 0.13793 | 0.0079 | 0.00596 | 0.00091 | 0.00984 | 5e-05 | 3e-05 | 0.0008 | 0.00025 | 0.0006 | 0.00014 | 0 | 0.00525 | 0 | 0 | 0 | - | - | 20110408_027
40137 Stål & Metall AB | 310 | TVEK | - | - | dåligt utbyte. Oljigt. Plockade ut 3,8kg fe | 1 | 79.2% | 6.37 | 0.59 | 2.59 | 0.23 | 0.4 | 0.07 | 1.65 | 0.04 | 0.08 | 0.03 | 0.02 | 0 | 0 | 0.004 | 0.002 | 0.009 | 0 | 0 | 0 | 0 | 0 | 0 | - | - | 20100313_224
40137 Stål & Metall AB | 310 | 304 | - | - | högt pb lågt utbyte klassas 304 | 1 | 72.2% | 4.36 | 0.94 | 1.34 | 0.23 | 0.09 | 0.09 | 1.95 | 0.02 | 2.04 | 0.03 | 0.08 | 0 | 0 | 0.3 | 0.001 | 0.004 | 0 | 0 | 0.003 | 0 | 0 | 0 | - | - | 20120829_376
40137 Stål & Metall AB | 310 | 310 | - | - | lite dåligt utbyte ska vara 88% plockade ut 1,4kg rostfritt. Lite organiskt i | 1 | 82.5% | 4.71 | 0.52 | 2.47 | 0.24 | 0.66 | 0.08 | 2.27 | 0.03 | 0.07 | 0.02 | 0.02 | 0 | 0 | 0.001 | 0.002 | 0 | 0 | 0 | 0 | 0 | 0 | 0 | - | - | 20100908_231
40137 Stål & Metall AB | 310 | 310 | - | - | Analysen är bra, något lite låg i utbyte | 1 | 85.56% | 3.2 | 0.42 | 0.58 | 0.21 | 0.49 | 0.17 | 0.45 | 0.02 | 0.03 | 0 | 0.01 | 0 | 0 | 0 | 0 | 0 | 0 | 0 | 0 | 0 | 0 | 0 | - | - | 20100831_217
40137 Stål & Metall AB | 310 | 310 | - | - | upptinat material 3,6% is. Dåligt utbyte. | 1 | 73.4% | 2.81 | 0.55 | 2.16 | 0.21 | 0.17 | 0.04 | 1.68 | 0.02 | 0.06 | 0.03 | 0.03 | 0 | 0 | 0.002 | 0.002 | 0.005 | 0 | 0 | 0 | 0 | 0 | 0 | - | - | 20110131_226
40137 Stål & Metall AB | 310 | 310 | - | - | prov 1 dåligt utbyte is i materialet. Kör ett prov till med upptinat material | 1 | 69.8% | 2.57 | 0.45 | 1.83 | 0.21 | 0.4 | 0.04 | 1.47 | 0.02 | 0.05 | 0.01 | 0.02 | 0 | 0 | 0.002 | 0.002 | 0 | 0 | 0 | 0 | 0 | 0 | 0 | - | - | 20110126_225
40137 Stål & Metall AB | 310 | 310 | - | - | Utbytet är sämre än vad skrotboken säger. Utbyte på P310 skall vara 88% | 1 | 78% | 2.23 | 0.41 | 1.27 | 0.21 | 0.3 | 0.02 | 2.1 | 0.01 | 0.03 | 0.01 | 0.03 | 0 | 0 | 0 | 0 | 0 | 0 | 0 | 0 | 0 | 0 | 0 | - | - | 20090518_220
40137 Stål & Metall AB | 310 | 310 | - | - | Ska hålla 88% enligt skrot boken | 1 | 83% | 1.64 | 0.5 | 1.1 | 0.24 | 0.17 | 0.03 | 1.09 | 0.01 | 0.05 | 0.02 | 0.05 | 0 | 0 | 0.004 | 0.001 | 0.006 | 0 | 0 | 0.006 | 0 | 0 | 0 | - | - | 20090525_223
40137 Stål & Metall AB | 310 | 312 | - | - | fe rostfritt 4,6kg. Oljigt klassas till 312 | 1 | 80.6% | 6.64 | 0.68 | 2.6 | 0.19 | 0.14 | 0.08 | 2.52 | 0.03 | 0.07 | 0.02 | 0.04 | 0 | 0 | 0.03 | 0.001 | 0.004 | 0 | 0 | 0.008 | 0 | 0 | 0 | - | - | 20120313_374
40137 Stål & Metall AB | 310 | 312 | - | - | mycket fe 6,4kg. Högt pb. Klassas till 312 | 1 | 80.4% | 3.34 | 0.69 | 1.54 | 0.21 | 0.23 | 0.05 | 1.83 | 0.02 | 0.15 | 0.03 | 0.04 | 0 | 0 | 0.012 | 0 | 0.013 | 0 | 0 | 0.004 | 0 | 0 | 0 | - | - | 20120329_383
40137 Stål & Metall AB | 310 | 327 | - | - | prov 2 dåligt utbyte högt pb.klassas till 327 | 1 | 70.6% | 3.95 | 0.55 | 1.49 | 0.24 | 0.32 | 0.04 | 1.69 | 0.02 | 0.7 | 0.02 | 0.03 | 0 | 0 | 0.11 | 0.001 | 0.008 | 0 | 0 | 0.004 | 0 | 0 | 0 | - | - | 20111206_373
40137 Stål & Metall AB | 310 | 327 | - | - | dåligt utbyte. En del fines. Högt pb. Klassas till 327 | 1 | 74.2% | 3.81 | 0.74 | 2.22 | 0.26 | 0.16 | 0.06 | 1.83 | 0.02 | 1.96 | 0.05 | 0.05 | 0 | 0 | 0.1 | 0.001 | 0.004 | 0 | 0 | 0.003 | 0 | 0 | 0 | - | - | 20111202_372
40137 Stål & Metall AB | 310 | 327 | - | - | klassas till ?. 327 ligger närmst men detta är ingen lättfraktion | 1 | 73.2% | 1.66 | 0.83 | 1.18 | 0.17 | 0.03 | 0.03 | 2.67 | 0.01 | 0.03 | 0.05 | 0.1 | 0 | 0 | 0.051 | 0.001 | 0.002 | 0 | 0 | 0.003 | 0 | 0 | 0 | - | - | 20120907_377
40137 Stål & Metall AB | 310 | 652 | - | - | hög zn. Klassas till 652 | 1 | 81.8% | 6.12 | 0.68 | 2.71 | 0.23 | 0.32 | 0.07 | 3.89 | 0.04 | 0.15 | 0.02 | 0.03 | 0 | 0 | 0.048 | 0.001 | 0.002 | 0 | 0 | 0.004 | 0 | 0 | 0 | - | - | 20120413_375
40137 Stål & Metall AB | 311 | 312 | - | - | köpt som 311 klassas till 312 pga utbyte och hög cu zn | 1 | 83.5% | 1.71 | 0.39 | 0.54 | 0.3 | 0.23 | 0.01 | 0.7 | 0.01 | 0.02 | 0.01 | 0.01 | 0 | 0 | 0.003 | 0.001 | 0 | 0 | 0 | 0 | 0 | 0 | 0 | - | - | 20100917_227
40137 Stål & Metall AB | 311 | 327 | - | - | Materialet är köpt som p311 men utbytet är för lågt för att hålla 311 klass jag klassar materialet som p327. | 1 | 75.8% | 3.36 | 0.58 | 2.01 | 0.23 | 0.89 | 0.05 | 1.54 | 0.02 | 0.02 | 0.02 | 0.02 | 0 | 0 | 0 | 0 | 0 | 0 | 0 | 0 | 0 | 0 | 0 | - | - | 20100615_221
40137 Stål & Metall AB | 312 | 310 | - | - | Omklassat. | 1 | 88.25% | 0.77975 | 0.36732 | 0.18551 | 0.33698 | 0.0867 | 0.00684 | 0.1988 | 0.01173 | 0.00753 | 0.00205 | 0.0098 | 0.00053 | 5e-05 | 0.00122 | 0.00086 | 0.00049 | 0.00209 | 0 | 0.00159 | 0 | 0 | 0 | - | - | 20130514_501
40137 Stål & Metall AB | 312 | 310 | - | - | klassas till 310 pga hög zn | 1 | 90.6% | 0.76 | 0.38 | 0.47 | 0.28 | 0.16 | 0.01 | 1.24 | 0.01 | 0.01 | 0.002 | 0.01 | 0 | 0 | 0.001 | 0 | 0.001 | 0 | 0 | 0.004 | 0 | 0 | 0 | - | - | 20121018_502
40137 Stål & Metall AB | 312 | 310 | - | - | bra utbyte klassas till 310 | 1 | 92% | 0.71 | 0.34 | 0.34 | 0.27 | 0.15 | 0 | 0.52 | 0.001 | 0.013 | 0.003 | 0.007 | 0 | 0 | 0.018 | 0 | 0.001 | 0 | 0 | 0.002 | 0 | 0 | 0 | - | - | 20120917_380
40137 Stål & Metall AB | 312 | 310 | - | - | Klassas til 310 | 1 | 91.4% | 0.6448 | 0.3666 | 0.26335 | 0.3094 | 0.2707 | 0 | 0.5479 | 0.0142 | 0.0041 | 0.0023 | 0.0074 | 0 | 0 | 0.020715 | 0.001 | 0.0007 | 0 | 0 | 0.0031 | 0 | 0 | 0 | - | - | 20121106_503
40137 Stål & Metall AB | 312 | 310 | - | - | Omklassning från 312 till 310. | 1 | 88.6% | 0.466 | 0.376 | 0.122 | 0.204 | 0.232 | 0.011 | 0.137 | 0.014 | 0.005 | 0.002 | 0.023 | 0.0009 | 4e-05 | 0.001 | 0.0009 | 0.0006 | 0.001 | 0 | 0.001 | 0 | 0 | 0 | - | - | 20130320_504
40137 Stål & Metall AB | 312 | 312 | - | - | dåligt utbyte klassas till 312 | 1 | 78.8% | 4.5 | 0.48 | 1.7 | 0.23 | 0.39 | 0.08 | 0.89 | 0.03 | 0.04 | 0.01 | 0.02 | 0 | 0 | 0.002 | 0 | 0.005 | 0 | 0 | 0.006 | 0 | 0 | 0 | - | - | 20110922_378
40137 Stål & Metall AB | 312 | 312 | - | - | fe 2.2kg klassas till 312. | 1 | 86.2% | 2.16 | 0.38 | 1.14 | 0.19 | 0.9 | 0.02 | 1.53 | 0.01 | 0.05 | 0.05 | 0.03 | 0 | 0 | 0.002 | 0 | 0.006 | 0 | 0 | 0.01 | 0 | 0 | 0 | - | - | 20120601_379
40137 Stål & Metall AB | 312 | 318 | Zn | - | Hög Zn. Lågt utbyte!! | 1 | 65.4% | 4.9258 | 0.848 | 1.8252 | 0.2139 | 0.1897 | 0.00675 | 2.557 | 0.0288 | 0.102 | 0.0228 | 0.0541 | 0 | 0 | 0.05422 | 0.0009 | 0.0162 | 0 | 0 | 0.0045 | 0 | 0 | 0 | - | - | 20130227_500
40137 Stål & Metall AB | 312 | 327 | - | - | Järn och rostfritt 4,6kg Klassas som 327 Högt Pb | 1 | 71.4% | 4.58 | 0.61 | 1.91 | 0.18 | 0.02 | 0.05 | 1.03 | 0.03 | 0.11 | 0.01 | 0.03 | 0 | 0 | 0.0406 | 0.0008 | 0.0029 | 0 | 0 | 0.0042 | 0 | 0 | 0 | - | - | 20111208_370
40137 Stål & Metall AB | 313 | 313 | - | - | mek cu hittades i lasset | 1 | 90.78% | 0.56 | 0.28 | 0.08 | 0.04 | 0.28 | 0.006 | 0.16 | 0.009 | 0.003 | 0.001 | 0.02 | 0 | 0 | 0 | 0 | 0 | 0 | 0 | 0.003 | 0 | 0 | 0 | - | - | 20110613_228
40137 Stål & Metall AB | 314 | 314 | - | - | Det blir 314 av förbränningsskroten | 1 | 48.8% | 1.75 | 0.448 | 2.26 | 0.186 | 0.0135 | 0.016 | 1.166 | 0.015 | 0.0757 | 0.0168 | 0.0135 | 0 | 0 | 0.0015 | 0.0018 | 0 | 0 | 0 | 0 | 0 | 0 | 0 | - | - | 20101111_232
40137 Stål & Metall AB | 316 | 327 | - | - | lågt utbyte låg zn | 1 | 77.2% | 4.71 | 0.62 | 1.72 | 0.18 | 0.14 | 0.04 | 0.96 | 0.03 | 0.08 | 0.02 | 0.02 | 0 | 0 | 0.038 | 0 | 0 | 0 | 0 | 0.003 | 0 | 0 | 0 | - | - | 20130814_505
40137 Stål & Metall AB | 320 | 317 | - | - | Plockade ut 300 gram rostfritt.kom som 320 blir 317 här pga för hög si,fe,ni,zn och utbytet är för lågt | 1 | 50% | 1.01 | 0.58 | 0.69 | 0.76 | 0.17 | 0.02 | 1.01 | 0.01 | 0.01 | 0.02 | 0.01 | 0 | 0 | 0.006 | 0.002 | 0 | 0 | 0 | 0 | 0 | 0 | 0 | - | - | 20091215_219
40137 Stål & Metall AB | 327 | 312 | - | - | Klassas till 312 efter utbytet. Hög Zn då MAX värdet är 2,00 | 1 | 84% | 6.3077 | 0.6422 | 2.7487 | 0.1971 | 0.1749 | 0.0667 | 2.2637 | 0.0306 | 0.0899 | 0.1133 | 0.0385 | 0 | 0 | 0.03577 | 0.0017 | 0.0032 | 0 | 0 | 0.0051 | 0 | 0 | 0 | - | - | 20121023_506
40137 Stål & Metall AB | 327 | 327 | - | - | Materialet är köpt som p311 jag klassar om det till p327 | 1 | 71.5% | 3.07 | 0.63 | 2.26 | 0.21 | 0.37 | 0.03 | 2.04 | 0.02 | 0.07 | 0.02 | 0.03 | 0 | 0 | 0 | 0 | 0 | 0 | 0 | 0 | 0 | 0 | 0 | - | - | 20100615_216
40137 Stål & Metall AB | 610 | 610 | - | - | mycket järn 2,2% | 1 | 82.2% | 5.16471 | 0.82259 | 2.63766 | 0.21527 | 0.32925 | 0.09897 | 1.659 | 0.02946 | 0.16725 | 0.03611 | 0.06532 | 0.00014 | 4e-05 | 0.00705 | 0.00076 | 0.0041 | 0.0002 | 0 | 0.00631 | 0 | 0 | 0 | - | - | 20110513_218
40137 Stål & Metall AB | 610 | 652 | - | - | fe rostfritt 4,4kg. Oljigt klassas till 652 | 1 | 80.4% | 8.06 | 0.9 | 3.03 | 0.22 | 0.93 | 0.1 | 2.2 | 0.04 | 0.13 | 0.03 | 0.04 | 0 | 0 | 0.049 | 0.001 | 0.008 | 0 | 0 | 0.005 | 0 | 0 | 0 | - | - | 20120312_381
40137 Stål & Metall AB | 625 | 626 | - | - | mycket oljigt. mek fe 0,5kg. Klassas till 626 | 1 | 70.57% | 9.9 | 0.76 | 0.98 | 0.26 | 0.004 | 0.01 | 0.42 | 0.03 | 0.02 | 0.01 | 0.02 | 0 | 0 | 0.05 | 0 | 0.003 | 0 | 0 | 0.005 | 0 | 0 | 0 | - | - | 20111128_382
40137 Stål & Metall AB | 625 | 627 | - | - | Oljigt gjuterispill köpt som p625 omklassat till p627. Brinner och ryker väldigt mycket. | 1 | 67.78% | 10.11 | 0.76 | 1.11 | 0.19 | 0 | 0.02 | 0.4 | 0.03 | 0.03 | 0.01 | 0.03 | 0 | 0 | 0 | 0 | 0 | 0 | 0 | 0 | 0 | 0 | 0 | - | - | 20091202_229
40137 Stål & Metall AB | 652 | 652 | - | - | Fe: 1,6kg Rostfritt: 3,4kg Högt PB Klassas til P312 | 1 | 80.2% | 4.0057 | 0.5855 | 1.3185 | 0.2223 | 0.2311 | 0.0645 | 1.5405 | 0.0262 | 0.3349 | 0.025 | 0.0425 | 0 | 0 | 0.05381 | 0.0015 | 0.0206 | 0.0001 | 0 | 0.0048 | 0 | 0 | 0 | - | - | 20120508_371
40138 Stena Recycling AB Hallsta. | TVEK | TVEK | - | - | sista leverans mycket fines dåligt utbyte | 1 | 53.14% | 6.17 | 0.95 | 4.98 | 0.28 | 0 | 0.09 | 1.96 | 0.03 | 0.12 | 0.04 | 0.02 | 0 | 0 | 0.006 | 0.001 | 0.004 | 0 | 0 | 0.006 | 0 | 0 | 0 | - | - | 20110412_010
40138 Stena Recycling AB Hallsta. | 422 | 422 | - | - | Såg ut att ha bättre utbyte | 1 | 43% | 0.1119 | 0.1735 | 0.002 | 0.0032 | 0 | 0 | 0.0075 | 0.0027 | 0.0004 | 0.0013 | 0.0041 | 0 | 0 | 0.0024 | 0 | 0.0003 | 0 | 0 | 0.0013 | 0 | 0 | 0 | - | - | 20090330_007
40138 Stena Recycling AB Hallsta. | 652 | 327 | - | - | klassas till p327 | 1 | 74.4% | 2.82 | 0.47 | 2.63 | 0.11 | 0.04 | 0.01 | 0.52 | 0.01 | 0.04 | 0.02 | 0.01 | 0 | 0 | 0.02 | 0 | 0.001 | 0 | 0 | 0.002 | 0 | 0 | 0 | - | - | 20121109_413
40138 Stena Recycling AB Hallsta. | 652 | 652 | - | - | 0 | 1 | 85.8% | 7.61 | 0.707 | 3.39 | 0.253 | 0.0786 | 0.097 | 1.487 | 0.053 | 0.0837 | 0.0241 | 0.0266 | 0.0001 | 0 | 0 | 0.002 | 0.0014 | 0 | 0 | 0 | 0 | 0 | 0 | - | - | 20101125_009
40138 Stena Recycling AB Hallsta. | 652 | 652 | - | - | klassas till p360. plockade ut 6,6kg mek fe och rostfritt.efter smältning. Mycket gummi. Sämre än tidigare lev. | 1 | 77.49% | 4.7 | 0.68 | 2.63 | 0.23 | 0.16 | 0.07 | 1.13 | 0.02 | 0.03 | 0.01 | 0.05 | 0 | 0 | 0.004 | 0.001 | 0.002 | 0 | 0 | 0.012 | 0 | 0 | 0 | - | - | 20110411_008
40140 Stena Recycling AB Trollhättan | 107 | 107 | - | - | lackad lina i rullar | 1 | 93.66% | 0.03 | 0.14 | 0 | 0.01 | 0 | 0 | 0.004 | 0 | 0 | 0 | 0 | 0 | 0 | 0 | 0 | 0 | 0 | 0 | 0 | 0 | 0 | 0 | - | - | 20130327_514
40140 Stena Recycling AB Trollhättan | 328 | 328 | - | - | persiennerullar med 1% plast (nav) hög cu,zn | 1 | 73.78% | 0.6 | 0.72 | 0.39 | 0.41 | 0.06 | 0.02 | 0.17 | 0.03 | 0.01 | 0.002 | 0.07 | 0 | 0 | 0.002 | 0 | 0.007 | 0 | 0 | 0.005 | 0 | 0 | 0 | - | - | 20111121_395
40143 Stena Recycling AB Halmstad | 314/650 | 314/650 | - | - | prov 3. 50kg 650, 50kg 314 | 1 | 76.8% | 3.79 | 0.52 | 1.23 | 0.21 | 0.081 | 0.04 | 0.61 | 0.02 | 0.03 | 0.01 | 0.02 | 0 | 0 | 0.004 | 0 | 0.002 | 0 | 0 | 0.003 | 0 | 0 | 0 | - | - | 20120309_335
40143 Stena Recycling AB Halmstad | Test | TEST | - | - | Prov två av tre. Det brinner och ryker väldigt mycket. | 1 | 82% | 0.27 | 0.28 | 0.33 | 0.03 | 0 | 0 | 0.08 | 0.01 | 0 | 0 | 0 | 0 | 0 | 0 | 0 | 0 | 0 | 0 | 0 | 0 | 0 | 0 | - | - | 20090323_118
40143 Stena Recycling AB Halmstad | Test | TEST | - | - | Prov tre av tre Brinner och ryker väldigt mycket. | 1 | 83% | 0.27 | 0.28 | 0.31 | 0.03 | 0 | 0 | 0.07 | 0 | 0 | 0 | 0 | 0 | 0 | 0 | 0 | 0 | 0 | 0 | 0 | 0 | 0 | 0 | - | - | 20090324_117
40143 Stena Recycling AB Halmstad | Test | TEST | - | - | Prov ett av tre. Det brinner och ryker väldigt mycket. | 1 | 81% | 0.25 | 0.28 | 0.24 | 0.03 | 0 | 0 | 0.07 | 0.01 | 0 | 0 | 0 | 0 | 0 | 0 | 0 | 0 | 0 | 0 | 0 | 0 | 0 | 0 | - | - | 20090320_116
40143 Stena Recycling AB Halmstad | 0 | 0 | - | - | Prov från ett fat med fraggat eller fines. | 1 | 74.5% | 6.78 | 0.63 | 3.87 | 0.19 | 0.01 | 0.08 | 1.25 | 0.03 | 0.07 | 0.02 | 0.03 | 0 | 0 | 0 | 0 | 0 | 0 | 0 | 0 | 0 | 0 | 0 | - | - | 20090420_115
40143 Stena Recycling AB Halmstad | 310 | 310 | - | - | Test. Material från Finland för provfraggning i Halmstad. Prov ett av två. | 1 | 88% | 4.78 | 0.63 | 1.21 | 0.21 | 0.27 | 0.04 | 0.65 | 0.02 | 0.03 | 0.01 | 0.01 | 0 | 0 | 0 | 0 | 0 | 0 | 0 | 0 | 0 | 0 | 0 | - | - | 20090429_109
40143 Stena Recycling AB Halmstad | 310 | 310 | - | - | Test. Material från Finland för provfraggning i Halmstad. Prov två av två. | 1 | 88.5% | 4.78 | 0.61 | 1.16 | 0.2 | 0.23 | 0.05 | 0.66 | 0.02 | 0.03 | 0.01 | 0.01 | 0 | 0 | 0 | 0 | 0 | 0 | 0 | 0 | 0 | 0 | 0 | - | - | 20090504_108
40143 Stena Recycling AB Halmstad | 314 | 314 | - | - | bra utbyte | 1 | 74.2% | 1.92 | 0.49 | 1.13 | 0.2 | 0.007 | 0.01 | 0.56 | 0.01 | 0.03 | 0.01 | 0.01 | 0 | 0 | 0.02 | 0.001 | 0.001 | 0 | 0 | 0.002 | 0 | 0 | 0 | - | - | 20121119_414
40143 Stena Recycling AB Halmstad | 314 | 314 | - | - | klassas till 314 | 1 | 77% | 1.79 | 0.4 | 0.99 | 0.21 | 0.01 | 0.03 | 0.57 | 0.01 | 0.02 | 0.01 | 0.01 | 0 | 0 | 0.02 | 0.001 | 0.001 | 0 | 0 | 0.003 | 0 | 0 | 0 | - | - | 20120627_333
40143 Stena Recycling AB Halmstad | 314 | 314 | - | - | prov 1 enbart 314 | 1 | 72.86% | 1.77 | 0.46 | 0.63 | 0.21 | 0.005 | 0.01 | 0.46 | 0.01 | 0.03 | 0.01 | 0.01 | 0 | 0 | 0.027 | 0.001 | 0.001 | 0 | 0 | 0.002 | 0 | 0 | 0 | - | - | 20120305_334
40143 Stena Recycling AB Halmstad | 317 | 317 | - | - | 0 | 1 | 64.52% | 0.23921 | 0.66501 | 0.17009 | 0.7175 | 0.13732 | 0.00804 | 0.54378 | 0.01651 | 0.00464 | 0.12156 | 0.0162 | 0.00011 | 4e-05 | 0.00313 | 0.00123 | 0.00031 | 0.00033 | 0 | 0.0014 | 0 | 0 | 0 | - | - | 20130522_448
40143 Stena Recycling AB Halmstad | 327 | 327 | - | - | lågt utbyte mycket plast | 1 | 65.4% | 2.58 | 0.45 | 1.37 | 0.28 | 0.65 | 0.03 | 0.68 | 0.01 | 0.03 | 0.01 | 0.01 | 0 | 0 | 0.002 | 0 | 0.002 | 0 | 0 | 0.005 | 0 | 0 | 0 | - | - | 20120903_321
40143 Stena Recycling AB Halmstad | 327 | 327 | - | - | prov 2 10% bättre utbyte än prov1. | 1 | 75% | 2.3 | 0.47 | 1.65 | 0.26 | 0.77 | 0.03 | 0.79 | 0.01 | 0.03 | 0.01 | 0.01 | 0 | 0 | 0.002 | 0 | 0 | 0 | 0 | 0.004 | 0 | 0 | 0 | - | - | 20120905_322
40143 Stena Recycling AB Halmstad | 327 | 327 | - | - | provlass | 1 | 71% | 2.07 | 0.48 | 1.15 | 0.24 | 0.73 | 0.01 | 0.55 | 0.01 | 0.03 | 0.04 | 0.01 | 0 | 0 | 0.007 | 0.001 | 0.001 | 0 | 0 | 0.004 | 0 | 0 | 0 | - | - | 20110301_112
40143 Stena Recycling AB Halmstad | 327 | 327 | - | - | kontrollprov | 1 | 71.6% | 1.93 | 0.5 | 0.86 | 0.25 | 1.61 | 0.01 | 0.4 | 0.01 | 0.02 | 0.01 | 0.01 | 0 | 0 | 0.02 | 0.001 | 0.001 | 0 | 0 | 0.003 | 0 | 0 | 0 | - | - | 20121214_415
40143 Stena Recycling AB Halmstad | 327 | 327 | - | - | bra utbyte utan is | 1 | 79% | 1.5 | 0.67 | 0.11 | 0.034 | 1.67 | 0 | 0.045 | 0.033 | 0.008 | 0 | 0 | 0 | 0 | 0.095 | 0 | 0 | 0 | 0 | 0.003 | 0 | 0 | 0 | - | - | 20120205_324
40143 Stena Recycling AB Halmstad | 327 | 327 | - | - | dåligt utbye pga is | 1 | 65.4% | 1.44 | 0.47 | 0.67 | 0.26 | 0.34 | 0 | 0.52 | 0.01 | 0.02 | 0.01 | 0.01 | 0 | 0 | 0.032 | 0 | 0 | 0 | 0 | 0.003 | 0 | 0 | 0 | - | - | 20120202_323
40143 Stena Recycling AB Halmstad | 327 | 327 | - | - | Dåligt utbyte pga is | 1 | 68.4% | 1.38 | 0.39 | 0.8 | 0.23 | 0.69 | 0.002 | 0.51 | 0.01 | 0.01 | 0.01 | 0.01 | 0 | 0 | 0.023 | 0 | 0 | 0 | 0 | 0.004 | 0 | 0 | 0 | - | - | 20120201_325
40143 Stena Recycling AB Halmstad | 340 | 340 | - | - | lågt utbyte. Mer damm än tidigare | 1 | 71% | 1.93 | 0.45 | 0.8 | 0.19 | 0.02 | 0.008 | 0.64 | 0.01 | 0.02 | 0.01 | 0.01 | 0 | 0 | 0.025 | 0 | 0.001 | 0 | 0 | 0.002 | 0 | 0 | 0 | - | - | 20130823_403
40143 Stena Recycling AB Halmstad | 340 | 340 | - | - | lågt utbyte. Mer damm än tidigare | 1 | 71% | 1.93 | 0.45 | 0.8 | 0.19 | 0.02 | 0.008 | 0.64 | 0.01 | 0.02 | 0.01 | 0.01 | 0 | 0 | 0.025 | 0 | 0.001 | 0 | 0 | 0.002 | 0 | 0 | 0 | - | - | 20130823_416
40143 Stena Recycling AB Halmstad | 610 | 650 | - | - | 900 grader. Högt utbyte, ska vara 88%. | 1 | 92.6% | 6.5667 | 0.6231 | 2.3186 | 0.2008 | 0.1424 | 0.0615 | 0.925 | 0.0377 | 0.0703 | 0.0522 | 0.028 | 0.0001 | 0 | 0.03835 | 0.0013 | 0.0035 | 0.0001 | 0 | 0.0056 | 0 | 0 | 0 | - | - | 20130314_420
40143 Stena Recycling AB Halmstad | 610 | 650 | - | - | 850 grader. Högt utbyte, ska vara 88%. | 1 | 92.2% | 6.2338 | 0.6029 | 2.2963 | 0.01887 | 0.1502 | 0.0683 | 1.041 | 0.0357 | 0.0589 | 0.0301 | 0.0266 | 0.0001 | 0 | 0.035 | 0.0012 | 0.0039 | 0 | 0 | 0.0055 | 0 | 0 | 0 | - | - | 20130313_419
40143 Stena Recycling AB Halmstad | 610 | 650 | - | - | 800 grader. Högt utbyte, ska vara 88%. | 1 | 91.6% | 6.1248 | 0.61 | 2.6431 | 0.1982 | 0.144 | 0.0609 | 1.0865 | 0.0358 | 0.0498 | 0.0169 | 0.0256 | 0.0001 | 0 | 0.03482 | 0.0013 | 0.0034 | 0 | 0 | 0.0053 | 0 | 0 | 0 | - | - | 20130312_418
40143 Stena Recycling AB Halmstad | 650 | 650 | - | - | kontrollprov | 1 | 91.8% | 5.22 | 0.57 | 1.84 | 0.21 | 0.23 | 0.05 | 0.81 | 0.03 | 0.05 | 0.01 | 0.02 | 0 | 0 | 0.002 | 0 | 0.004 | 0 | 0 | 0.005 | 0 | 0 | 0 | - | - | 20120315_337
40143 Stena Recycling AB Halmstad | 650 | 650 | - | - | kontrollprov halmstad | 1 | 91.4% | 5.16 | 0.58 | 1.74 | 0.19 | 0.19 | 0.04 | 1.37 | 0.03 | 0.06 | 0.02 | 0.02 | 0 | 0 | 0.03 | 0.001 | 0.003 | 0 | 0 | 0.005 | 0 | 0 | 0 | - | - | 20121101_417
40143 Stena Recycling AB Halmstad | 650 | 650 | - | - | detta kommer att användas till prov 3. blandas 50/50 med 314 | 1 | 92.2% | 4.93 | 0.52 | 1.38 | 0.18 | 0.31 | 0.04 | 0.45 | 0.02 | 0.04 | 0.01 | 0.02 | 0 | 0 | 0.028 | 0.001 | 0.002 | 0 | 0 | 0.004 | 0 | 0 | 0 | - | - | 20120306_336
40143 Stena Recycling AB Halmstad | 650 | 650 | - | - | Kontrollprov | 1 | 90% | 4.77 | 0.59 | 1.27 | 0.2 | 0.24 | 0.05 | 0.67 | 0.02 | 0.03 | 0.01 | 0.01 | 0 | 0 | 0 | 0.002 | 0 | 0 | 0 | 0 | 0 | 0 | 0 | - | - | 20100506_113
40143 Stena Recycling AB Halmstad | 650 | 650 | - | - | kontrollprov av 650 | 1 | 89% | 4.65 | 0.56 | 1.62 | 0.23 | 0.3 | 0.04 | 0.88 | 0.02 | 0.04 | 0.02 | 0.02 | 0 | 0 | 0 | 0.001 | 0 | 0 | 0 | 0 | 0 | 0 | 0 | - | - | 20091012_119
40143 Stena Recycling AB Halmstad | 650 | 650 | - | - | Analys enligt skrotboken. | 1 | 88.5% | 4 | 0.71 | 1.23 | 0.22 | 0.29 | 0.03 | 0.59 | 0.02 | 0.02 | 0 | 0.02 | 0 | 0 | 0 | 0 | 0 | 0 | 0 | 0 | 0 | 0 | 0 | - | - | 20090508_114
40146 Stena Recycling AB Lidköping | 422 | 422 | - | - | Kom i fat. Rök mycket när vi slaggade ur | 1 | 47% | 7.128 | 0.2156 | 0.0115 | 0.005 | 0.0863 | 0 | 0.0111 | 0.1272 | 0.0018 | 0.0014 | 0.0038 | 0.0066 | 0 | 0 | 0.0005 | 0 | 0.0018 | 0 | 0.0019 | 0 | 0 | 0 | - | - | 20090327_024
40148 Stena Recycling AB Skövde | 121 | 121 | - | - | Kontroll av tubskroten från Hjo | 1 | 93% | 0.06 | 0.14 | 0 | 0 | 0 | 0 | 0.02 | 0 | 0 | 0 | 0 | 0 | 0 | 0 | 0 | 0 | 0 | 0 | 0 | 0 | 0 | 0 | - | - | 20090518_048
40148 Stena Recycling AB Skövde | 202 | 304 | - | - | Klassas till 304 pga Pb. | 1 | - | 0.6775 | 0.607 | 0.323 | 0.1424 | 0.9264 | 0.0068 | 0.0702 | 0.0286 | 0.5266 | 0.0083 | 0.1124 | 0 | 0 | 0.03812 | 0.001 | 0.477 | 0.0004 | 0 | 0.0019 | 0 | 0 | 0 | - | - | 20120924_315
40148 Stena Recycling AB Skövde | 536 | 536 | - | - | test skövde bricketter kolla fe halt | 1 | 84.17% | 8.218 | 1.486 | 2.355 | 0.227 | 0.029 | 0.037 | 0.422 | 0.098 | 0.031 | 0.018 | 0.039 | 0 | 0 | 0.02 | 0.001 | 0.002 | 0 | 0 | 0.004 | 0 | 0 | 0 | - | - | 20090806_209
40148 Stena Recycling AB Skövde | 663 | 662 | - | - | plockade ut 13kg fe 13,2%. Denna gången skulle det blivit 662 | 1 | 85.28% | 8.75 | 0.95 | 2.8 | 0.25 | 0.17 | 0.04 | 0.86 | 0.07 | 0.05 | 0.02 | 0.02 | 0 | 0 | 0 | 0.002 | 0.001 | 0 | 0 | 0 | 0 | 0 | 0 | - | - | 20100416_032
40150 Stena Recycling AB Värnamo | 422 | 425 | - | - | Köpt som 422 silumin leg. Klassas till 425 blandade leg | 1 | 63% | 8.72 | 0.81 | 2.77 | 0.28 | 0.04 | 0.03 | 1.05 | 0.04 | 0.08 | 0.04 | 0.02 | 0 | 0 | 0 | 0 | 0.012 | 0 | 0 | 0 | 0 | 0 | 0 | - | - | 20090427_050
40151 Stena Recycling AB Karlshamn | 214 | 214 | - | - | kontroll prov gamla valeo | 1 | 87.31% | 0.94 | 0.398 | 0.163 | 0.636 | 0.078 | 0.006 | 0.062 | 0.074 | 0.006 | 0.001 | 0.003 | 0 | 0 | 0.011 | 0.002 | 0 | 0 | 0 | 0 | 0 | 0 | 0 | - | - | 20110113_018
40153 Stena Recycling AB Skänninge | 314/650 | 314/650 | - | - | förbränningskrot 50kg och 650 50kg | 1 | 79.2% | 3.1 | 0.5 | 0.87 | 0.19 | 0.02 | 0.02 | 0.62 | 0.02 | 0.03 | 0.01 | 0.01 | 0 | 0 | 0.029 | 0.001 | 0.001 | 0 | 0 | 0.004 | 0 | 0 | 0 | - | - | 20120402_342
40153 Stena Recycling AB Skänninge | 314 | 314 | - | - | enbart 314 från skänninge | 1 | 73.47% | 1.73 | 0.47 | 1.09 | 0.26 | 0.01 | 0.03 | 0.67 | 0.01 | 0.03 | 0.01 | 0.01 | 0 | 0 | 0.001 | 0 | 0.002 | 0 | 0 | 0.004 | 0 | 0 | 0 | - | - | 20120327_341
40155 Stena Recycling AB Västervik | 425 | 425 | - | - | hej vi klassar skimmet ifrån västervik till 425 det ligger på vänster sida i lönnfacket | 1 | 78.73% | 8.99 | 0.419 | 1.09 | 0.434 | 0.0269 | 0.022 | 0.227 | 0.028 | 0.0205 | 0.0125 | 0.0095 | 0.0012 | 0 | 0.0045 | 0.0021 | 0 | 0.0005 | 0 | 0 | 0 | 0 | 0 | - | - | 20110117_036
40155 Stena Recycling AB Västervik | 620 | 628 | - | - | köpt som 620 vi klassar detta till p628 | 1 | 49.63% | 9.88 | 0.85 | 0.85 | 0.28 | 0.007 | 0.02 | 0.3 | 0.03 | 0.04 | 0.01 | 0.01 | 0 | 0 | 0 | 0.001 | 0.002 | 0 | 0 | 0 | 0 | 0 | 0 | - | - | 20110801_051
40157 Stena Recycling AB Nyköping | 624 | 624 | - | - | 0 | 1 | 60.68% | 6.81 | 0.15 | 0 | 0 | 0.03 | 0 | 0 | 0.12 | 0 | 0 | 0 | 0 | 0 | 0 | 0 | 0 | 0 | 0 | 0 | 0 | 0 | 0 | - | - | 20090918_029
40164 Stena Recycling AB Tingstad | 311 | 323 | - | - | Fe, Rostfritt 3,2kg Klassas om till 323. | 1 | 86.6% | 0.4656 | 1.09432 | 0.12975 | 0.3839 | 0.27608 | 0.00594 | 0.017768 | 0.01187 | 0.00746 | 0.00179 | 0.00929 | 0.00011 | 4e-05 | 0.0011 | 0.00044 | 0.00087 | 0.00044 | 0 | 0.00243 | 0 | 0 | 0 | - | - | 20121009_316
40164 Stena Recycling AB Tingstad | 322 | 322 | - | - | klassas till 322. högt utbyte. | 1 | 90.6% | 0.47 | 0.38 | 0.07 | 0.31 | 0.31 | 0 | 0.19 | 0.01 | 0.01 | 0.002 | 0.01 | 0 | 0 | 0.02 | 0.001 | 0 | 0 | 0 | 0.002 | 0 | 0 | 0 | - | - | 20120831_390
40165 Stena Recycling AB Jönköping | 532 | 532 | - | - | vikt vi smältning 60 kg. Fukt 10,85% =6,5kg | 1 | 71.03% | 5.23 | 0.52 | 0.94 | 0.19 | 0.05 | 0.02 | 0.66 | 0.01 | 0.03 | 0.01 | 0.01 | 0 | 0 | 0.0021 | 0 | 0.0029 | 0 | 0 | 0.0058 | 0 | 0 | 0 | - | - | 20090526_213
40166 Stena Recycling AB Kalmar | 201 | 201 | - | - | prov frisör alu en del organiskt | 1 | 46.45% | 0.24 | 1.1 | 0.02 | 0.01 | 0.01 | 0.005 | 0.009 | 0.005 | 0.0009 | 0.0009 | 0.001 | 0 | 0 | 0.008 | 0.001 | 0 | 0 | 0 | 0 | 0 | 0 | 0 | - | - | 20101110_035
40166 Stena Recycling AB Kalmar | 314 | 314 | - | - | osorterat | 1 | 74.57% | 1.34 | 0.42 | 3.81 | 0.18 | 0.01 | 0.03 | 2.22 | 0.01 | 0.11 | 0.03 | 0.01 | 0 | 0 | 0.023 | 0 | 0.001 | 0 | 0 | 0.002 | 0 | 0 | 0 | - | - | 20120530_338
40167 Stena Recycling AB Karlstad | 111 | 111 | - | - | prov på linningar med cu | 1 | 60.8% | 1.05 | 0.24 | 1.52 | 0.005 | 0.01 | 0 | 0.02 | 0.002 | 0 | 0.008 | 0 | 0 | 0 | 0.001 | 0.001 | 0 | 0 | 0 | 0 | 0 | 0 | 0 | - | - | 20110112_047
40167 Stena Recycling AB Karlstad | 311 | 322 | - | - | lågt utbyte pga alukobond.( Sandwitch alu). Rostfritt 0,8kg klassas till 322 | 1 | 85.2% | 0.25 | 0.41 | 0.04 | 0.42 | 0.04 | 0 | 0.055 | 0.013 | 0 | 0.001 | 0.005 | 0 | 0 | 0.028 | 0.001 | 0.003 | 0 | 0 | 0.002 | 0 | 0 | 0 | - | - | 20121212_436
40167 Stena Recycling AB Karlstad | 312 | 318 | - | - | kvarnade bilkylare gamla. lågt utbyte, högt pb, klassas till p318 | 1 | 64% | 0.88 | 1.23 | 2.7 | 0.59 | 0.01 | 0 | 1.51 | 0.01 | 0.47 | 0.06 | 0.02 | 0 | 0 | 0.088 | 0.002 | 0.001 | 0 | 0 | 0.008 | 0 | 0 | 0 | - | - | 20130322_437
40169 Stena Recycling AB Malmö | 202 | 202 | - | - | fines från 202 provfraggning omgång 2 | 1 | 9% | 0.44 | 1.26 | 0.79 | 0.22 | 0.04 | 0.02 | 1.32 | 0.01 | 0.12 | 0.06 | 0.05 | 0 | 0 | 0.014 | 0.001 | 0.001 | 0 | 0 | 0.003 | 0 | 0 | 0 | - | - | 20090618_275
40169 Stena Recycling AB Malmö | 213 | 313 | - | - | Eget material för provfraggning i Malmö. Vi fraggade profiler 213 som blir P313 efter fraggning. Prov 1 | 1 | 94% | 0.446 | 0.223 | 0.111 | 0.042 | 0.117 | 0 | 0.043 | 0 | 0.004 | 0.004 | 0.005 | 0 | 0 | 0.002 | 0 | 0 | 0 | 0 | 0.001 | 0 | 0 | 0 | - | - | 20090319_268
40169 Stena Recycling AB Malmö | 222 | 311 | - | - | Eget material för provfraggning i Malmö. Vi fraggade 222 som blir P 311 här. Prov 1 | 1 | 91.5% | 0.44 | 0.372 | 0.127 | 0.264 | 1.179 | 0.007 | 0.124 | 0.011 | 0.009 | 0.005 | 0.028 | 0 | 0 | 0.003 | 0.005 | 0 | 0 | 0 | 0.003 | 0 | 0 | 0 | - | - | 20090319_260
40169 Stena Recycling AB Malmö | 310 | 310 | - | - | Trollhättans material fraggat i malmö. En del gummi i och 1 kg rostfritt | 1 | 89.5% | 2.23 | 0.395 | 0.83 | 0.205 | 0.381 | 0.024 | 0.468 | 0.017 | 0.011 | 0.009 | 0.027 | 0 | 0 | 0.002 | 0.001 | 0 | 0 | 0 | 0 | 0 | 0 | 0 | - | - | 20090915_045
40169 Stena Recycling AB Malmö | 310 | 310 | - | - | prov 1 dåligt utbyte hög mg | 1 | 78.2% | 2.11 | 0.96 | 3.24 | 0.21 | 2.87 | 0.1 | 0.94 | 0.01 | 0.03 | 0.02 | 0.15 | 0 | 0 | 0.007 | 0.001 | 0 | 0 | 0 | 0.005 | 0 | 0 | 0 | - | - | 20111108_347
40169 Stena Recycling AB Malmö | 310 | 310 | - | - | 0 | 1 | 87% | 1.68 | 0.52 | 0.79 | 0.34 | 0.18 | 0.01 | 0.56 | 0.01 | 0.01 | 0.01 | 0.02 | 0 | 0 | 0 | 0 | 0 | 0 | 0 | 0 | 0 | 0 | 0 | - | - | 20090910_274
40169 Stena Recycling AB Malmö | 310 | 312 | - | - | 5,6kg rostfritt. Ser bättre ut än prov 1. hög cu, pb, klassas till 312 | 1 | 82.4% | 2.31 | 0.52 | 6.24 | 0.19 | 0.52 | 0.097 | 1.5 | 0.01 | 0.16 | 0.07 | 0.06 | 0 | 0 | 0.004 | 0.001 | 0.001 | 0 | 0 | 0.005 | 0 | 0 | 0 | - | - | 20111110_348
40169 Stena Recycling AB Malmö | 310 | 312 | - | - | Köps som P310 klassas om till P312 här | 1 | 84.5% | 1.87 | 0.5 | 1.09 | 0.27 | 0.1 | 0.02 | 0.72 | 0.01 | 0.01 | 0.01 | 0.01 | 0 | 0 | 0 | 0 | 0 | 0 | 0 | 0 | 0 | 0 | 0 | - | - | 20090515_267
40169 Stena Recycling AB Malmö | 310 | 327 | - | - | Köps som 310 klassas som 327 här. Det tog 4,5 tim att smälta. | 1 | 72.5% | 1.27 | 0.42 | 1.16 | 0.22 | 0.03 | 0.04 | 0.61 | 0.01 | 0.01 | 0.02 | 0.02 | 0 | 0 | 0 | 0 | 0 | 0 | 0 | 0 | 0 | 0 | 0 | - | - | 20090318_263
40169 Stena Recycling AB Malmö | 310 | 327 | - | - | fraggat flygplan hög cu klassas till 327 | 1 | 72% | 0.27 | 0.62 | 4.07 | 0.55 | 0.68 | 0.05 | 0.68 | 0.04 | 0.03 | 0.01 | 0.05 | 0 | 0 | 0.045 | 0.002 | 0 | 0 | 0 | 0.007 | 0 | 0 | 0 | - | - | 20121205_442
40169 Stena Recycling AB Malmö | 311 | 311 | FINES | - | Fines från det fraggade 311. | 1 | 20% | 0.49 | 1.44 | 0.36 | 0.25 | 0.01 | 0.06 | 0.71 | 0.01 | 0.1 | 0.02 | 0.04 | 0 | 0 | 0 | 0 | 0 | 0 | 0 | 0 | 0 | 0 | 0 | - | - | 20090409_265
40169 Stena Recycling AB Malmö | 311 | 311 | - | - | Test Malmöfraggen. Omgång 2. Prov 2 av 2. | 1 | 95.5% | 0.51 | 0.28 | 0.14 | 0.21 | 1.83 | 0 | 0.26 | 0 | 0.01 | 0 | 0.05 | 0 | 0 | 0 | 0 | 0 | 0 | 0 | 0 | 0 | 0 | 0 | - | - | 20090605_276
40169 Stena Recycling AB Malmö | 311 | 311 | - | - | Test från Malmöfraggen. Omgång 2. Test 1 av 2. | 1 | 98% | 0.4 | 0.31 | 0.09 | 0.23 | 2.03 | 0 | 0.18 | 0.01 | 0 | 0 | 0.06 | 0 | 0 | 0 | 0 | 0 | 0 | 0 | 0 | 0 | 0 | 0 | - | - | 20090505_282
40169 Stena Recycling AB Malmö | 311 | 311 | - | - | prov fraggning | 1 | 90% | 0.3465 | 0.3247 | 0.1016 | 0.2124 | 1.0653 | 0.0343 | 0.1172 | 0.014 | 0.005 | 0.0177 | 0.0331 | 0.0003 | 0 | 0.005 | 0.0009 | 0.0014 | 0.0001 | 0 | 0.0021 | 0 | 0 | 0 | - | - | 20090331_258
40169 Stena Recycling AB Malmö | 311 | 316 | - | - | prov 2 köpt som 311 klassas till 316 | 1 | 84% | 2.68 | 0.47 | 5.36 | 0.21 | 0.19 | 0.04 | 1.95 | 0.02 | 0.12 | 0.03 | 0.03 | 0 | 0 | 0.003 | 0.002 | 0 | 0 | 0 | 0 | 0 | 0 | 0 | - | - | 20110308_257
40169 Stena Recycling AB Malmö | 311 | 316 | - | - | köpt som 311 klassas till 316 pga högt si, cu, ni, zn, pb och sn | 1 | 85.8% | 2.17 | 0.55 | 5.91 | 0.25 | 0.19 | 0.1 | 2.34 | 0.02 | 0.29 | 0.14 | 0.04 | 0 | 0 | 0.006 | 0.002 | 0 | 0 | 0 | 0 | 0 | 0 | 0 | - | - | 20110204_256
40169 Stena Recycling AB Malmö | 312 | 312 | - | - | kontrollprov | 1 | 84.4% | 1.87 | 0.44 | 5.15 | 0.18 | 0.16 | 0.02 | 1.44 | 0.01 | 0.06 | 0.02 | 0.022 | 0 | 0 | 0.023 | 0.001 | 0 | 0 | 0 | 0.006 | 0 | 0 | 0 | - | - | 20120914_350
40169 Stena Recycling AB Malmö | 312 | 312 | - | - | plockade ut 3,6kg fe alt rostfritt. Mycket fluff | 1 | 83% | 1.54 | 0.52 | 4.19 | 0.21 | 0.24 | 0.08 | 0.71 | 0.01 | 0.05 | 0.05 | 0.04 | 0 | 0 | 0.003 | 0 | 0.001 | 0 | 0 | 0.003 | 0 | 0 | 0 | - | - | 20110505_261
40169 Stena Recycling AB Malmö | 312 | 312 | - | - | bra utbyte hög cu | 1 | 88.8% | 1.41 | 0.51 | 2.98 | 0.21 | 0.57 | 0.03 | 1.34 | 0.01 | 0.06 | 0.07 | 0.05 | 0 | 0 | 0.01 | 0 | 0.002 | 0 | 0 | 0.003 | 0 | 0 | 0 | - | - | 20120228_349
40169 Stena Recycling AB Malmö | 312 | 312 | - | - | test | 1 | 92.5% | 0.3899 | 0.3121 | 0.1422 | 0.258 | 0.2696 | 0.004 | 0.295 | 0.011 | 0.0064 | 0.0023 | 0.0154 | 0 | 0 | 0.0058 | 0.0006 | 0.0004 | 0 | 0 | 0.0019 | 0 | 0 | 0 | - | - | 20090407_266
40169 Stena Recycling AB Malmö | 312 | 312 | - | - | Test att fragga 323 i Malmö fraggen. Prov 1 | 1 | 94.38% | 0.362 | 0.368 | 0.04 | 0.246 | 0.337 | 0 | 0.266 | 0.012 | 0.003 | 0.001 | 0.022 | 0 | 0 | 0 | 0 | 0 | 0 | 0 | 0 | 0 | 0 | 0 | - | - | 20090406_272
40169 Stena Recycling AB Malmö | 313 | 313 | - | - | provfraggning profiler omgång 3 prov 1 | 1 | 94% | 0.54 | 0.23 | 0.02 | 0.05 | 0.19 | 0 | 0.02 | 0.01 | 0.002 | 0.002 | 0.007 | 0 | 0 | 0.002 | 0 | 0.001 | 0 | 0 | 0.001 | 0 | 0 | 0 | - | - | 20091113_281
40169 Stena Recycling AB Malmö | 313 | 313 | - | - | Test faggade profiler omgång 2 | 1 | 93% | 0.52 | 0.23 | 0.01 | 0.04 | 0.17 | 0 | 0.01 | 0.006 | 0.003 | 0.001 | 0.006 | 0 | 0 | 0.002 | 0 | 0.003 | 0 | 0 | 0.001 | 0 | 0 | 0 | - | - | 20090616_278
40169 Stena Recycling AB Malmö | 313 | 313 | - | - | Test fraggade profiler omgång 2 | 1 | 94% | 0.47 | 0.2 | 0.02 | 0.04 | 0.07 | 0 | 0.01 | 0.009 | 0.001 | 0.002 | 0.006 | 0 | 0 | 0.002 | 0 | 0 | 0 | 0 | 0.001 | 0 | 0 | 0 | - | - | 20090617_279
40169 Stena Recycling AB Malmö | 313 | 313 | - | - | Fraggade profiler malmö | 1 | 93% | 0.4407 | 0.1978 | 0.0215 | 0.0334 | 0.1106 | 0.0087 | 0.0396 | 0.009 | 0.0017 | 0.0048 | 0.0053 | 0 | 0 | 0.0023 | 0.0002 | 0.0002 | 0 | 0 | 0.0014 | 0 | 0 | 0 | - | - | 20090327_269
40169 Stena Recycling AB Malmö | 323 | 312 | - | - | fraggad 323 omgång2 | 1 | 93.5% | 0.392 | 0.318 | 0.084 | 0.318 | 0.595 | 0.012 | 0.437 | 0.014 | 0.028 | 0.002 | 0.016 | 0 | 0 | 0.01 | 0 | 0 | 0 | 0 | 0.001 | 0 | 0 | 0 | - | - | 20090804_277
40169 Stena Recycling AB Malmö | 327 | 312 | - | - | köpt som 327 blir 312 | 1 | 84% | 1.022 | 0.381 | 0.747 | 0.236 | 0.208 | 0.007 | 0.47 | 0.013 | 0.016 | 0.009 | 0.018 | 0 | 0 | 0.009 | 0 | 0.001 | 0 | 0 | 0.003 | 0 | 0 | 0 | - | - | 20090824_273
40169 Stena Recycling AB Malmö | 610 | 610 | - | - | klassas till 610 | 1 | 91.2% | 9.18 | 0.7 | 2.52 | 0.22 | 0.22 | 0.08 | 1.11 | 0.05 | 0.07 | 0.03 | 0.03 | 0 | 0 | 0.005 | 0.001 | 0 | 0 | 0 | 0.006 | 0 | 0 | 0 | - | - | 20111109_351
40169 Stena Recycling AB Malmö | 610 | 610 | - | - | pb 0,18. tidigare prov 0,06 2011-03-03 | 1 | 91.35% | 8.97 | 0.73 | 2.53 | 0.24 | 0.25 | 0.07 | 0.97 | 0.05 | 0.18 | 0.03 | 0.03 | 0 | 0 | 0.04 | 0.001 | 0.004 | 0 | 0 | 0.006 | 0 | 0 | 0 | - | - | 20121022_443
40169 Stena Recycling AB Malmö | 610 | 610 | - | - | Analysen är bra men utbytet är för dåligt utbytet skall vara 89% | 1 | 81% | 8.78 | 0.74 | 3.36 | 0.22 | 0.28 | 0.11 | 1.27 | 0.05 | 0.09 | 0.04 | 0.03 | 0 | 0 | 0 | 0 | 0 | 0 | 0 | 0 | 0 | 0 | 0 | - | - | 20100419_271
40169 Stena Recycling AB Malmö | 610 | 610 | - | - | 0 | 1 | 90.8% | 8.72 | 0.65 | 2.49 | 0.23 | 0.29 | 0.08 | 0.97 | 0.04 | 0.06 | 0.02 | 0.02 | 0 | 0 | 0.003 | 0.001 | 0.003 | 0 | 0 | 0.005 | 0 | 0 | 0 | - | - | 20110303_270
40169 Stena Recycling AB Malmö | 652 | 652 | FINES | - | Test från Malmö fraggen. Fines från 652 pressat till briketter. | 1 | 25% | 7.8 | 1.1 | 2.09 | 0.24 | 0 | 0.14 | 2.43 | 0.04 | 0.31 | 0.08 | 0.03 | 0 | 0 | 0 | 0 | 0 | 0 | 0 | 0 | 0 | 0 | 0 | - | - | 20090417_264
40169 Stena Recycling AB Malmö | 652 | 652 | Zn | - | Hög zn | 1 | 94% | 8.5495 | 0.6557 | 1.4458 | 0.227 | 0.2422 | 0.0873 | 2.5404 | 0.043 | 0.0576 | 0.0307 | 0.0358 | 0.0001 | 0 | 0.0017 | 0.0014 | 0.0033 | 0 | 0 | 0.0047 | 0 | 0 | 0 | - | - | 20090401_259
40169 Stena Recycling AB Malmö | 652 | 652 | - | - | Test fraggning gjute omgång 2 prov 1 | 1 | 96% | 8.93 | 0.383 | 0.83 | 0.159 | 0.408 | 0.044 | 0.34 | 0.066 | 0.045 | 0.011 | 0.018 | 0 | 0 | 0.005 | 0.001 | 0 | 0 | 0 | 0 | 0 | 0 | 0 | - | - | 20090910_280
40169 Stena Recycling AB Malmö | 652 | 652 | - | - | test | 1 | 96% | 8.6777 | 0.6869 | 2.3098 | 0.2334 | 0.4259 | 0.0753 | 1.6101 | 0.042 | 0.1025 | 0.0444 | 0.036 | 0.0003 | 0 | 0.0019 | 0.0015 | 0.0028 | 0.0003 | 0 | 0.0049 | 0 | 0 | 0 | - | - | 20090403_262
40169 Stena Recycling AB Malmö | 652 | 652 | - | - | Test gjute fraggat i Malmö. prov två av två | 1 | 96% | 8.31 | 0.44 | 0.91 | 0.16 | 0.25 | 0.03 | 0.59 | 0.06 | 0.03 | 0.02 | 0.02 | 0 | 0 | 0 | 0 | 0 | 0 | 0 | 0 | 0 | 0 | 0 | - | - | 20090921_255
40170 Stena Recycling AB Norrköping | 626 | 626 | - | - | Det fanns mycket cu och rostfritt i lasset förmodligen dåligt städat flak därför klassar jag det till P626. Annars hade det blivit P620. | 1 | 71.26% | 7.03 | 0.1 | 0.02 | 0 | 0.05 | 0 | 0.01 | 0.12 | 0 | 0 | 0 | 0 | 0 | 0 | 0 | 0 | 0 | 0 | 0 | 0 | 0 | 0 | - | - | 20090916_028
40173 Stena Recycling AB Sundsvall | 140 | 143 | - | - | Kom som 140 ser ut som tunna al flingor. Vi klassar det till 143 men utbytet är för dåligt, Ska vara 94%. | 1 | 80% | 0.194 | 0.376 | 3.206 | 0.016 | 0 | 0 | 0.035 | 0.009 | 0.004 | 0.004 | 0.004 | 0 | 0 | 0.005 | 0 | 0 | 0 | 0 | 0.001 | 0 | 0 | 0 | - | - | 20090828_043
40173 Stena Recycling AB Sundsvall | 143 | 143 | Zn | - | Liknar provlasset APA06481 lite grövre. Men zn är för högt och pb ligger på gränsen. För lite material för att få ett rättvist utbyte. Minst 50kg | 1 | 67.31% | 0.076 | 0.181 | 6.829 | 0.004 | 0 | 0 | 0.389 | 0 | 0.052 | 0.02 | 0.003 | 0 | 0 | 0.003 | 0 | 0 | 0 | 0 | 0 | 0 | 0 | 0 | - | - | 20090828_003
40177 Stena Recycling AB Åstorp | 311 | 310 | - | - | lågt utbyte klassas till 310 | 1 | 85.2% | 2.11 | 0.4 | 0.78 | 0.23 | 1.06 | 0.008 | 0.4 | 0.01 | 0.01 | 0.006 | 0.01 | 0 | 0 | 0.021 | 0.001 | 0 | 0 | 0 | 0.003 | 0 | 0 | 0 | - | - | 20121025_408
40177 Stena Recycling AB Åstorp | 311 | 311 | - | - | provsäck prov 2. lite organiskt i materialet. Dåligt utbyte. | 1 | 87.6% | 1.82 | 0.36 | 0.63 | 0.23 | 0.95 | 0.008 | 0.6 | 0.016 | 0.02 | 0.006 | 0.01 | 0 | 0 | 0.022 | 0 | 0 | 0 | 0 | 0.003 | 0 | 0 | 0 | - | - | 20120104_319
40177 Stena Recycling AB Åstorp | 311 | 311 | - | - | prov 1 | 1 | 89% | 1.7 | 0.22 | 0.85 | 0.28 | 0.88 | 0.005 | 0.46 | 0.016 | 0.004 | 0.01 | 0.002 | 0 | 0 | 0.001 | 0 | 0.001 | 0 | 0 | 0.004 | 0 | 0 | 0 | - | - | 20111216_318
40177 Stena Recycling AB Åstorp | 317 | 317 | - | - | Brinner mycket. 1kg rostfritt. Använde 14 kg salt | 1 | 57% | 1.08 | 1.12 | 1.32 | 0.62 | 0.02 | 0.03 | 0.81 | 0.01 | 0.03 | 0.09 | 0.04 | 0 | 0 | 0 | 0 | 0 | 0 | 0 | 0 | 0 | 0 | 0 | - | - | 20090504_053
40180 Stena Recycling OY | 12-40mm | 12-40MM | - | - | Prov 1 12-40mm | 1 | 90.5% | 7.81 | 0.71 | 1.73 | 0.22 | 0.04 | 0.08 | 0.71 | 0.03 | 0.09 | 0.01 | 0.03 | 0 | 0 | 0.0042 | 0.0011 | 0.0036 | 0 | 0 | 0.0051 | 0 | 0 | 0 | - | - | 20090528_110
40180 Stena Recycling OY | 12-40mm | 12-40MM | - | - | Prov 2 12-40mm | 1 | 91% | 7.64 | 0.69 | 1.7 | 0.21 | 0.05 | 0.08 | 0.63 | 0.03 | 0.06 | 0.02 | 0.03 | 0 | 0 | 0.0045 | 0 | 0.0039 | 0 | 0 | 0.0052 | 0 | 0 | 0 | - | - | 20090601_111
40180 Stena Recycling OY | 310 | 310 | - | - | Finskt material som är fraggat i Belgien prov 1 av 2. Fraktion 40-120 mm. | 1 | 92.5% | 4.47 | 0.48 | 1 | 0.17 | 0.17 | 0.04 | 0.43 | 0.02 | 0.03 | 0.01 | 0.02 | 0 | 0 | 0 | 0 | 0 | 0 | 0 | 0 | 0 | 0 | 0 | - | - | 20090525_105
40180 Stena Recycling OY | 310 | 310 | - | - | Test. Finskt material som är fraggat i Galloo Belgien. Test två av två. Storlek 40-120 mm. | 1 | 92% | 4.46 | 0.49 | 0.96 | 0.19 | 0.13 | 0.03 | 0.35 | 0.02 | 0.03 | 0.01 | 0.02 | 0 | 0 | 0 | 0 | 0 | 0 | 0 | 0 | 0 | 0 | 0 | - | - | 20090527_103
40180 Stena Recycling OY | 340 | 340 | - | - | Gerrits 10-100mm prov 2 | 1 | 85.5% | 6.61 | 0.83 | 1.87 | 0.2 | 0.08 | 0.08 | 0.76 | 0.03 | 0.07 | 0.02 | 0.03 | 0 | 0 | 0.005 | 0.001 | 0.003 | 0 | 0 | 0.005 | 0 | 0 | 0 | - | - | 20090610_107
40180 Stena Recycling OY | 340 | 340 | - | - | Finskt material test fraggat | 1 | 85% | 6.61 | 0.82 | 1.88 | 0.2 | 0.11 | 0.07 | 0.72 | 0.03 | 0.13 | 0.02 | 0.03 | 0 | 0 | 0.005 | 0.001 | 0.003 | 0 | 0 | 0.005 | 0 | 0 | 0 | - | - | 20090609_106
40180 Stena Recycling OY | 420 | 421 | - | - | något hög zn. Klassas till 421 | 1 | 55.67% | 0.48 | 0.22 | 0.02 | 0.05 | 0.07 | 0 | 0.32 | 0.012 | 0.003 | 0.007 | 0.006 | 0 | 0 | 0.009 | 0 | 0.004 | 0 | 0 | 0.04 | 0 | 0 | 0 | - | - | 20111219_387
40180 Stena Recycling OY | 426 | 626 | - | - | Klassat till 626 | 1 | - | 9.59158 | 0.93284 | 0.44292 | 0.28316 | 0.12211 | 0.01277 | 0.11174 | 0.01532 | 0.0127 | 0.00411 | 0.01488 | 2e-05 | 4e-05 | 0.00132 | 0.00132 | 0.00061 | 0.00023 | 0 | 0.00212 | 0 | 0 | 0 | - | - | 20130221_481
40180 Stena Recycling OY | 532 | 532 | - | - | uppvägt 51kg. fukt 8,5%=4,3kg (svarta klumpar) | 1 | 56.75% | 9.98 | 0.65 | 0.89 | 0.18 | 0.04 | 0.02 | 0.31 | 0.04 | 0.01 | 0.01 | 0.03 | 0 | 0 | 0 | 0.001 | 0 | 0 | 0 | 0 | 0 | 0 | 0 | - | - | 20091001_101
40183 Kubikenborg Aluminium AB | 620 | 622 | - | - | blandskrot kubal klassas till 622 | 1 | 76% | 0.52 | 0.34 | 0.07 | 0.2 | 0.02 | 0.005 | 0.03 | 0.017 | 0.002 | 0 | 0.002 | 0 | 0 | 0 | 0.005 | 0 | 0 | 0 | 0.004 | 0 | 0 | 0 | - | - | 20111003_343
40183 Kubikenborg Aluminium AB | 621 | 621 | - | - | små bitar | 1 | 88.04% | 0.09 | 0.4 | 0.0005 | 0.003 | 0.002 | 0 | 0.004 | 0.005 | 0 | 0.001 | 0.005 | 0 | 0 | 0.011 | 0 | 0 | 0 | 0 | 0.001 | 0 | 0 | 0 | - | - | 20110607_019
40183 Kubikenborg Aluminium AB | 625 | 625 | - | - | provpåse | 1 | 69% | 0.16 | 0.25 | 0.43 | 1.28 | 0.004 | 0.015 | 0.033 | 0.048 | 0.004 | 0.001 | 0 | 0 | 0 | 0.009 | 0.004 | 0.0004 | 0 | 0 | 0.052 | 0 | 0 | 0 | - | - | 20120531_344
40187 Hans Andersson Metal AB | 625 | 625 | - | - | bra utbyte klassas till 625 | 1 | 80.67% | 10.57 | 0.964 | 0.84 | 0.341 | 0.0218 | 0.022 | 0.343 | 0.03 | 0.0242 | 0.0172 | 0.0363 | 0.0001 | 0 | 0 | 0.002 | 0.0033 | 0 | 0 | 0 | 0 | 0 | 0 | - | - | 20110224_006
40187 Hans Andersson Metal AB | 625 | 625 | - | - | bra utbyte klassas till 625 | 1 | 80.67% | 10.57 | 0.964 | 0.84 | 0.341 | 0.0218 | 0.022 | 0.343 | 0.03 | 0.0242 | 0.0172 | 0.0363 | 0.0001 | 0 | 0 | 0.002 | 0.0033 | 0 | 0 | 0 | 0 | 0 | 0 | - | - | 20110224_025
40197 Skogslunds Metallgjuteri AB | 425 | 425 | - | - | Det är mycket svårt att smälta. 100 kg tar 8 timmar att smälta. | 1 | 10% | 10.99 | 0.5 | 0.15 | 0.27 | 0 | 0 | 0.11 | 0.02 | 0 | 0 | 0.02 | 0 | 0 | 0 | 0 | 0 | 0 | 0 | 0 | 0 | 0 | 0 | - | - | 20090815_206
40197 Skogslunds Metallgjuteri AB | 428 | 428 | - | - | skim blandat med spån + en del sopor | 1 | 26% | 12.67 | 0.61 | 0.2 | 0.27 | 0.009 | 0.012 | 0.159 | 0.023 | 0.006 | 0.009 | 0.016 | 0 | 0 | 0 | 0.001 | 0.002 | 0 | 0 | 0 | 0 | 0 | 0 | - | - | 20090814_205
40207 Trania Metal Återvinning AB | 317 | 317 | - | - | blöta paket | 1 | 51.43% | 0.35 | 0.71 | 1.11 | 0.58 | 0.05 | 0.02 | 2.11 | 0.01 | 0.03 | 0.03 | 0.02 | 0 | 0 | 0.05 | 0.001 | 0 | 0 | 0 | 0.001 | 0 | 0 | 0 | - | - | 20130306_458
40207 Trania Metal Återvinning AB | 317 | 317 | - | - | 0 | 1 | 61.24% | 0.31116 | 0.62326 | 1.21823 | 0.66593 | 0.19951 | 0.02832 | 1.86472 | 0.01267 | 0.02253 | 0.02553 | 0.0092 | 0.00024 | 4e-05 | 0.00166 | 0.00115 | 0.00047 | 0.00119 | 0 | 0.00123 | 0 | 0 | 0 | - | - | 20130521_454
40207 Trania Metal Återvinning AB | 317 | 317 | - | - | 0 | 1 | 62.33% | 0.30366 | 0.56298 | 0.43591 | 0.70267 | 0.173935 | 0.00944 | 0.3329 | 0.01584 | 0.006845 | 0.02108 | 0.01676 | 0.00011 | 4e-05 | 0.00133 | 0.00064 | 0.00036 | 0.0002 | 0 | 0.00134 | 0 | 0 | 0 | - | - | 20130107_453
40207 Trania Metal Återvinning AB | 317 | 317 | - | - | komtrollprov kom 2012-11-09 | 1 | 56.87% | 0.3 | 0.5 | 1 | 0.62 | 0.24 | 0.01 | 0.54 | 0.01 | 0.03 | 0.05 | 0.01 | 0 | 0 | 0.03 | 0.002 | 0.001 | 0 | 0 | 0.001 | 0 | 0 | 0 | - | - | 20121114_460
40207 Trania Metal Återvinning AB | 317 | 317 | - | - | prov 2 brann mycket (plast) | 1 | 58.75% | 0.29 | 0.56 | 0.53 | 0.62 | 0.15 | 0.01 | 0.4 | 0.01 | 0.01 | 0.1 | 0.01 | 0 | 0 | 0.04 | 0.002 | 0 | 0 | 0 | 0.001 | 0 | 0 | 0 | - | - | 20120424_392
40207 Trania Metal Återvinning AB | 317 | 317 | - | - | kontrollprov april | 1 | 55.75% | 0.26 | 0.57 | 1.57 | 0.67 | 0.13 | 0.02 | 1.88 | 0.01 | 0.21 | 0.04 | 0.006 | 0 | 0 | 0.019 | 0 | 0 | 0 | 0 | 0.001 | 0 | 0 | 0 | - | - | 20130414_455
40207 Trania Metal Återvinning AB | 317 | 317 | - | - | Lågt utbyte | 1 | 47.44% | 0.25811 | 0.68097 | 0.90987 | 0.65661 | 0.09581 | 0.021 | 1.23138 | 0.01414 | 0.02804 | 0.02746 | 0.0215 | 0.00028 | 4e-05 | 0.00174 | 0.00135 | 0.00039 | 0.00135 | 0 | 0.00118 | 0 | 0 | 0 | - | - | 20130402_459
40207 Trania Metal Återvinning AB | 317 | 317 | - | - | provpaket trania. Materialet är klippt här för att passa provugn. Högt fe | 1 | 57.2% | 0.25 | 1.62 | 0.87 | 0.69 | 0.07 | 0.01 | 0.9 | 0.01 | 0.03 | 0.01 | 0.02 | 0 | 0 | 0.02 | 0.002 | 0.002 | 0 | 0 | 0.001 | 0 | 0 | 0 | - | - | 20110920_391
40207 Trania Metal Återvinning AB | 317 | 317 | - | - | Fe som ej löst in: 0,4kg | 1 | 61.71% | 0.24514 | 0.52126 | 0.29014 | 0.74229 | 0.20573 | 0.01135 | 0.9029 | 0.01593 | 0.01631 | 0.0247 | 0.01601 | 0.0003 | 4e-05 | 0.00248 | 0.00073 | 0.00041 | 0.00055 | 0 | 0.00123 | 0 | 0 | 0 | - | - | 20121012_463
40207 Trania Metal Återvinning AB | 317 | 317 | - | - | kontrollprov | 1 | 65.08% | 0.24 | 0.65 | 0.41 | 0.65 | 0.39 | 0 | 0.24 | 0.01 | 0.01 | 0.01 | 0.01 | 0 | 0 | 0.04 | 0 | 0 | 0 | 0 | 0.001 | 0 | 0 | 0 | - | - | 20130815_456
40207 Trania Metal Återvinning AB | 317 | 317 | - | - | bättre utbyte | 1 | 61.46% | 0.24 | 0.63 | 0.65 | 0.6 | 0.16 | 0.005 | 0.85 | 0.013 | 0.01 | 0.03 | 0.01 | 0 | 0 | 0.045 | 0.002 | 0 | 0 | 0 | 0.001 | 0 | 0 | 0 | - | - | 20120402_393
40207 Trania Metal Återvinning AB | 317 | 317 | - | - | kontrollprov dec | 1 | 58.21% | 0.23 | 0.55 | 0.26 | 0.74 | 0.27 | 0.006 | 0.08 | 0.015 | 0.004 | 0.024 | 0.01 | 0 | 0 | 0.001 | 0 | 0 | 0 | 0 | 0.001 | 0 | 0 | 0 | - | - | 20121218_461
40207 Trania Metal Återvinning AB | 317 | 317 | - | - | Fe som ej löst in: 0,2kg | 1 | 54.71% | 0.22502 | 0.94441 | 2.47819 | 0.70669 | 0.14056 | 0.04858 | 3.20993 | 0.01304 | 0.07742 | 0.14124 | 0.00911 | 0.00014 | 3e-05 | 0.00907 | 0.00106 | 0.00064 | 0.00019 | 0 | 0.00121 | 0 | 0 | 0 | - | - | 20121015_462
40207 Trania Metal Återvinning AB | 317 | 317 | - | - | juniprov | 1 | 63.07% | 0.22 | 0.57 | 0.16 | 0.65 | 0.17 | 0 | 1.09 | 0.016 | 0.004 | 0.009 | 0.01 | 0 | 0 | 0.042 | 0.001 | 0 | 0 | 0 | 0.001 | 0 | 0 | 0 | - | - | 20130617_457
40207 Trania Metal Återvinning AB | 324 | 324 | - | - | grytor och pannor högt sn | 1 | 84.21% | 0.88 | 0.85 | 0.08 | 0.19 | 0.02 | 0.005 | 0.06 | 0.01 | 0.006 | 0.23 | 0.02 | 0 | 0 | 0.029 | 0 | 0.002 | 0 | 0 | 0.001 | 0 | 0 | 0 | - | - | 20110919_394
40215 Stena Recycling AS | TVEK | TVEK | - | - | prov 1 grov | 1 | 85.45% | 0.26 | 0.31 | 2.41 | 0.03 | 0 | 0.005 | 0.3 | 0.013 | 0.004 | 0.007 | 0.002 | 0 | 0 | 0 | 0 | 0 | 0 | 0 | 0.006 | 0 | 0 | 0 | - | - | 20110321_196
40215 Stena Recycling AS | 200 | 200 | - | - | hög cu får vara 0,05 | 1 | 90.77% | 0.68 | 0.76 | 0.2 | 0.04 | 0.15 | 0.005 | 0.009 | 0 | 0.005 | 0 | 0.004 | 0 | 0 | 0.004 | 0.001 | 0 | 0 | 0 | 0 | 0 | 0 | 0 | - | - | 20100331_195
40215 Stena Recycling AS | 310 | 310 | - | - | Mekaniskt Fe. 3,2%. | 1 | 88.8% | 2.0886 | 0.3361 | 0.731 | 0.2324 | 0.5561 | 0.0058 | 0.4363 | 0.0196 | 0.0261 | 0.0108 | 0.0295 | 0.0001 | 0 | 0.01732 | 0.0011 | 0.0006 | 0.0003 | 0 | 0.0043 | 0 | 0 | 0 | - | - | 20130507_497
40215 Stena Recycling AS | 312 | 327 | - | - | lågt utbyte klassas till 327 | 1 | 74.6% | 1.13 | 0.43 | 0.75 | 0.25 | 0.17 | 0.01 | 1.83 | 0.015 | 0.02 | 0.009 | 0.03 | 0 | 0 | 0.024 | 0.001 | 0 | 0 | 0 | 0.003 | 0 | 0 | 0 | - | - | 20130516_498
40215 Stena Recycling AS | 327 | 327 | - | - | kontrollprov | 1 | 74% | 1.25 | 0.39 | 1.16 | 0.25 | 0.19 | 0.002 | 1.23 | 0.01 | 0.025 | 0.01 | 0.01 | 0 | 0 | 0.02 | 0.001 | 0 | 0 | 0 | 0 | 0 | 0 | 0 | - | - | 20130815_499
40215 Stena Recycling AS | 601 | 601 | - | - | klassas till 601 | 1 | 97.06% | 10.21 | 0.77 | 2.17 | 0.22 | 0.02 | 0.11 | 0.67 | 0.04 | 0.08 | 0.02 | 0.03 | 0 | 0 | 0.003 | 0.001 | 0.003 | 0 | 0 | 0.004 | 0 | 0 | 0 | - | - | 20120625_388
40215 Stena Recycling AS | 622 | 622 | - | - | låg si | 1 | 69.28% | 0.07 | 0.27 | 0.001 | 0.002 | 0 | 0.006 | 0.003 | 0.006 | 0.001 | 0 | 0 | 0 | 0 | 0 | 0 | 0 | 0 | 0 | 0.001 | 0 | 0 | 0 | - | - | 20111122_042
40215 Stena Recycling AS | 622 | 622 | - | - | låg si | 1 | 69.28% | 0.07 | 0.27 | 0.001 | 0.002 | 0 | 0.006 | 0.003 | 0.006 | 0.001 | 0 | 0 | 0 | 0 | 0 | 0 | 0 | 0 | 0 | 0.001 | 0 | 0 | 0 | - | - | 20111122_389
40216 Hydro Vigelands Brug AS | 113 | 113 | - | - | Innehåller stenliknande klumpar | 1 | 64% | 1.497 | 1.833 | 31.934 | 0.034 | 0.002 | 0.046 | 0.108 | 0.043 | 0.021 | 0.039 | 0.026 | 0 | 0 | 0.017 | 0 | 0.001 | 0 | 0 | 0.009 | 0 | 0 | 0 | - | - | 20090831_198
40216 Hydro Vigelands Brug AS | 419 | 419 | - | - | Köp som 30%igt | 1 | 48% | 0.022 | 0.005 | 0.009 | 0.002 | 0 | 0 | 0.001 | 0 | 0 | 0.001 | 0.003 | 0 | 0 | 0 | 0 | 0 | 0 | 0 | 0 | 0 | 0 | 0 | - | - | 20090909_199
40225 Wistal | 425 | 427 | - | - | Tog slumpvis en klump och klippte lite dåligt utbyte som 427 | 1 | 33% | 12.88 | 0.58 | 0.93 | 0.09 | 0.14 | 0.76 | 0.08 | 0.055 | 0.01 | 0.005 | 0.02 | 0.002 | 0 | 0 | 0.001 | 0 | 0.018 | 0 | 0.033 | 0 | 0 | 0 | - | - | 20090610_309
40225 Wistal | 612 | 612 | - | - | Köpt för att vara 65% utbyte | 1 | 54% | 8.14 | 1.27 | 1.63 | 0.21 | 0.04 | 0.43 | 0.63 | 0.05 | 0.06 | 0.01 | 0.05 | 0 | 0 | 0 | 0 | 0 | 0 | 0 | 0 | 0 | 0 | 0 | - | - | 20090423_313
40225 Wistal | 612 | 612 | - | - | test med 50 kg med 10 kg salt | 1 | 58% | 7.92 | 1.16 | 1.51 | 0.22 | 0.03 | 0.38 | 0.62 | 0.04 | 0.05 | 0.01 | 0.04 | 0 | 0 | 0 | 0 | 0 | 0 | 0 | 0 | 0 | 0 | 0 | - | - | 20090428_312
40225 Wistal | 612 | 612 | - | - | ser bättre ut än vad det är. Rök mycket när vi slaggade ur. Prov 1 av 2 | 1 | 52% | 6.5086 | 1.1631 | 1.3024 | 0.2487 | 0.0247 | 0.2163 | 0.7323 | 0.045 | 0.0783 | 0.0201 | 0.0646 | 0.0001 | 0 | 0.0085 | 0.0017 | 0.0033 | 0 | 0 | 0.0086 | 0 | 0 | 0 | - | - | 20090402_310
40225 Wistal | 612 | 612 | - | - | Det är köpt för att hålla 65% utbyte. Prov 2 av 2. | 1 | 47.89% | 6.08 | 1.44 | 1.24 | 0.24 | 0.02 | 0.24 | 0.71 | 0.05 | 0.09 | 0.02 | 0.08 | 0 | 0 | 0 | 0 | 0 | 0 | 0 | 0 | 0 | 0 | 0 | - | - | 20090415_314
40225 Wistal | 612 | 612 | - | - | 0 | 1 | 55% | 5.47 | 1.28 | 1.29 | 0.26 | 0.02 | 0.16 | 0.69 | 0.04 | 0.08 | 0.01 | 0.07 | 0 | 0 | 0.009 | 0.002 | 0.003 | 0 | 0 | 0.007 | 0 | 0 | 0 | - | - | 20090529_311
40227 Solna Pressgjuteri AB | TVEK | TVEK | - | - | Återgångsskrot från Solna Pressgjuteri. Bättre utbyte än vad vi trodde. Det kan finnas zn i materialet | 1 | 40% | 9.92 | 0.82 | 1.32 | 0.3 | 0.01 | 0.02 | 0.59 | 0.03 | 0.04 | 0.02 | 0.02 | 0 | 0 | 0 | 0 | 0 | 0 | 0 | 0 | 0 | 0 | 0 | - | - | 20090416_041
40236 Metallfabriken EVO AB | 422 | 426 | - | - | köpt som 422 klassas till 426 | 1 | 57.69% | 9.9 | 0.85 | 0.52 | 0.31 | 0.02 | 0.01 | 0.31 | 0.03 | 0.02 | 0.01 | 0.07 | 0.001 | 0 | 0.004 | 0.001 | 0 | 0 | 0 | 0 | 0 | 0 | 0 | - | - | 20101122_001
40238 A. Menshen GmbH + Co. KG | 620 | 620 | - | - | låg si | 1 | 95.4% | 5.54 | 1.12 | 0.001 | 0.01 | 0.15 | 0 | 0.009 | 0.13 | 0 | 0.002 | 0 | 0 | 0.001 | 0.069 | 0 | 0 | 0 | 0 | 0.001 | 0 | 0 | 0 | - | - | 20121204_444
40239 Lantz Järn & Metall | TVEK | TVEK | - | - | mycket mässing (småbitar) | 1 | 88% | 3.19 | 0.47 | 6.32 | 0.23 | 0.16 | 0.07 | 5.64 | 0.01 | 0.77 | 0.06 | 0.009 | 0 | 0 | 0.004 | 0 | 0.003 | 0 | 0 | 0.003 | 0 | 0 | 0 | - | - | 20110908_021
40239 Lantz Järn & Metall | 312 | 310 | x | - | 1,4 kg rostfritt | 1 | 88% | 0.52 | 0.44 | 0.08 | 0.17 | 0.5 | 0.002 | 0.43 | 0.01 | 0.04 | 0.01 | 0.02 | 0 | 0 | 0.025 | 0 | 0.002 | 0 | 0 | 0.003 | 0 | 0 | 0 | - | - | 20130603_439
40239 Lantz Järn & Metall | 312 | 312 | TVEK | - | mycket mässing (småbitar) | 1 | 88% | 3.19 | 0.47 | 6.32 | 0.23 | 0.16 | 0.07 | 5.64 | 0.01 | 0.77 | 0.06 | 0.009 | 0 | 0 | 0.004 | 0 | 0.003 | 0 | 0 | 0.003 | 0 | 0 | 0 | - | - | 20110908_346
40239 Lantz Järn & Metall | 312 | 312 | - | - | tvättad förbrännings skrot klassas till 312 | 1 | 84.2% | 2.4 | 0.47 | 0.43 | 0.2 | 0.02 | 0.02 | 0.82 | 0.01 | 0.02 | 0.01 | 0.02 | 0 | 0 | 0.001 | 0.0004 | 0.001 | 0 | 0 | 0.003 | 0 | 0 | 0 | - | - | 20110330_023
40239 Lantz Järn & Metall | 312 | 312 | - | - | lite sämre utbyte | 1 | 76.2% | 2.05435 | 0.46099 | 0.79175 | 0.25268 | 0.02451 | 0.02143 | 1.07397 | 0.01778 | 0.05203 | 0.01041 | 0.01885 | 6e-05 | 3e-05 | 0.00203 | 0.00064 | 0.00157 | 7e-05 | 0 | 0.00276 | 0 | 0 | 0 | - | - | 20110617_022
40239 Lantz Järn & Metall | 314 | 312 | - | - | bra utbyte klassas till 312 | 1 | 85.6% | 3.18 | 0.49 | 0.52 | 0.16 | 0.05 | 0.01 | 0.78 | 0.02 | 0.03 | 0.01 | 0.03 | 0 | 0 | 0.02 | 0.001 | 0.002 | 0 | 0 | 0.002 | 0 | 0 | 0 | - | - | 20121117_440
40239 Lantz Järn & Metall | 314 | 312 | - | - | fritt från oxider klassas till 312 | 1 | 84% | 1.76 | 0.49 | 0.31 | 0.19 | 0.03 | 0.01 | 0.45 | 0.01 | 0.02 | 0 | 0.02 | 0 | 0 | 0 | 0 | 0.005 | 0 | 0 | 0.002 | 0 | 0 | 0 | - | - | 20110902_020
40239 Lantz Järn & Metall | 314 | 312 | - | - | fritt från oxider klassas till 312 | 1 | 84% | 1.76 | 0.49 | 0.31 | 0.19 | 0.03 | 0.01 | 0.45 | 0.01 | 0.02 | 0 | 0.02 | 0 | 0 | 0 | 0 | 0.005 | 0 | 0 | 0.002 | 0 | 0 | 0 | - | - | 20110902_345
40239 Lantz Järn & Metall | 315 | 315 | Zn | - | Hög Zn. Maxvärde på 315 är 0,30 | 1 | 48.25% | 0.7325 | 0.6777 | 0.3924 | 0.0714 | 0.0023 | 0 | 0.4783 | 0.0164 | 0.0298 | 0.8909 | 0.0037 | 0 | 0 | 0.04404 | 0.0002 | 0.0028 | 0 | 0 | 0.0015 | 0 | 0 | 0 | - | - | 20121010_441
40240 TSR Recycling Gmbh & Co. KG | TVEK | TVEK | - | - | Lass två från Tsr prov 1. Lågt utbyte och hög i pb | 1 | 76% | 1.69 | 0.75 | 1.26 | 0.17 | 0.21 | 0.02 | 1.75 | 0.01 | 0.26 | 0.02 | 0.02 | 0 | 0 | 0 | 0 | 0 | 0 | 0 | 0 | 0 | 0 | 0 | - | - | 20100916_301
40240 TSR Recycling Gmbh & Co. KG | TVEK | TVEK | - | - | Prov två | 1 | 83% | 1.31 | 0.69 | 0.5 | 0.16 | 0.33 | 0.01 | 73 | 0 | 0.01 | 0 | 0.02 | 0 | 0 | 0 | 0 | 0 | 0 | 0 | 0 | 0 | 0 | 0 | - | - | 20100921_303
40240 TSR Recycling Gmbh & Co. KG | 310 | 310 | - | - | Dåligt utbyte och högt pb. Plockade ut 1,4kg fe. Prov 3 | 1 | 70.6% | 1.76 | 0.61 | 0.71 | 0.16 | 0.15 | 0.02 | 1.93 | 0.01 | 0.18 | 0.01 | 0.02 | 0 | 0 | 0.001 | 0.002 | 0 | 0 | 0 | 0 | 0 | 0 | 0 | - | - | 20090527_296
40240 TSR Recycling Gmbh & Co. KG | 310 | 310 | - | - | prov ett på lass 4 plockade ut 4,1kg fe. Högt fe och pb | 1 | 81.4% | 1.48 | 1.25 | 1.06 | 0.19 | 0.18 | 0.02 | 0.73 | 0.01 | 0.43 | 0.02 | 0.04 | 0 | 0 | 0 | 0.001 | 0 | 0 | 0 | 0 | 0 | 0 | 0 | - | - | 20101012_302
40240 TSR Recycling Gmbh & Co. KG | 310 | 316 | - | - | Köpt för att vara p310 men analysen visar att det är p316 (2,5%) zn. Utbytet är lite lågt. | 1 | 78.4% | 1.51 | 1.23 | 0.87 | 0.18 | 0.15 | 0.02 | 2.54 | 0.05 | 0.08 | 0.01 | 0.03 | 0 | 0 | 0 | 0 | 0 | 0 | 0 | 0 | 0 | 0 | 0 | - | - | 20100908_300
40240 TSR Recycling Gmbh & Co. KG | 311 | 312 | - | - | Materialet är köpt som p311men det håller inte p311 klass. Zn är för hög och utbytet är lite för lågt jag klassar om materialet till p312. | 1 | 85.2% | 1.45 | 0.58 | 0.36 | 0.19 | 0.41 | 0.02 | 0.74 | 0.01 | 0.05 | 0.01 | 0.03 | 0 | 0 | 0 | 0 | 0 | 0 | 0 | 0 | 0 | 0 | 0 | - | - | 20100617_298
40240 TSR Recycling Gmbh & Co. KG | 312 | 312 | - | - | Lågt utbyte, ska ligga på 83%. | 1 | 81.6% | 0.6589 | 0.5099 | 0.5076 | 0.1197 | 0.4656 | 0.0047 | 0.732 | 0.0125 | 0.0289 | 0.0073 | 0.0193 | 0 | 0 | 0.02998 | 0.0006 | 0.0017 | 0 | 0 | 0.0029 | 0 | 0 | 0 | - | - | 20130315_515
40240 TSR Recycling Gmbh & Co. KG | 312 | 312 | - | - | klassas till 312. rostfritt 2kg | 1 | 83.2% | 0.64 | 0.53 | 0.48 | 0.16 | 0.35 | 0.01 | 0.44 | 0.01 | 0.07 | 0.004 | 0.02 | 0 | 0 | 0.029 | 0.001 | 0.001 | 0 | 0 | 0.002 | 0 | 0 | 0 | - | - | 20120522_396
40240 TSR Recycling Gmbh & Co. KG | 312 | 312 | - | - | FE, Rostfritt 3,0kg. Klassas som P312 Med högt Pb | 1 | 82.4% | 0.6249 | 0.6537 | 0.2338 | 0.1855 | 0.4582 | 0.0095 | 0.764 | 0.0125 | 0.1796 | 0.0093 | 0.0402 | 0.0001 | 0 | 0.03969 | 0.001 | 0.0007 | 0.0002 | 0 | 0.0018 | 0 | 0 | 0 | - | - | 20120925_397
40240 TSR Recycling Gmbh & Co. KG | 318 | 318 | Zn | - | Fe 0,6kg hög Zn | 1 | 74.33% | 1.27047 | 0.45618 | 1.46383 | 0.24409 | 0.29707 | 0.02027 | 2.23491 | 0.0152 | 0.03695 | 0.02704 | 0.01915 | 0.00015 | 3e-05 | 0.00202 | 0.00091 | 0.0015 | 0.00087 | 0 | 0.00418 | 0 | 0 | 0 | - | - | 20130402_518
40240 TSR Recycling Gmbh & Co. KG | 318 | 318 | - | - | lågt utbyte | 1 | 65.38% | 0.8 | 0.41 | 0.97 | 0.29 | 0.16 | 0.01 | 0.73 | 0.01 | 0.03 | 0.04 | 0.02 | 0 | 0 | 0.02 | 0.001 | 0 | 0 | 0 | 0.002 | 0 | 0 | 0 | - | - | 20130524_516
40240 TSR Recycling Gmbh & Co. KG | 320 | 317 | - | - | köpt som 320 med 2%fe. Blir 317 här | 1 | 60.67% | 1.06 | 0.714 | 1.59 | 0.605 | 0.111 | 0.012 | 2.08 | 0.016 | 0.047 | 0.148 | 0.017 | 0 | 0 | 0.004 | 0.002 | 0 | 0 | 0 | 0 | 0 | 0 | 0 | - | - | 20100622_297
40240 TSR Recycling Gmbh & Co. KG | 327 | 318 | - | - | klassas till 318 | 1 | 66.29% | 1.02 | 0.62 | 1.28 | 0.34 | 0.1 | 0.02 | 1.28 | 0.01 | 0.08 | 0.07 | 0.04 | 0 | 0 | 0.03 | 0.001 | 0.001 | 0 | 0 | 0.002 | 0 | 0 | 0 | - | - | 20130430_517
40240 TSR Recycling Gmbh & Co. KG | 329 | 329 | - | - | Materialet köpt som oxiderad folie. Innehåller mycket deponi och fe samt annat skrot. Jag klassar detta till 329. | 1 | 33.61% | 1.1 | 0.68 | 4.57 | 0.55 | 0.007 | 0.004 | 0.65 | 0.02 | 0.03 | 0.01 | 0.006 | 0 | 0 | 0.006 | 0.002 | 0 | 0 | 0 | 0 | 0 | 0 | 0 | - | - | 20100601_299
40240 TSR Recycling Gmbh & Co. KG | 521 | 521 | - | - | klassas till 521 | 1 | 85.22% | 6.92 | 0.94 | 0.095 | 0.02 | 0.17 | 0.02 | 0.01 | 0.05 | 0.003 | 0.001 | 0.008 | 0 | 0 | 0.03 | 0 | 0 | 0 | 0 | 0.001 | 0 | 0 | 0 | - | - | 20110609_037
40250 Stena Recycling AB Karlskrona | 302 | 302 | - | - | volvo paket | 1 | 97.11% | 0.4 | 0.27 | 0.02 | 0.04 | 1.5 | 0 | 0.01 | 0.01 | 0 | 0.001 | 0.11 | 0.007 | 0 | 0.003 | 0 | 0.001 | 0 | 0 | 0.001 | 0 | 0 | 0 | - | - | 20100423_015
40250 Stena Recycling AB Karlskrona | 314 | 314 | - | - | lågt utbyte | 1 | 46.67% | 1.93 | 0.46 | 1.63 | 0.18 | 0.01 | 0.01 | 1.02 | 0.01 | 0.05 | 0.01 | 0.01 | 0 | 0 | 0.001 | 0.001 | 0 | 0 | 0 | 0 | 0 | 0 | 0 | - | - | 20110125_034
40250 Stena Recycling AB Karlskrona | 427 | 427 | - | - | Test två av två från Karlskrona. Materialet har legat ute i kalskrona. | 1 | 45% | 10.49 | 1.07 | 1.25 | 0.36 | 0.05 | 0.03 | 0.57 | 0 | 0.04 | 0.01 | 0.03 | 0 | 0 | 0 | 0 | 0 | 0 | 0 | 0 | 0 | 0 | 0 | - | - | 20090424_161
40250 Stena Recycling AB Karlskrona | 427 | 427 | - | - | Test ett av två från Karlskrona. Detta materialet har legat ute i karlskrona. | 1 | 35% | 9.74 | 0.85 | 1.4 | 0.35 | 0.01 | 0.03 | 0.6 | 0.04 | 0.04 | 0.02 | 0.04 | 0 | 0 | 0 | 0 | 0 | 0 | 0 | 0 | 0 | 0 | 0 | - | - | 20090424_160
40259 Reiling Gruppen | 315 | 315 | - | - | Kapsyler med plast flaskor svårt att se plast mängden när materialet är så dåligt från början. «% sämre än prov lasset vi fick | 1 | 25.49% | 1.41 | 0.88 | 0.21 | 0.12 | 0.01 | 0.008 | 1.47 | 0.017 | 0.033 | 4.99 | 0.009 | 0 | 0 | 0 | 0 | 0.007 | 0 | 0 | 0 | 0 | 0 | 0 | - | - | 20090924_202
40259 Reiling Gruppen | 315 | 315 | - | - | Lågt utbyte. Hög i tenn | 1 | 27.5% | 0.55 | 0.66 | 0.33 | 0.07 | 0 | 0.01 | 0.48 | 0.01 | 0.17 | 4.61 | 0 | 0 | 0 | 0.01 | 0 | 0 | 0 | 0 | 0 | 0 | 0 | 0 | - | - | 20091015_201
40261 Scanmetals | 314/650 | 314/650 | - | - | 314 smått 50kg 650 50kg | 1 | 75% | 3.08248 | 0.48925 | 1.39289 | 0.31768 | 0.08896 | 0.03308 | 0.58024 | 0.02434 | 0.03775 | 0.01905 | 0.01946 | 7e-05 | 4e-05 | 0.0027 | 0.00065 | 0.00306 | 0.00032 | 0 | 0.0067 | 0 | 0 | 0 | - | - | 20120509_339
40261 Scanmetals | FORBRSKR | FORBRSKR | - | - | Smältprov på förbränningsskrot 100 kg skrot 7 kg salt.Slagg 31,5 kg | 1 | 65% | 1.72 | 0.48 | 0.72 | 0.34 | 0 | 0.01 | 0.7 | 0.01 | 0.03 | 0.01 | 0.02 | 0 | 0 | 0 | 0 | 0 | 0 | 0 | 0 | 0 | 0 | 0 | - | - | 20100311_065
40261 Scanmetals | 314 | 314 | - | - | Det ser ut att vara ett bra material. | 1 | 69% | 2.24 | 0.5 | 1.04 | 0.28 | 0.01 | 0.02 | 0.69 | 0.01 | 0.04 | 0.01 | 0.02 | 0 | 0 | 0 | 0 | 0 | 0 | 0 | 0 | 0 | 0 | 0 | - | - | 20090904_055
40261 Scanmetals | 314 | 314 | - | - | 0 | 1 | 74.4% | 1.8711 | 0.5601 | 0.8903 | 0.2748 | 0.0184 | 0.0095 | 0.7349 | 0.0192 | 0.0479 | 0.0164 | 0.0209 | 0 | 0 | 0.0325 | 0.0015 | 0.001 | 0 | 0 | 0.0026 | 0 | 0 | 0 | - | - | 20121030_482
40261 Scanmetals | 314 | 314 | - | - | klassas till 314 | 1 | 72.57% | 1.59 | 0.52 | 3.11 | 0.34 | 0 | 0.043 | 1.82 | 0.016 | 0.086 | 0.027 | 0.008 | 0 | 0.002 | 0.002 | 0 | 0.002 | 0 | 0 | 0.002 | 0 | 0 | 0 | - | - | 20120307_369
40261 Scanmetals | 314 | 314 | - | - | smått lågt utbyte. Svårsmält | 1 | 59.43% | 0.95 | 0.46 | 0.85 | 0.42 | 0.004 | 0.01 | 0.42 | 0.01 | 0.03 | 0.01 | 0.01 | 0 | 0 | 0.002 | 0 | 0.001 | 0 | 0 | 0.002 | 0 | 0 | 0 | - | - | 20120507_340
40261 Scanmetals | 314 | 314 | - | - | Smält enlig anvisningar från Ronny. Först smälte jag 42,5 kg LME tackor till ett bad sen lade jag i 15 kg salt och smälte det till sist tog jag 42,5 kg förbränningsskrot å tillsatte i portioner så att det alltid var ett bad. Jag tog bort 21,5 slagg | 1 | 83.53% | 0.85 | 0.24 | 0.36 | 0.11 | 0.01 | 0 | 0.26 | 0 | 0.01 | 0 | 0.01 | 0 | 0 | 0 | 0 | 0 | 0 | 0 | 0 | 0 | 0 | 0 | - | - | 20100312_066
40261 Scanmetals | 340 | 340 | - | - | högt utbyte | 1 | 82.4% | 1.71 | 0.43 | 0.82 | 0.2 | 0.02 | 0.03 | 0.44 | 0.01 | 0.06 | 0.01 | 0.01 | 0 | 0 | 0.025 | 0 | 0.001 | 0 | 0 | 0.002 | 0 | 0 | 0 | - | - | 20130611_410
40270 Westfalen Metall Gmbh | 310 | 327 | Zn | - | klassas till 327. hög zn | 1 | 76.6% | 0.61 | 0.77 | 2.77 | 0.24 | 0.08 | 0.03 | 2.47 | 0.01 | 0.1 | 0.03 | 0.03 | 0 | 0 | 0.048 | 0.001 | 0 | 0 | 0 | 0.001 | 0 | 0 | 0 | - | - | 20120709_399
40270 Westfalen Metall Gmbh | 532 | 532 | - | - | Vikt vid smältning 50 kg. Fukt 5,9%=2,95kg. 20%sämre utbyte jämnfört med ny spån. 20% oxider | 1 | 51.01% | 2.53 | 1.76 | 1.18 | 0.32 | 0.26 | 0.07 | 1.24 | 0.03 | 0.12 | 0.02 | 0.16 | 0 | 0 | 0.013 | 0.001 | 0.005 | 0 | 0 | 0.006 | 0 | 0 | 0 | - | - | 20090526_304
40270 Westfalen Metall Gmbh | 642 | 642 | - | - | Mycket fint material som levererades i big bag. | 1 | 95.45% | 0.23 | 0.08 | 0 | 0 | 0 | 0 | 0 | 0 | 0 | 0 | 0 | 0 | 0 | 0 | 0 | 0 | 0 | 0 | 0 | 0 | 0 | 0 | - | - | 20100426_305
40274 SALKER Kft. | 419 | 421 | - | - | köpt som 419. går inte ha det som detta. För hög si,cu.mn,mg,zn,ti. Klassas till 421 | 1 | 54.69% | 4.68 | 0.18 | 0.11 | 0.49 | 0.39 | 0.01 | 0.26 | 0.09 | 0.006 | 0 | 0.002 | 0 | 0 | 0.006 | 0.002 | 0 | 0 | 0 | 0 | 0 | 0 | 0 | - | - | 20100216_306
40274 SALKER Kft. | 620 | 620 | - | - | granuler från ungern utbytet något dåligt | 1 | 69% | 4.49 | 0.16 | 0.06 | 0.7 | 2.39 | 0.01 | 0.15 | 0.1 | 0 | 0 | 0 | 0 | 0 | 0 | 0 | 0 | 0 | 0 | 0 | 0 | 0 | 0 | - | - | 20100210_307
40274 SALKER Kft. | 620 | 620 | - | - | köpt som 80% | 1 | 76.14% | 0.42 | 0.33 | 0.15 | 0.28 | 0.05 | 0 | 0.07 | 0.02 | 0.006 | 0.002 | 0.02 | 0 | 0 | 0.008 | 0.001 | 0 | 0 | 0 | 0.002 | 0 | 0 | 0 | - | - | 20100223_308
40275 Stena Recycling AB Huddinge | 310 | 310 | - | - | Materialet är köpt som p310 men utbytet är för lågt så jag klassar om det till p312. Det var 6,8 kg fe och rostfritt i slaggen efter smältning. | 1 | 83% | 3.66 | 0.76 | 4.48 | 0.24 | 0.18 | 0.06 | 1.41 | 0.02 | 0.09 | 0.03 | 0.04 | 0 | 0 | 0 | 0 | 0 | 0 | 0 | 0 | 0 | 0 | 0 | - | - | 20100704_154
40275 Stena Recycling AB Huddinge | 310 | 310 | - | - | Plockade ut 2,8kg rostfitt. Materialet innehåller mycket plast | 1 | 82.2% | 3.36 | 0.72 | 2.09 | 0.21 | 0.14 | 0.08 | 1.21 | 0.02 | 0.09 | 0.02 | 0.23 | 0 | 0 | 0.008 | 0.002 | 0 | 0 | 0 | 0 | 0 | 0 | 0 | - | - | 20100701_148
40275 Stena Recycling AB Huddinge | 310 | 310 | - | - | Materialet är köpt som p310 men utbytet är för lågt så jag klassar det som p312. Jag plockade ut 6,1 kg rent fe och rostfritt. | 1 | 80% | 3.19 | 0.57 | 2.73 | 0.22 | 0.29 | 0.03 | 1.07 | 0.02 | 0.07 | 0.03 | 0.03 | 0 | 0 | 0 | 0 | 0 | 0 | 0 | 0 | 0 | 0 | 0 | - | - | 20100514_155
40275 Stena Recycling AB Huddinge | 310 | 310 | - | - | Bra analys dåligt utbyte | 1 | 85% | 3.1 | 0.51 | 2.14 | 0.24 | 0.08 | 0.02 | 0.52 | 0.02 | 0.08 | 0.02 | 0.02 | 0 | 0 | 0 | 0 | 0 | 0 | 0 | 0 | 0 | 0 | 0 | - | - | 20100421_159
40275 Stena Recycling AB Huddinge | 310 | 310 | - | - | Detta materialet är reklamerat och kört tillbaka till Huddinge för att sorteras om. Detta provet är från det omsorterade materialet. Nu håller det p310 klass | 1 | 87% | 2.75 | 0.4 | 1.99 | 0.2 | 0.37 | 0.01 | 1.16 | 0.02 | 0.09 | 0.01 | 0.02 | 0 | 0 | 0 | 0 | 0 | 0 | 0 | 0 | 0 | 0 | 0 | - | - | 20100628_158
40275 Stena Recycling AB Huddinge | 310 | 310 | - | - | Finns inget att anmärka på. Det är bra p310 material | 1 | 88.5% | 2.62 | 0.34 | 1.3 | 0.14 | 0.42 | 0.01 | 0.52 | 0.02 | 0.01 | 0.01 | 0.01 | 0 | 0 | 0 | 0 | 0 | 0 | 0 | 0 | 0 | 0 | 0 | - | - | 20100318_152
40275 Stena Recycling AB Huddinge | 310 | 310 | - | - | lite för högt i bly | 1 | 90.4% | 2.0412 | 0.4822 | 1.3863 | 0.1455 | 0.2259 | 0.0286 | 0.675 | 0.0161 | 0.7601 | 0.0084 | 0.0461 | 0.0001 | 0 | 0.005 | 0.0009 | 0.0052 | 0 | 0 | 0.0053 | 0 | 0 | 0 | - | - | 20111013_012
40275 Stena Recycling AB Huddinge | 310 | 310 | - | - | lite för högt i bly | 1 | 90.4% | 2.0412 | 0.4822 | 1.3863 | 0.1455 | 0.2259 | 0.0286 | 0.675 | 0.0161 | 0.7601 | 0.0084 | 0.0461 | 0.0001 | 0 | 0.005 | 0.0009 | 0.0052 | 0 | 0 | 0.0053 | 0 | 0 | 0 | - | - | 20111013_327
40275 Stena Recycling AB Huddinge | 310 | 312 | - | - | Materialet är köpt som p310 men utbytet är för lågt så jag klassr det till p312 | 1 | 84% | 1.85 | 0.55 | 2.25 | 0.26 | 0.19 | 0.02 | 0.47 | 0 | 0.08 | 0.01 | 0.03 | 0 | 0 | 0 | 0 | 0 | 0 | 0 | 0 | 0 | 0 | 0 | - | - | 20100517_147
40275 Stena Recycling AB Huddinge | 311 | 311 | - | - | prov taget på första leveransen. Ser bättre ut än dom sista | 1 | 84.8% | 3.53 | 0.4 | 3.11 | 0.16 | 0.26 | 0.03 | 1.78 | 0.02 | 0.03 | 0.01 | 0.01 | 0 | 0 | 0 | 0.001 | 0 | 0 | 0 | 0 | 0 | 0 | 0 | - | - | 20110201_157
40275 Stena Recycling AB Huddinge | 311 | 311 | - | - | lite sämre utbyte | 1 | 83% | 2.4948 | 0.6499 | 4.2996 | 0.144 | 0.2335 | 0.0608 | 1.4191 | 0.0189 | 0.0404 | 0.015 | 0.0652 | 0.0001 | 0 | 0.0112 | 0.0012 | 0.0004 | 0.0001 | 0 | 0.0039 | 0 | 0 | 0 | - | - | 20110523_151
40275 Stena Recycling AB Huddinge | 311 | 311 | - | - | Provlass | 1 | 90% | 1.87 | 0.46 | 0.69 | 0.17 | 0.48 | 0.01 | 0.55 | 0.01 | 0.07 | 0 | 0.03 | 0 | 0 | 0 | 0 | 0 | 0 | 0 | 0 | 0 | 0 | 0 | - | - | 20091020_156
40275 Stena Recycling AB Huddinge | 311 | 312 | - | - | klassas till p312 mycket fe | 1 | 84.4% | 2.92 | 0.44 | 2.8 | 0.12 | 0.15 | 0.02 | 0.55 | 0.02 | 0.04 | 0.04 | 0.03 | 0 | 0 | 0.01 | 0.001 | 0 | 0 | 0 | 0.004 | 0 | 0 | 0 | - | - | 20110404_149
40275 Stena Recycling AB Huddinge | 311 | 312 | - | - | lite sämre utbyte blir 312 | 1 | 85.6% | 2.2753 | 0.5048 | 2.3271 | 0.1469 | 0.2623 | 0.0372 | 1.0346 | 0.0196 | 0.0354 | 0.0104 | 0.0536 | 0 | 0 | 0.0108 | 0.0012 | 0.0004 | 0.0001 | 0 | 0.0038 | 0 | 0 | 0 | - | - | 20110518_153
40275 Stena Recycling AB Huddinge | 312 | 312 | - | - | materialet kom 2011-07-04. dåligt utbyte hög cu | 1 | 76.8% | 2.36 | 0.65 | 7.62 | 0.16 | 0.05 | 0.07 | 1.34 | 0.01 | 0.06 | 0.1 | 0.06 | 0 | 0 | 0.004 | 0.001 | 0.001 | 0 | 0 | 0.004 | 0 | 0 | 0 | - | - | 20110829_013
40275 Stena Recycling AB Huddinge | 312 | 312 | - | - | materialet kom 2011-07-04. dåligt utbyte hög cu | 1 | 76.8% | 2.36 | 0.65 | 7.62 | 0.16 | 0.05 | 0.07 | 1.34 | 0.01 | 0.06 | 0.1 | 0.06 | 0 | 0 | 0.004 | 0.001 | 0.001 | 0 | 0 | 0.004 | 0 | 0 | 0 | - | - | 20110829_328
40275 Stena Recycling AB Huddinge | 312 | 312 | - | - | 4kg rostfritt och fe. Bra utbyte | 1 | 86.8% | 2.19 | 0.47 | 2.3 | 0.1 | 0.27 | 0.03 | 1.01 | 0.01 | 0.02 | 0.01 | 0.04 | 0 | 0 | 0.004 | 0.001 | 0 | 0 | 0 | 0.004 | 0 | 0 | 0 | - | - | 20110915_329
40275 Stena Recycling AB Huddinge | 312 | 312 | - | - | bra utbyte | 1 | 87% | 1.8 | 0.48 | 2.42 | 0.18 | 0.34 | 0.01 | 1.36 | 0.01 | 0.02 | 0.01 | 0.02 | 0 | 0 | 0.001 | 0 | 0.001 | 0 | 0 | 0.004 | 0 | 0 | 0 | - | - | 20110927_330
40275 Stena Recycling AB Huddinge | 317 | 317 | - | - | paket pressade här prov 2 plockade ut 320 g rostfritt | 1 | 52.76% | 1.14 | 1.11 | 1.1 | 0.64 | 0.1 | 0.03 | 1.06 | 0.01 | 0.15 | 0.15 | 0.02 | 0 | 0 | 0.009 | 0.002 | 0 | 0 | 0 | 0 | 0 | 0 | 0 | - | - | 20100324_163
40275 Stena Recycling AB Huddinge | 317 | 317 | - | - | Ref prov på 317 från huddinge. materialet är pressat här. Brinner mer än halmstad balarna. utbytet är dåligt | 1 | 49.55% | 1.07 | 0.55 | 1.15 | 0.68 | 0.18 | 0 | 1.34 | 0.01 | 0.08 | 0.01 | 0.01 | 0 | 0 | 0.005 | 0.002 | 0 | 0 | 0 | 0 | 0 | 0 | 0 | - | - | 20100114_168
40275 Stena Recycling AB Huddinge | 317 | 317 | - | - | paketen är pessade här mer plast i än halmstad materialet. Plockade ut 400gram rostfitt. Dåligt utbyte | 1 | 44.53% | 1 | 1.63 | 1.9 | 0.59 | 0.1 | 0.03 | 3.33 | 0.01 | 0.48 | 0.05 | 0.01 | 0 | 0 | 0.045 | 0.002 | 0 | 0 | 0 | 0 | 0 | 0 | 0 | - | - | 20100323_162
40275 Stena Recycling AB Huddinge | 317 | 317 | - | - | materialet är pressat på sr filial jönköping. Materialet klarar inte 317 analysen. Plockade ut 1,1kg rostfritt | 1 | 42.11% | 0.99 | 1.39 | 2.6 | 0.65 | 0.13 | 0.04 | 1.91 | 0.01 | 0.09 | 0.22 | 0.01 | 0 | 0 | 0.01 | 0.002 | 0 | 0 | 0 | 0 | 0 | 0 | 0 | - | - | 20100406_167
40275 Stena Recycling AB Huddinge | 350 | 314 | - | - | Mekaniskt Fe: 4,8 %. Busstaken | 1 | 73.2% | 0.57359 | 1.09358 | 2.55314 | 0.23297 | 0.31236 | 0.02219 | 0.58403 | 0.01233 | 0.02353 | 0.01083 | 0.04581 | 0.0004 | 5e-05 | 0.0019 | 0.00099 | 0.0008 | 0.00155 | 0 | 0.00191 | 0 | 0 | 0 | - | - | 20130506_427
40275 Stena Recycling AB Huddinge | 350 | 350 | - | - | högt pb. Övriga metaller 2kg | 1 | 88.6% | 2.8 | 0.48 | 3.02 | 0.16 | 0.23 | 0.03 | 0.97 | 0.01 | 0.34 | 0.007 | 0.04 | 0 | 0 | 0.002 | 0 | 0.009 | 0 | 0 | 0.005 | 0 | 0 | 0 | - | - | 20121108_426
40289 Svensk GlasÅtervinning AB | 315 | 315 | - | - | Jag smälte detta materialet löst i provungnen.Det kan bli något bättre utbyte om materialet pressas. Det brinner och ryker väldigt mycket. | 1 | 26% | 0.84 | 0.76 | 0.16 | 0.1 | 0.01 | 0.01 | 0.42 | 0.01 | 0.63 | 3.52 | 0 | 0 | 0 | 0.05 | 0 | 0.0055 | 0 | 0 | 0 | 0 | 0 | 0 | - | - | 20090903_200
40289 Svensk Glasåtervinning AB | 315 | 315 | - | - | Mycke löst glas i materialet. Brinner och ryker. | 1 | 29.57% | 1.53 | 0.96 | 0.3 | 0.09 | 0.01 | 0.01 | 1.23 | 0.01 | 0.03 | 3.28 | 0 | 0 | 0 | 0 | 0 | 0.0065 | 0 | 0 | 0 | 0 | 0 | 0 | - | - | 20091209_236
40289 Svensk Glasåtervinning AB | 315 | 315 | - | - | Mycket löst glas i materialet Brinner och ryker mycket | 1 | 33% | 1.48 | 0.91 | 0.17 | 0.07 | 0.01 | 0 | 1.05 | 0.01 | 0.03 | 4.28 | 0 | 0 | 0 | 0 | 0 | 0 | 0 | 0 | 0 | 0 | 0 | 0 | - | - | 20100104_235
40289 Svensk Glasåtervinning AB | 315 | 315 | - | - | Kapsyler som vi briketterat själva i spånanläggningen | 1 | 41.25% | 0.72 | 0.69 | 0.22 | 0.08 | 0 | 0 | 0.56 | 0.01 | 0.02 | 2.45 | 0 | 0 | 0 | 0 | 0 | 0 | 0 | 0 | 0 | 0 | 0 | 0 | - | - | 20090917_234
40289 Svensk Glasåtervinning AB | 315 | 315 | - | - | Gjorde ett smältprov med 60kg. Vi silade bort 19kg glas, 31,5% | 1 | 33.67% | 0.6526 | 0.6793 | 0.2386 | 0.086 | 0.0015 | 0.006 | 0.6471 | 0.0146 | 0.0227 | 2.4346 | 0.004 | 0 | 0 | 0.04414 | 0 | 0.0041 | 0 | 0 | 0.0012 | 0 | 0 | 0 | - | - | 20120416_326
40298 Nyströms Pressgjuteri AB | sopor | SOPOR | - | - | Sopor | 1 | 22% | 9.07 | 0.75 | 2.51 | 0.3 | 0.01 | 0 | 0.04 | 0.04 | 0.96 | 0.06 | 0.03 | 0 | 0 | 0 | 0 | 0 | 0 | 0 | 0 | 0 | 0 | 0 | - | - | 20090414_030
40300 Pothuizen BV | 301 | 301 | x | - | Europapersienner 301 med skum idom | 1 | 65.2% | 0.4 | 0.4972 | 0.11235 | 0.9087 | 0.009 | 0.0083 | 0.0721 | 0.0191 | 0.04311 | 0.0003 | 0.0161 | 0.0001 | 0 | 0.0172 | 0.0034 | 0 | 0 | 0 | 0 | 0 | 0 | 0 | - | - | 20101117_137
40300 Pothuizen BV | 301 | 301 | - | - | Europa persienner med skum i | 1 | 66.85% | 0.46 | 0.4123 | 0.08074 | 0.6785 | 0.009 | 0.0072 | 0.1266 | 0.0174 | 0.01655 | 0.0006 | 0.0111 | 0.0001 | 0 | 0.01305 | 0.00284 | 0 | 5e-05 | 0 | 0 | 0 | 0 | 0 | - | - | 20101201_136
40300 Pothuizen BV | 310 | 310 | - | - | Bra utbyte och inget Fe/rostfritt | 1 | 89.8% | 1.9777 | 0.56448 | 2.05497 | 0.14247 | 0.18828 | 0.03549 | 1.0357 | 0.01609 | 0.02388 | 0.01927 | 0.02842 | 0.00018 | 3e-05 | 0.00196 | 0.00098 | 0.00341 | 0.00026 | 0 | 0.00286 | 0 | 0 | 0 | - | - | 20130403_480
40300 Pothuizen BV | 310 | 310 | - | - | Högt Fe | 1 | 89.4% | 0.754 | 0.76 | 0.694 | 0.119 | 0.293 | 0.016 | 0.971 | 0.011 | 0.015 | 0.007 | 0.017 | 9e-05 | 3e-05 | 0.001 | 0.0009 | 0.0009 | 0.0001 | 0 | 0.003 | 0 | 0 | 0 | - | - | 20130320_479
40300 Pothuizen BV | 310 | 310 | - | - | fraggad plåt med burkar | 1 | 83.6% | 0.75 | 0.37 | 0.39 | 0.27 | 0.32 | 0.01 | 0.97 | 0.01 | 0.02 | 0.005 | 0.01 | 0 | 0 | 0 | 0 | 0 | 0 | 0 | 0.001 | 0 | 0 | 0 | - | - | 20110330_139
40300 Pothuizen BV | 310 | 312 | - | - | mycket rostfritt 4,4kg =4,4%.klassas till 312 | 1 | 85% | 0.76 | 0.55 | 0.86 | 0.12 | 0.34 | 0.01 | 1.31 | 0.01 | 0.02 | 0.006 | 0.04 | 0 | 0 | 0.01 | 0 | 0 | 0 | 0 | 0.002 | 0 | 0 | 0 | - | - | 20110426_138
40300 Pothuizen BV | 311 | 310 | - | - | bra utbyte klassas till 310 pga hög zn | 1 | 91.2% | 0.7 | 0.25 | 0.43 | 0.08 | 0.39 | 0 | 1.08 | 0.012 | 0.02 | 0.003 | 0.01 | 0 | 0 | 0.009 | 0 | 0 | 0 | 0 | 0.004 | 0 | 0 | 0 | - | - | 20120926_367
40300 Pothuizen BV | 311 | 317 | - | - | fraggade burkar med enstaka plåtbitar. Klassas till 317 | 1 | 58% | 0.61 | 0.44 | 0.44 | 0.44 | 0.12 | 0.03 | 0.32 | 0.01 | 0.06 | 0.008 | 0.01 | 0 | 0 | 0.001 | 0.0006 | 0.001 | 0 | 0 | 0.002 | 0 | 0 | 0 | - | - | 20111107_366
40300 Pothuizen BV | 314 | 314 | - | - | 0 | 1 | 66% | 2.1149 | 0.5036 | 0.4293 | 0.1932 | 0.0253 | 0.0252 | 0.4807 | 0.0191 | 0.0318 | 0.0087 | 0.0261 | 0 | 0 | 0.0101 | 0.0009 | 0.0008 | 0 | 0 | 0.0021 | 0 | 0 | 0 | - | - | 20111028_033
40300 Pothuizen BV | 314 | 314 | - | - | 0 | 1 | 66% | 2.1149 | 0.5036 | 0.4293 | 0.1932 | 0.0253 | 0.0252 | 0.4807 | 0.0191 | 0.0318 | 0.0087 | 0.0261 | 0 | 0 | 0.0101 | 0.0009 | 0.0008 | 0 | 0 | 0.0021 | 0 | 0 | 0 | - | - | 20111028_365
40300 Pothuizen BV | 317 | 317 | - | - | prov 2 på burkar rest av första provet. Dåligt utbyte | 1 | 50.55% | 1.06 | 0.48 | 0.26 | 0.7 | 0.14 | 0 | 0.15 | 0.01 | 0.01 | 0.006 | 0.01 | 0 | 0 | 0.008 | 0.002 | 0 | 0 | 0 | 0 | 0 | 0 | 0 | - | - | 20101007_144
40300 Pothuizen BV | 318 | 318 | - | - | prov 1 på fraggade burkar som blir 318 | 1 | 58% | 0.19 | 0.44 | 0.16 | 0.69 | 0.19 | 0.006 | 0.07 | 0.01 | 0.01 | 0.003 | 0.01 | 0 | 0 | 0.01 | 0.002 | 0 | 0 | 0 | 0 | 0 | 0 | 0 | - | - | 20101004_142
40300 Pothuizen BV | 320 | 320 | - | - | Köpt som ubc 0,5% annat. Fraggade burkar som är pressade.Smälte materialet löst för paketen är förstora för provugnen. | 1 | 44.16% | 0.19 | 0.42 | 0.21 | 0.59 | 0.11 | 0 | 0.17 | 0.01 | 0.01 | 0.007 | 0.01 | 0 | 0 | 0.009 | 0.002 | 0 | 0 | 0 | 0.001 | 0 | 0 | 0 | - | - | 20100813_141
40300 Pothuizen BV | 325 | 360 | - | - | vi klassar detta till 360 pga mycket mek fe zn Hög fe zn och sb | 1 | 59.85% | 0.49 | 3.85 | 0.3 | 0.39 | 0.02 | 0.01 | 0.55 | 0.01 | 0.01 | 0.02 | 0.02 | 0 | 0 | 0.1 | 0.003 | 0.001 | 0 | 0 | 0.002 | 0 | 0 | 0 | - | - | 20101018_143
40300 Pothuizen BV | 420 | 421 | - | - | Utbytet är för lågt för att vara p420.Tittar man på utbytet är klassen p421. Det är svårt att göra ett riktigt rättvist prov på stora klumpar. Jag krossade en klump i saxen och plockade ut vad jag tycker ett medelvärde på materialet. | 1 | 54.37% | 9.18 | 0.4 | 0.02 | 0.13 | 0.01 | 0 | 0.01 | 0.05 | 0 | 0 | 0 | 0 | 0 | 0 | 0 | 0 | 0 | 0 | 0 | 0 | 0 | 0 | - | - | 20100309_145
40300 Pothuizen BV | 420 | 422 | - | - | klassas till 422 | 1 | 43.89% | 0.19 | 0.34 | 0.08 | 0.44 | 0.09 | 0 | 0.04 | 0.022 | 0.003 | 0.001 | 0.06 | 0 | 0 | 0.01 | 0.001 | 0 | 0 | 0 | 0.001 | 0 | 0 | 0 | - | - | 20110628_140
40300 Pothuizen BV | 502 | 502 | Zn | - | för hög i zn för att vara 502 | 1 | 81.11% | 0.65566 | 0.30523 | 0.09887 | 0.15464 | 0.0645 | 0.00495 | 0.31782 | 0.01322 | 0.00591 | 0.00121 | 0.0664 | 0.00013 | 3e-05 | 0.00089 | 0.00043 | 0.00012 | 9e-05 | 0 | 0.00753 | 0 | 0 | 0 | - | - | 20110819_038
40300 Pothuizen BV | 622 | 624 | - | - | Klassas till 624 fast med högt Mn | 1 | - | 0.1968 | 0.5167 | 0.0136 | 1.9644 | 0.9306 | 0 | 0.0194 | 0.0116 | 0.005 | 0.0029 | 0.0181 | 0.0003 | 0 | 0.052 | 0.0042 | 0.0004 | 0.0012 | 0 | 0.0014 | 0 | 0 | 0 | - | - | 20120509_368
40300 Pothuizen BV | 625 | 625 | - | - | Materialet ser ut som förbränningsskrot. Materialet är högt i Fe. Den klass som ligger närmast är p625 (628) | 1 | 60% | 4.1 | 1.45 | 1.47 | 0.27 | 0.02 | 0.05 | 1.93 | 0.05 | 0.23 | 0.02 | 0.05 | 0 | 0 | 0 | 0 | 0 | 0 | 0 | 0 | 0 | 0 | 0 | - | - | 20100810_146
40306 Alcoa Nederland BV | 499 | 499 | - | - | Kriters och bb:s provbitar | 1 | 55.74% | 11.11 | 0.169 | 0.066 | 0.243 | 0.032 | 0.004 | 0.003 | 0.07 | 0.001 | 0 | 0.002 | 0 | 0 | 0.002 | 0.001 | 0 | 0 | 0 | 0 | 0 | 0 | 0 | - | - | 20091203_193
40308 Stena Recycling AB | TVEK | TVEK | - | - | lme tackor 45,2kg, batterier 4kg, salt 2kg, slagg ut 7kg | 1 | 87.8% | 0.04 | 0.09 | 0.51 | 0.01 | 0.001 | 0 | 0.004 | 0.004 | 0 | 0.001 | 0 | 0 | 0 | 0 | 0.012 | 0 | 0 | 0 | 0 | 0 | 0 | 0 | - | - | 20121213_400
40308 Stena Recycling AB | 314 | 314 | - | - | Mycket grus och sten | 1 | 29.03% | 1.52 | 0.46 | 3.88 | 0.35 | 0 | 0.11 | 5.58 | 0.01 | 0.44 | 0.1 | 0.01 | 0 | 0 | 0.01 | 0.001 | 0 | 0 | 0 | 0.001 | 0 | 0 | 0 | - | - | 20090618_002
40313 Tappers Återvinning & Miljö AB | 532 | 532 | - | - | Oxiderad spån | 1 | 45.88% | 6.64 | 1.35 | 2.03 | 0.26 | 0.02 | 0.07 | 1.11 | 0.03 | 0.11 | 0.04 | 0.06 | 0 | 0 | 0 | 0.001 | 0.0175 | 0 | 0 | 0 | 0 | 0 | 0 | - | - | 20090514_215
40314 Rani AB | 420 | 421 | - | - | Materialet är köpt som p420 men utbytet visar på p421 | 1 | 54% | 10.19 | 0.37 | 0.07 | 0.149 | 0.03 | 0 | 0.06 | 0.03 | 0 | 0 | 0 | 0 | 0 | 0 | 0 | 0 | 0 | 0 | 0 | 0 | 0 | 0 | - | - | 20091126_039
40314 Rani AB | 520 | 520 | - | - | vikt in 60 kg - fukt 11% =6,6kg=53,4kg | 1 | 79.59% | 9.42 | 0.41 | 0.13 | 0.26 | 0.01 | 0 | 0.09 | 0.1 | 0.009 | 0.004 | 0.02 | 0 | 0 | 0.001 | 0 | 0.002 | 0 | 0 | 0.003 | 0 | 0 | 0 | - | - | 20090622_211
40315 Curef GmbH | 201 | 201 | - | - | fabrikspressade balar (löspressade) 10% sämre än ompressade här (prov1) | 1 | 63.81% | 0.28 | 1.07 | 0.01 | 0.01 | 0.01 | 0.005 | 0.008 | 0.02 | 0 | 0 | 0 | 0 | 0 | 0.008 | 0 | 0 | 0 | 0 | 0 | 0 | 0 | 0 | - | - | 20111110_293
40315 Curef GmbH | 201 | 201 | - | - | paketen är ompressade här för att passa i provugn | 1 | 73.03% | 0.25 | 1.1 | 0.01 | 0.01 | 0.01 | 0.005 | 0.003 | 0.02 | 0 | 0 | 0 | 0 | 0 | 0.009 | 0.001 | 0 | 0 | 0 | 0 | 0 | 0 | 0 | - | - | 20101026_292
40321 Hans Andersson Recycl Skåne AB | 644 | 644 | - | - | inget att anmärka på bra matrial flagor o gjuterispill | 1 | 84% | 10.63 | 0.829 | 0.67 | 0.246 | 0.0122 | 0.015 | 0.291 | 0.03 | 0.0206 | 0.0201 | 0.021 | 0.0001 | 0 | 0 | 0.0016 | 0.0027 | 0 | 0 | 0 | 0 | 0 | 0 | - | - | 20110221_005
40323 Blekinge Metall AB | 626 | 601 | - | - | Klassas som 601 | 1 | 91.4% | 9.2861 | 0.3152 | 0.6352 | 0.4842 | 0.2457 | 0.0007 | 0.2161 | 0.0316 | 0.0334 | 0.0071 | 0.0073 | 0 | 0 | 0.01763 | 0.0015 | 0.0022 | 0 | 0 | 0.0031 | 0 | 0 | 0 | - | - | 20120502_320
40325 Jernpladsen A/S | 142 | 142 | - | - | provleverans lågt utbyte | 1 | 91% | 0.07 | 0.15 | 0.32 | 0.01 | 0.008 | 0.002 | 0.01 | 0 | 0.003 | 0 | 0.001 | 0 | 0 | 0 | 0 | 0 | 0 | 0 | 0 | 0 | 0 | 0 | - | - | 20110928_014
40325 Jernpladsen A/S | 142 | 142 | - | - | provleverans lågt utbyte | 1 | 91% | 0.07 | 0.15 | 0.32 | 0.01 | 0.008 | 0.002 | 0.01 | 0 | 0.003 | 0 | 0.001 | 0 | 0 | 0 | 0 | 0 | 0 | 0 | 0 | 0 | 0 | 0 | - | - | 20110928_331
40329 S. Kämper GmbH & Co. KG | 627 | 428 | - | - | Hög Fe. Mycket hög Mn. Hög Ti. Håll koll på Zr. Både AP30523 och AP30524 | 1 | 34.4% | 1.2357 | 1.4627 | 0.7558 | 3.868 | 0.0174 | 0.06175 | 0.4185 | 0.2229 | 0.0711 | 0.0503 | 0.0666 | 0.00055 | 0 | 0.14983 | 0.0044 | 0.0029 | 0.0003 | 0 | 0.2451 | 0 | 0 | 0 | - | - | 20130225_438
40329 S. Kämper GmbH & Co. KG | 627 | 627 | - | - | lågt utbyte hög mn,zr och b.provtagning i provugn | 1 | 49.44% | 0.51 | 0.74 | 0.16 | 2.23 | 0.05 | 0.03 | 0.1 | 0.684 | 0.006 | 0.033 | 0.02 | 0.001 | 0.133 | 0.001 | 0 | 0.003 | 0.001 | 0 | 0.629 | 0 | 0 | 0 | - | - | 20130206_493
40332 Alwex Recycling AB | 327 | 312 | x | - | hög cu hög zn något hög pb. Klassas till 312 pga utbytet. | 1 | 81.8% | 1.28 | 0.4 | 9.42 | 0.2 | 0.05 | 0.05 | 3.59 | 0.01 | 0.1 | 0.08 | 0 | 0 | 0 | 0.003 | 0.001 | 0.002 | 0 | 0 | 0.002 | 0 | 0 | 0 | - | - | 20130527_407
40332 Alwex Recycling AB | 327 | 340 | - | - | cu zn mycket högt. Pb sn högt. Klassas till 327 alt 340. analysen stämmer inte på någon klass | 1 | 74.19% | 1.45 | 0.43 | 9.85 | 0.26 | 0.05 | 0.09 | 6.58 | 0.01 | 0.26 | 0.12 | 0.02 | 0 | 0 | 0.007 | 0.001 | 0.002 | 0 | 0 | 0.002 | 0 | 0 | 0 | - | - | 20120524_364
40337 IL Recycling METALS AB | 141 | 141 | - | - | något plast i | 1 | 95.5% | 0.05 | 0.14 | 0.64 | 0.01 | 0 | 0 | 0 | 0 | 0 | 0 | 0 | 0 | 0 | 0 | 0 | 0 | 0 | 0 | 0 | 0 | 0 | 0 | - | - | 20121129_429
40337 IL Recycling METALS AB | 312 | 310 | - | - | klassas till 310 | 1 | 87.8% | 1.67 | 0.47 | 0.61 | 0.24 | 0.44 | 0.005 | 0.56 | 0.01 | 0.01 | 0.006 | 0.02 | 0 | 0 | 0.02 | 0.001 | 0 | 0 | 0 | 0 | 0 | 0 | 0 | - | - | 20121106_428
40342 Euroscan AB | 314 | 314 | - | - | Lågt utbyte. | 1 | 63.8% | 1.27925 | 0.46512 | 0.80478 | 0.317895 | 0.00898 | 0.01678 | 0.37301 | 0.01657 | 0.03753 | 0.01811 | 0.01615 | 4e-05 | 4e-05 | 0.001805 | 0.00041 | 0.00167 | 0.00019 | 0 | 0.002395 | 0 | 0 | 0 | - | - | 20130111_409
40343 UN Global Trading Limited | 316 | 316 | - | - | hög fe och zn | 1 | 83.2% | 0.54 | 1.98 | 1.34 | 0.07 | 0.1 | 0.06 | 37.72 | 0.007 | 0.07 | 0.009 | 0.07 | 0 | 0 | 0.13 | 0.001 | 0.001 | 0 | 0 | 0.001 | 0 | 0 | 0 | - | - | 20130514_519
40343 UN Global Trading Limited | 320 | 329 | - | - | prov 2 klassas till 329 | 1 | 42.34% | 0.3 | 0.46 | 0.26 | 0.63 | 0.11 | 0 | 0.28 | 0.017 | 0.007 | 0.004 | 0.01 | 0 | 0 | 0.035 | 0.001 | 0 | 0 | 0 | 0.001 | 0 | 0 | 0 | - | - | 20130517_521
40343 UN Global Trading Limited | 320 | 329 | - | - | hög cu , zn. Lågt utbyte. Klassas till ? (329) | 1 | 44.52% | 0.29 | 0.45 | 0.26 | 0.71 | 0.11 | 0.009 | 0.24 | 0.018 | 0.007 | 0.014 | 0.01 | 0 | 0 | 0.001 | 0 | 0 | 0 | 0 | 0.002 | 0 | 0 | 0 | - | - | 20130513_520
40378 B&B Recycling GmbH | 425 | 425 |  | - | 100% klumpar Hög Mn Ti Sign:krijoh | 1 | 79.3% | 7.746 | 0.4064 | 0.5294 | 0.7097 | 0.0894 | 0.0244 | 0.3365 | 0.1231 | 0.0242 | 0.0702 | 0.0177 | 0.0009 | 0.0019 | 0.0035 | 0.0019 | 0.0031 | 0.0004 | 0.0004 | 0.0049 | 0 | 0.0002 | 0 | - | - | 18991231425425
40444 Hydro Aluminium | 419 | 419 | - | - | Fe och cu för högt för att vara 419 | 1 | 89.83% | 0.09 | 0.67 | 0.1 | 0.005 | 0.001 | 0.004 | 0.003 | 0.005 | 0 | 0.001 | 0.003 | 0 | 0 | 0.01 | 0 | 0 | 0 | 0 | 0.001 | 0 | 0 | 0 | - | - | 20100512_194
40460 Jydsk Aluminium Industri A/S | 420 | 420 | - | - | Kom 09-05-15 | 1 | 61.54% | 9.25 | 0.35 | 0.04 | 0.22 | 0.01 | 0 | 0.03 | 0.03 | 0.005 | 0.001 | 0.01 | 0 | 0 | 0.0045 | 0 | 0 | 0 | 0 | 0 | 0 | 0 | 0 | - | - | 20090518_059
40461 Returpack-Burk Svenska AB | 320 | 320 | - | - | brinner en del och ryker | 1 | 58% | 0.6829 | 0.4188 | 0.2141 | 0.6988 | 0.3639 | 0.0034 | 0.0568 | 0.014 | 0.0074 | 0.0034 | 0.017 | 0 | 0 | 0.0108 | 0.0017 | 0.0005 | 0 | 0 | 0.002 | 0 | 0 | 0 | - | - | 20090421_044
40463 Sedenborgs Metallgjuteri AB | 520 | 520 | - | - | vikt in 60kg fukt 4,2% =2,5kg cu något hög för 520 | 1 | 72.17% | 8.64 | 0.29 | 0.23 | 0.19 | 0.04 | 0.004 | 0.05 | 0.05 | 0.04 | 0.009 | 0.02 | 0 | 0 | 0.001 | 0 | 0.04 | 0 | 0 | 0.002 | 0 | 0 | 0 | - | - | 20090602_214
40467 Skrotfrag AB | 317 | 317 | - | - | hittade inget rostfritt eller fe | 1 | 66.13% | 1.07 | 0.6 | 0.59 | 0.75 | 0.39 | 0.01 | 0.59 | 0.01 | 0.01 | 0.01 | 0.01 | 0 | 0 | 0.005 | 0.003 | 0 | 0 | 0 | 0 | 0 | 0 | 0 | - | - | 20100330_031
40469 Växjö Container AB | 317 | 317 | - | - | kontrollprov hög cu,zn och sn. Dåligt utbyte | 1 | 53.8% | 1.09 | 0.49 | 1.09 | 0.63 | 0.15 | 0.009 | 1.33 | 0.01 | 0.03 | 0.36 | 0.01 | 0 | 0 | 0.006 | 0.002 | 0 | 0 | 0 | 0 | 0 | 0 | 0 | - | - | 20110210_052
40471 Uniscrap Sverige AB | 121 | 121 | x | - | Skyltarna är pakiterade i plastpåsar och sedan pressade i paket. Marterialet innehåller mycket plast och brinner väldigt mycket. | 1 | 84.87% | 1.1 | 0.39 | 0.04 | 0 | 0.01 | 0 | 0.01 | 0.01 | 0 | 0 | 0 | 0 | 0 | 0 | 0 | 0 | 0 | 0 | 0 | 0 | 0 | 0 | - | - | 20091023_092
40471 Uniscrap Sverige AB | 312 | 312 | - | - | 0 | 1 | 83% | 0.65 | 0.25 | 0.72 | 0.09 | 0.09 | 0 | 1.73 | 0.011 | 0.02 | 0.006 | 0.003 | 0 | 0 | 0.01 | 0 | 0 | 0 | 0 | 0.001 | 0 | 0 | 0 | - | - | 20130523_522
40471 Uniscrap Sverige AB | 317 | 317 | - | - | Det ser bra ut för att vara p317 | 1 | 56.92% | 1.14 | 0.66 | 0.88 | 0.609 | 0.14 | 0.01 | 0.09 | 0.01 | 0.02 | 0.76 | 0.02 | 0 | 0 | 0 | 0 | 0 | 0 | 0 | 0 | 0 | 0 | 0 | - | - | 20100616_096
40471 Uniscrap Sverige AB | 317 | 317 | - | - | Hög i zink | 1 | 49.12% | 1.14 | 0.555 | 0.62 | 0.616 | 0.0728 | 0.015 | 2.021 | 0.017 | 0.0159 | 0.4743 | 0.0227 | 0.0001 | 0 | 0.0225 | 0.0026 | 0 | 0.0001 | 0 | 0 | 0 | 0 | 0 | - | - | 20101202_097
40471 Uniscrap Sverige AB | 317 | 317 | - | - | Hög i zink | 1 | 50.68% | 1.11 | 0.509 | 1.76 | 0.638 | 0.049 | 0.017 | 2.552 | 0.017 | 0.0474 | 0.5032 | 0.0183 | 0.0001 | 0 | 0.0088 | 0.0027 | 0 | 0.0001 | 0 | 0 | 0 | 0 | 0 | - | - | 20101207_100
40471 Uniscrap Sverige AB | 317 | 317 | - | - | prov 3 hög zn. Klippta balar | 1 | 52.24% | 1.11 | 0.49 | 0.51 | 0.73 | 0.18 | 0.01 | 1.33 | 0.01 | 0.01 | 0.07 | 0.01 | 0 | 0 | 0.009 | 0.002 | 0 | 0 | 0 | 0 | 0 | 0 | 0 | - | - | 20101217_098
40471 Uniscrap Sverige AB | 317 | 317 | - | - | löspressade bitar (lösa hörnor från paket). Paketen är förstora för provugn. En del glas i. | 1 | 52.76% | 1.06 | 0.5 | 1.14 | 0.71 | 0.06 | 0.02 | 0.72 | 0.01 | 0.01 | 0.05 | 0.01 | 0 | 0 | 0.007 | 0.002 | 0 | 0 | 0 | 0 | 0 | 0 | 0 | - | - | 20101008_095
40471 Uniscrap Sverige AB | 317 | 317 | - | - | materialet är ompressat här för att passa i provugn | 1 | 57.5% | 0.33 | 0.5 | 0.53 | 0.63 | 0.29 | 0.01 | 0.98 | 0.01 | 0.01 | 0.15 | 0.01 | 0 | 0 | 0.002 | 0 | 0 | 0 | 0 | 0.001 | 0 | 0 | 0 | - | - | 20110621_049
40471 Uniscrap Sverige AB | 327 | 327 | TVEK | - | dåligt utbyte | 1 | 57.67% | 1.41 | 0.6 | 0.94 | 0.58 | 0.11 | 0.01 | 1.39 | 0.01 | 0.06 | 0.02 | 0.01 | 0 | 0 | 0.005 | 0.002 | 0 | 0 | 0 | 0 | 0 | 0 | 0 | - | - | 20120313_099
40471 Uniscrap Sverige AB | 327 | 327 | - | - | dåligt utbyte | 1 | 62.33% | 1.49 | 0.802 | 0.93 | 0.571 | 0.0976 | 0.014 | 1.911 | 0.017 | 0.0427 | 0.0149 | 0.0157 | 0.0002 | 0 | 0.0021 | 0.0027 | 0 | 0.0001 | 0 | 0 | 0 | 0 | 0 | - | - | 20101208_091
40471 Uniscrap Sverige AB | 340 | 340 | - | - | prov 2 hög cu | 1 | 84% | 1.07 | 0.34 | 6.45 | 0.07 | 0.01 | 0.006 | 0.42 | 0.01 | 0.007 | 0.01 | 0.005 | 0 | 0 | 0.001 | 0.002 | 0 | 0 | 0 | 0 | 0 | 0 | 0 | - | - | 20121001_093
40471 Uniscrap Sverige AB | 340 | 340 | - | - | bra utbyte 90procent | 1 | 90.57% | 0.97 | 0.327 | 7.5 | 0.075 | 0.0137 | 0.007 | 0.746 | 0.014 | 0.008 | 0.0188 | 0.004 | 0.0002 | 0 | 0.0003 | 0.0024 | 0 | 0.0002 | 0 | 0 | 0 | 0 | 0 | - | - | 20101203_094
40471 Uniscrap Sverige AB | 627 | 623 | - | - | klassas till 623 | 1 | 63.6% | 10.09 | 0.45 | 0.07 | 0.12 | 0.03 | 0.008 | 0.1 | 0.02 | 0.02 | 0.002 | 0.01 | 0 | 0 | 0.001 | 0 | 0 | 0 | 0 | 0.003 | 0 | 0 | 0 | - | - | 20110909_398
60510 Stena Technoworld AB | Big Bag | BIG BAG | - | - | Nytt artikelnr.? | 1 | 79.8% | 4.6185 | 0.6425 | 1.8656 | 0.1316 | 0.1115 | 0.0603 | 0.9174 | 0.0213 | 0.0868 | 0.634 | 0.0277 | 0 | 0 | 0.03679 | 0.0013 | 0.0047 | 0 | 0 | 0.003 | 0 | 0 | 0 | - | - | 20130422_422
60510 Stena Technoworld AB | Big bag | BIG BAG | - | - | Högt Cu, Högt Sn, Högt Sb, Högt Pb | 1 | 15.2% | 1.1683 | 1.6684 | 37.8178 | 0.2573 | 0.005 | 0.1606 | 1.2487 | 0.0144 | 0.7743 | 0.4045 | 0.0865 | 0 | 0 | 0.19008 | 0.0053 | 0.0065 | 0 | 0 | 0.0042 | 0 | 0 | 0 | - | - | 20130424_421
60510 Stena Technoworld AB | 312 | 312 | - | - | mindre med kondensatorer. Brinner inte så mycket | 1 | 79.5% | 4.74 | 0.58 | 2.23 | 0.13 | 0.08 | 0.07 | 0.72 | 0.02 | 0.07 | 0.04 | 0.02 | 0 | 0 | 0.001 | 0.002 | 0.001 | 0 | 0 | 0 | 0 | 0 | 0 | - | - | 20100304_122
60510 Stena Technoworld AB | 312 | 312 | - | - | kontroll prov | 1 | 81.8% | 4.19 | 0.61 | 1.5 | 0.12 | 0.15 | 0.06 | 1.08 | 0.02 | 0.06 | 0.04 | 0.02 | 0 | 0 | 0.035 | 0.001 | 0.003 | 0 | 0 | 0.002 | 0 | 0 | 0 | - | - | 20130612_423
60510 Stena Technoworld AB | 312 | 312 | - | - | Det finns kretskort och kondensatorer i materialet. Röken luktar väldigt illa och skarpt det känns som den är giftig. Det blir små smällar när kondesatorerna exploderar. | 1 | 82.5% | 3.56 | 0.54 | 1.79 | 0.1 | 0.07 | 0.08 | 0.53 | 0.01 | 0.05 | 0.04 | 0.02 | 0 | 0 | 0 | 0 | 0 | 0 | 0 | 0 | 0 | 0 | 0 | - | - | 20090922_125
60510 Stena Technoworld AB | 312 | 312 | - | - | klassas till 312 | 1 | 83% | 0.27 | 0.35 | 0.88 | 0.04 | 0 | 0.004 | 0.18 | 0.01 | 0.004 | 0.002 | 0.002 | 0 | 0 | 0 | 0 | 0 | 0 | 0 | 0.005 | 0 | 0 | 0 | - | - | 20110329_121
60510 Stena Technoworld AB | 318 | 318 | - | - | brinner mycket och luktar illa | 1 | 56% | 1.76 | 0.55 | 1.21 | 0.07 | 0.04 | 0.07 | 0.23 | 0.01 | 0.08 | 0.08 | 0.01 | 0 | 0 | 0.002 | 0.002 | 0 | 0 | 0 | 0 | 0 | 0 | 0 | - | - | 20100309_120
60510 Stena Technoworld AB | 318 | 318 | - | - | Materialet är köpt som p327men utbytet är för lågt så vi har klassat om det till p318. Brinner och ryker mycket | 1 | 58% | 0.88 | 0.48 | 1 | 0.05 | 0.01 | 0.08 | 0.34 | 0.01 | 0.08 | 0.1 | 0.02 | 0 | 0 | 0 | 0 | 0 | 0 | 0 | 0 | 0 | 0 | 0 | - | - | 20100316_126
60510 Stena Technoworld AB | 352 | 352 | - | - | kontrollprov | 1 | 77% | 3.55 | 0.52 | 1.9 | 0.11 | 0.12 | 0.05 | 1.03 | 0.01 | 0.08 | 0.03 | 0.02 | 0 | 0 | 0.02 | 0.001 | 0.003 | 0 | 0 | 0.002 | 0 | 0 | 0 | - | - | 20130812_411
60510 Stena Technoworld AB | 610 | 610 | - | - | köpt som 82% | 1 | 79.5% | 3.78 | 0.586 | 4.49 | 0.13 | 0.0463 | 0.082 | 2.501 | 0.022 | 0.112 | 0.0783 | 0.0281 | 0.0001 | 0 | 0.002 | 0.0025 | 0.0016 | 0 | 0 | 0 | 0 | 0 | 0 | - | - | 20100607_123
60510 Stena Technoworld AB | 610 | 610 | - | - | Brinner mycket, en del plast och kondensatorer. Luktar mycket illa när vi smälte materialet. | 1 | 60.87% | 2.1 | 0.42 | 2.99 | 0.09 | 0.22 | 0.15 | 0.62 | 0.01 | 0.27 | 0.18 | 0.03 | 0 | 0 | 0.01 | 0.001 | 0 | 0 | 0 | 0 | 0 | 0 | 0 | - | - | 20090928_124
60662 K+S Entsorgung GmbH | TVEK | TVEK | - | - | mycket smått | 1 | 76.12% | 6.11 | 1.13 | 2.19 | 0.25 | 0.01 | 0.08 | 0.83 | 0.04 | 0.04 | 0.01 | 0.04 | 0 | 0 | 0.003 | 0 | 0.007 | 0 | 0 | 0.01 | 0 | 0 | 0 | - | - | 20130531_492
99999 Kilsta Metall | 315 | 315 | - | - | lite material för en provsmälta. Väldigt likt svensk glasåtervinnings material. hög sn halt | 1 | 40.37% | 0.65 | 0.69 | 0.06 | 0.12 | 0 | 0.005 | 0.02 | 0.01 | 0.005 | 3.67 | 0.003 | 0 | 0 | 0.01 | 0 | 0.007 | 0 | 0 | 0 | 0 | 0 | 0 | - | - | 20091215_016