## Blad1
| Klassad råvara | Antal prov | Utbyte Medel | Si% | Fe% | Cu% | Mn% | Mg% | Cr% | Ni% | Zn% | Pb% | Sn% | Ti% | Sr% | P%
Ta bort | 140
Ta bort | 141
Ta bort | 142
Ta bort | 143
| 150 |  | 94 | 0 | 0 | 100 | 0 | 0 | 0 | 0 | 0 | 0 | 0 | 0 | 0 | 0
Ta bort | 160
Ta bort | 161
x | 241
x | 322
| 330 |  |  | 3 | 0.3 | 0.3 | 1.1 | 0.4 | 0 | 0 | 1 | 0 | 0 | 0 | 0 | 0
x | 349
x | 352
Ta bort | 430
| 432 |  | 60 | 8 | 0.8 | 2.2 | 0.2 | 0.25 | 0 | 0 | 0.8 | 0.05 | 0 | 0 | 0 | 0
| 433 |  | 60 | 2 | 0.3 | 0.2 | 0.2 | 0.25 | 0 | 0 | 0.2 | 0.02 | 0 | 0 | 0 | 0
| 555 |  | 90 | 0 | 0 | 90 | 0 | 0 | 0 | 0 | 0 | 0 | 0 | 0 | 0 | 0
Ta bort | 605
Ta bort | 614
Ta bort | 615
Ta bort | 630
Ta bort | 633
Ta bort | 634
Ta bort | 636
| 638 |  | 95 | 8 | 0.7 | 2.2 | 0.2 | 0.25 | 0 | 0 | 0.7 | 0 | 0 | 0 | 0 | 0
| 648 |  | 55 | 8 | 0.7 | 2.2 | 0.2 | 0.25 | 0 | 0 | 0.7 | 0 | 0 | 0 | 0 | 0
| 664 |  | 50 | 8 | 0.7 | 2 | 0.2 | 0.25 | 0 | 0 | 0.7 | 0 | 0 | 0 | 0 | 0
| 665 |  | 40 | 8 | 0.7 | 2 | 0.2 | 0.25 | 0 | 0 | 0.7 | 0 | 0 | 0 | 0 | 0
| 670 |  | 25 | 8 | 0.7 | 2 | 0.2 | 0.25 | 0 | 0 | 0.7 | 0 | 0 | 0 | 0 | 0
| 690 |  | 95 | 10 | 0.5 | 0.03 | 0.1 | 0.1 | 0 | 0 | 0 | 0 | 0 | 0 | 0 | 0
| 691 |  | 95 | 10 | 0.7 | 0.08 | 0.1 | 0.05 | 0 | 0 | 0 | 0 | 0 | 0 | 0 | 0
| 692 |  | 95 | 9 | 0.5 | 0.12 | 0.1 | 0.25 | 0 | 0 | 0 | 0 | 0 | 0 | 0 | 0
| 693 |  | 95 | 11 | 0.8 | 0.7 | 0.1 | 0.25 | 0 | 0 | 0 | 0 | 0 | 0 | 0 | 0
| 694 |  | 95 | 8.5 | 0.7 | 2.2 | 0.25 | 0.25 | 0 | 0 | 0.7 | 0 | 0 | 0 | 0 | 0
Ta bort | 695
Ta bort | 701
Ta bort | 760
Ta bort | 761
Ta bort | 809
Ta bort | 810
Ta bort | 813
| 840 |  | 98 | 0 | 0 | 0 | 0 | 0 | 0 | 0 | 100 | 0 | 0 | 0 | 0 | 0
| 841 |  | 90 | 0 | 0 | 0 | 0 | 0 | 0 | 0 | 100 | 0 | 0 | 0 | 0 | 0
Ta bort | 880
Ta bort | 907
| 151p |  | 90 | 0 | 0 | 95 | 0 | 0 | 0 | 0 | 0 | 0 | 0 | 0 | 0 | 0
| 153P |  | 85 | 8 | 0.7 | 60 | 0.1 | 0.1 | 0 | 0 | 0 | 0 | 0 | 0 | 0 | 0
| 631 |  | 95 | 10.5 | 0.6 | 0.07 | 0 | 0 | 0 | 0 | 0 | 0 | 0 | 0 | 0 | 0
| 632 |  | 95 | 9 | 0.6 | 2.2 | 0.15 | 0.2 | 0 | 0 | 0 | 0 | 0 | 0 | 0 | 0
| 640 | 0 | 97 | 0.06 | 0.01 | 0.001 | 0.02 | 0.02 | 0.02 | 0.02 | 0.002 | 0.02 | 0.02 | 0.02 | 0.02 | 0.02
| 800 |  | 98 | 0 | 0 | 0 | 0 | 100 | 0 | 0 | 0 | 0 | 0 | 0 | 0 | 0
| 802 |  | 98 | 0 | 0 | 0 | 0 | 100 | 0 | 0 | 0 | 0 | 0 | 0 | 0 | 0
| 804 |  | 80 | 0 | 0 | 0 | 100 | 0 | 0 | 0 | 0 | 0 | 0 | 0 | 0 | 0
| 808 |  | 98 | 0 | 0 | 0 | 0 | 0 | 0 | 0 | 0 | 0 | 0 | 10 | 0 | 0
| 811 |  | 97 | 0 | 0 | 0 | 0 | 0 | 0 | 0 | 0 | 0 | 0 | 0 | 10 | 0
| 812 |  | 97 | 0 | 0 | 0 | 0 | 0 | 0 | 0 | 0 | 0 | 0 | 0 | 10 | 0
| 814 |  | 80 | 0 | 100 | 0 | 0 | 0 | 0 | 0 | 0 | 0 | 0 | 0 | 0 | 0
| 816 |  | 30 | 0 | 0 | 0 | 0 | 0 | 0 | 0 | 0 | 0 | 0 | 0 | 0 | 100
| 820 |  | 88 | 99.7 | 0.3 | 0 | 0 | 0 | 0 | 0 | 0 | 0 | 0 | 0 | 0 | 0
| 821 |  | 88 | 99.7 | 0.3 | 0 | 0 | 0 | 0 | 0 | 0 | 0 | 0 | 0 | 0 | 0
| 822 |  | 88 | 99 | 1 | 0 | 0 | 0 | 0 | 0 | 0 | 0 | 0 | 0 | 0 | 0
| 823 |  | 88 | 98.5 | 1.5 | 0 | 0 | 0 | 0 | 0 | 0 | 0 | 0 | 0 | 0 | 0
| 830 |  | 95 | 0 | 0 | 100 | 0 | 0 | 0 | 0 | 0 | 0 | 0 | 0 | 0 | 0
Ta bort | 900 | 0