## Blad1
Klassad råvara | Utbyte Medel | Si% | Fe% | Cu% | Mn% | Mg% | Ni% | Zn% | Ti% | Pb% | Sn% | Cr% | Na% | Sr% | Sb% | P% | Bi% | Ca% | Cd% | Zr% | Be% | B% | Li% | Al% | Hg%
140
141
142
143
150 | 94 | 0 | 0 | 100 | 0 | 0 | 0 | 0 | 0 | 0 | 0 | 0 |  | 0 |  | 0
160
161
241 | 78 | 0.3546 | 1.0954 | 32.23 | 0.1482 | 0.0046 | 0.0042 | 0.204 | 0.0101 | 0.0384 | 0.06 | 0.0024 | 0.0007 | 0.0001 | 0.07263 | 0.0048 | 0.0032 | 0.0001 | 0.0021 | 0.0022 | 0 | 0.0013 | 0.0001 | 65.76087 | 0
322 | 86 | 0.3402518 | 0.3721636 | 0.07477455 | 0.3173282 | 0.4381245 | 0.0007095455 | 0.1605509 | 0.01335364 | 0.02430273 | 0.002126364 | 0.01180182 | 0.00014 | 3.636364e-06 | 0.02045 | 0.0004863636 | 0.0008295455 | 4.545455e-05 | 0.0002363636 | 0.002074545 | 2.727273e-05 | 0.0007909091 | 7.272727e-05 | 98.21936 | 0
330 | 93 | 3 | 0.3 | 0.3 | 1.1 | 0.4 | 0 | 1 | 0 | 0 | 0 | 0 |  | 0 |  | 0
349 | 20 | 4.1340225 | 1.51798 | 1.4459075 | 0.2591675 | 0.0227925 | 0.05395 | 0.3990225 | 0.02964 | 0.0313425 | 0.0111 | 0.0659225 | 6.5e-05 | 3.5e-05 | 0.002755 | 0.0016325 | 0.004475 | 9e-05 | 0.0002725 | 0.0045125 | 1e-05 | 3.5e-05 | 0 | 92.01527 | 0
352 | 80 | 5.097822 | 0.5348632 | 1.823496 | 0.1355016 | 0.3680404 | 0.06288632 | 1.171895 | 0.02204105 | 0.07957404 | 0.05999632 | 0.0222107 | 4.842105e-05 | 1.789474e-05 | 0.01836877 | 0.0009296491 | 0.004974737 | 0.0001587719 | 0.001415965 | 0.003359123 | 1.859649e-05 | 0.000572807 | 4.912281e-05 | 90.59176 | 0
430
432 | 60 | 8 | 0.8 | 2.2 | 0.2 | 0.25 | 0 | 0.8 | 0 | 0.05 | 0 | 0 |  | 0 |  | 0
433 | 60 | 2 | 0.3 | 0.2 | 0.2 | 0.25 | 0 | 0.2 | 0 | 0.02 | 0 | 0 |  | 0 |  | 0
555 | 90 | 0 | 0 | 90 | 0 | 0 | 0 | 0 | 0 | 0 | 0 | 0 |  | 0 |  | 0
605
614
615
630
633
634
636
638 | 95 | 8 | 0.7 | 2.2 | 0.2 | 0.25 | 0 | 0.7 | 0 | 0 | 0 | 0 |  | 0 |  | 0
648 | 55 | 8 | 0.7 | 2.2 | 0.2 | 0.25 | 0 | 0.7 | 0 | 0 | 0 | 0 |  | 0 |  | 0
664 | 50 | 8 | 0.7 | 2 | 0.2 | 0.25 | 0 | 0.7 | 0 | 0 | 0 | 0 |  | 0 |  | 0
665 | 40 | 8 | 0.7 | 2 | 0.2 | 0.25 | 0 | 0.7 | 0 | 0 | 0 | 0 |  | 0 |  | 0
670 | 25 | 8 | 0.7 | 2 | 0.2 | 0.25 | 0 | 0.7 | 0 | 0 | 0 | 0 |  | 0 |  | 0
690 | 95 | 10 | 0.5 | 0.03 | 0.1 | 0.1 | 0 | 0 | 0 | 0 | 0 | 0 |  | 0 |  | 0
691 | 95 | 10 | 0.7 | 0.08 | 0.1 | 0.05 | 0 | 0 | 0 | 0 | 0 | 0 |  | 0 |  | 0
692 | 95 | 9 | 0.5 | 0.12 | 0.1 | 0.25 | 0 | 0 | 0 | 0 | 0 | 0 |  | 0 |  | 0
693 | 95 | 11 | 0.8 | 0.7 | 0.1 | 0.25 | 0 | 0 | 0 | 0 | 0 | 0 |  | 0 |  | 0
694 | 95 | 8.5 | 0.7 | 2.2 | 0.25 | 0.25 | 0 | 0.7 | 0 | 0 | 0 | 0 |  | 0 |  | 0
695
701
760
761
809
810
813
840 | 98 | 0 | 0 | 0 | 0 | 0 | 0 | 100 | 0 | 0 | 0 | 0 |  | 0 |  | 0
841 | 90 | 0 | 0 | 0 | 0 | 0 | 0 | 100 | 0 | 0 | 0 | 0 |  | 0 |  | 0
880
907
151 | 90 | 0 | 0 | 95 | 0 | 0 | 0 | 0 | 0 | 0 | 0 | 0 |  | 0 |  | 0
153 | 85 | 8 | 0.7 | 60 | 0.1 | 0.1 | 0 | 0 | 0 | 0 | 0 | 0 |  | 0 |  | 0
631 | 95 | 10.5 | 0.6 | 0.07 | 0 | 0 | 0 | 0 | 0 | 0 | 0 | 0 |  | 0 |  | 0
632 | 95 | 9 | 0.6 | 2.2 | 0.15 | 0.2 | 0 | 0 | 0 | 0 | 0 | 0 |  | 0 |  | 0
640 | 97 | 0.06 | 0.01 | 0.001 | 0.02 | 0.02 | 0.02 | 0.002 | 0.02 | 0.02 | 0.02 | 0.02 |  | 0.02 |  | 0.02
800 | 98 | 0 | 0 | 0 | 0 | 100 | 0 | 0 | 0 | 0 | 0 | 0 |  | 0 |  | 0
802 | 98 | 0 | 0 | 0 | 0 | 100 | 0 | 0 | 0 | 0 | 0 | 0 |  | 0 |  | 0
804 | 80 | 0 | 0 | 0 | 100 | 0 | 0 | 0 | 0 | 0 | 0 | 0 |  | 0 |  | 0
808 | 98 | 0 | 0 | 0 | 0 | 0 | 0 | 0 | 10 | 0 | 0 | 0 |  | 0 |  | 0
811 | 97 | 0 | 0 | 0 | 0 | 0 | 0 | 0 | 0 | 0 | 0 | 0 |  | 10 |  | 0
812 | 97 | 0 | 0 | 0 | 0 | 0 | 0 | 0 | 0 | 0 | 0 | 0 |  | 10 |  | 0
814 | 80 | 0 | 100 | 0 | 0 | 0 | 0 | 0 | 0 | 0 | 0 | 0 |  | 0 |  | 0
816 | 30 | 0 | 0 | 0 | 0 | 0 | 0 | 0 | 0 | 0 | 0 | 0 |  | 0 |  | 100
820 | 88 | 99.7 | 0.3 | 0 | 0 | 0 | 0 | 0 | 0 | 0 | 0 | 0 |  | 0 |  | 0
821 | 88 | 99.7 | 0.3 | 0 | 0 | 0 | 0 | 0 | 0 | 0 | 0 | 0 |  | 0 |  | 0
822 | 88 | 99 | 1 | 0 | 0 | 0 | 0 | 0 | 0 | 0 | 0 | 0 |  | 0 |  | 0
823 | 88 | 98.5 | 1.5 | 0 | 0 | 0 | 0 | 0 | 0 | 0 | 0 | 0 |  | 0 |  | 0
830 | 95 | 0 | 0 | 100 | 0 | 0 | 0 | 0 | 0 | 0 | 0 | 0 |  | 0 |  | 0
900