## Blad1
Försäljningsartikel | Mätspec | Si | Fe | Cu | Mn | Mg | Cr | Ni | Zn | Pb | Sn | Ti | Na | Sr | Sb | P | Bi | Ca | Cd | Zr | Be | B | Li | Al | Hg
46000-2971 | Yttre min. | 9.2 | 0.6 | 2 | 0.3 | 0.3 | 0 | 0 | 0 | 0 | 0 | 0 | 0 | 0 | 0 | 0 | 0 | 0 | 0 | 0 | 0 | 0 | 0 | 80 | 0
46000-2971 | Inre min. | 9.4 | 0.65 | 2.4 | 0.32 | 0.35
46000-2971 | Inre max. | 9.55 | 0.83 | 2.5 | 0.39 | 0.39
46000-2971 | Yttre max. | 9.6 | 0.85 | 2.6 | 0.4 | 0.4 | 0.099 | 0.34 | 0.87 | 0.094 | 0.099 | 0.099 | 0.05 | 0.05 | 0.05 | 0.05 | 0.05 | 0.002 | 0.01 | 0.05 | 0.05 | 0.05 | 0.05 | 100 | 0.05
46000-2971 | Antal Dec Min | 2 | 2 | 2 | 2 | 2 | 2 | 2 | 2 | 2 | 2 | 2 | 2 | 2 | 2 | 2 | 2 | 2 | 2 | 2 | 2 | 2 | 2 | 1 | 2
46000-2971 | Antal Dec Max | 2 | 2 | 2 | 2 | 2 | 3 | 2 | 2 | 3 | 3 | 3 | 2 | 2 | 2 | 2 | 2 | 4 | 2 | 2 | 2 | 2 | 2 | 1 | 2
46000-0006 | Yttre min. | 8 | 1 | 2 | 0.3 | 0.3 | 0 | 0 | 0 | 0 | 0 | 0 | 0 | 0 | 0 | 0 | 0 | 0 | 0 | 0 | 0 | 0 | 0 | 80 | 0
46000-0006 | Inre min. |  | 1.1 | 2.4 | 0.32
46000-0006 | Inre max. |  | 1.2 | 2.5 | 0.39
46000-0006 | Yttre max. | 10 | 1.3 | 2.6 | 0.4 | 1 | 0.099 | 0.34 | 0.87 | 0.094 | 0.099 | 0.099 | 0.05 | 0.05 | 0.05 | 0.05 | 0.05 | 0.002 | 0.01 | 0.05 | 0.05 | 0.05 | 0.05 | 100 | 0.05
46000-0006 | Antal Dec Min | 2 | 2 | 2 | 2 | 2 | 2 | 2 | 2 | 2 | 2 | 2 | 2 | 2 | 2 | 2 | 2 | 2 | 2 | 2 | 2 | 2 | 2 | 1 | 2
46000-0006 | Antal Dec Max | 2 | 2 | 2 | 2 | 2 | 3 | 2 | 2 | 3 | 3 | 3 | 2 | 2 | 2 | 2 | 2 | 4 | 2 | 2 | 2 | 2 | 2 | 1 | 2