## Sheet1
Label | n_test | Si% | Fe% | Cu% | Mn% | Mg% | Ni% | Zn% | Ti% | Pb% | Sn% | Cr% | Na% | Sr% | Sb% | P% | Bi% | Ca% | Cd% | Zr% | Be% | B% | Li% | Al% | Hg%
101 mean | 13 | 0.1922715 | 0.2773369 | 0.3566408 | 0.04454538 | 0.09088385 | 0.004224615 | 0.02711923 | 0.01150462 | 0.001463077 | 0.002146154 | 0.004593846 | 0.0002907692 | 4.846154e-05 | 0.0001261538 | 0.0005092308 | 8e-05 | 6.538462e-05 | 5.384615e-06 | 0.0009123077 | 2.692308e-05 | 0.0004515385 | 0.0001015385 | 98.98781 | 0
101 std | 13 | 0.1011475 | 0.07156582 | 0.6359775 | 0.04602741 | 0.1195092 | 0.0009458542 | 0.02267541 | 0.006373919 | 0.0006153096 | 0.003182651 | 0.004656513 | 0.0005909895 | 5.216043e-05 | 0.0002875236 | 0.0003487221 | 0.0001630951 | 7.771896e-05 | 1.151279e-05 | 0.000349024 | 1.681785e-05 | 0.0002814207 | 7.409413e-05 | 0.6630094 | 0
101 STENA ALUMINIUM AB mean | 6 | 0.2145017 | 0.249585 | 0.731475 | 0.06188167 | 0.1059417 | 0.004798333 | 0.04138667 | 0.012295 | 0.001958333 | 0.00393 | 0.005295 | 0.0002 | 5.333333e-05 | 0.0002666667 | 0.0003783333 | 2.166667e-05 | 8e-05 | 1e-05 | 0.0009716667 | 3.333333e-05 | 0.00036 | 0.00011 | 98.56971 | 0
101 STENA RECYCLING COMBINED mean | 6 | 0.1650317 | 0.2884817 | 0.03906667 | 0.03021167 | 0.08589333 | 0.003643333 | 0.01422833 | 0.009586667 | 0.00106 | 0.0006216667 | 0.001896667 | 4.833333e-05 | 5.166667e-05 | 6.666667e-06 | 0.0006366667 | 0.0001516667 | 3.666667e-05 | 1.666667e-06 | 0.0008533333 | 2e-05 | 0.000535 | 8.333333e-05 | 99.35721 | 0
101 STENA RECYCLING HALMSTAD mean | 1 | 0.22233 | 0.37698 | 0.01308 | 0.02653 | 0.03048 | 0.00427 | 0.01886 | 0.01827 | 0.00091 | 0.00059 | 0.01657 | 0.00229 | 0 | 0 | 0.00053 | 0 | 0.00015 | 0 | 0.00091 | 3e-05 | 0.0005 | 0.00016 | 99.28 | 0
101 STENA ALUMINIUM AB std | 6 | 0.1322338 | 0.03291108 | 0.782265 | 0.06130049 | 0.08713378 | 0.001060195 | 0.02611609 | 0.006625116 | 0.0005251481 | 0.004000846 | 0.003781652 | 0.0001467424 | 5.934831e-05 | 0.0003773004 | 0.0002876002 | 3.670453e-05 | 9.574271e-05 | 1.527525e-05 | 0.0003562965 | 1.699673e-05 | 0.0001948504 | 7.071068e-05 | 0.7575783 | 0
101 STENA RECYCLING COMBINED std | 6 | 0.05739523 | 0.08639815 | 0.058148 | 0.01650117 | 0.1499775 | 0.0003833913 | 0.007133735 | 0.005674594 | 0.0002929164 | 0.0001738214 | 0.001004036 | 4.524624e-05 | 4.412734e-05 | 9.42809e-06 | 0.0003838258 | 0.0002160568 | 4.109609e-05 | 3.72678e-06 | 0.0003605397 | 1.527525e-05 | 0.0003433536 | 7.695598e-05 | 0.2302442 | 0
101 STENA RECYCLING HALMSTAD std | 1 | 0 | 0 | 0 | 0 | 0 | 0 | 0 | 0 | 0 | 0 | 0 | 0 | 0 | 0 | 0 | 0 | 0 | 0 | 0 | 0 | 0 | 0 | 0 | 0
102 mean | 6 | 0.2158217 | 0.31016 | 0.02949167 | 0.008721667 | 0.035665 | 0.003235 | 0.05502833 | 0.003156667 | 0.001328333 | 0.00067 | 0.001033333 | 3e-05 | 9.5e-05 | 0.0001966667 | 3.333333e-05 | 0.0004833333 | 3.5e-05 | 2.166667e-05 | 0.00046 | 2e-05 | 0.001975 | 4.333333e-05 | 99.33429 | 0
102 std | 6 | 0.09265212 | 0.2859723 | 0.01765873 | 0.004106521 | 0.06010084 | 0.000916165 | 0.09083313 | 0.00217859 | 0.0006133899 | 0.0002610236 | 0.000445259 | 2.309401e-05 | 4.681524e-05 | 0.00043976 | 7.45356e-05 | 0.0003123388 | 3.201562e-05 | 1.950783e-05 | 0.000179722 | 0 | 0.0009084006 | 5.217492e-05 | 0.3780967 | 0
102 STENA RECYCLING COMBINED mean | 6 | 0.2158217 | 0.31016 | 0.02949167 | 0.008721667 | 0.035665 | 0.003235 | 0.05502833 | 0.003156667 | 0.001328333 | 0.00067 | 0.001033333 | 3e-05 | 9.5e-05 | 0.0001966667 | 3.333333e-05 | 0.0004833333 | 3.5e-05 | 2.166667e-05 | 0.00046 | 2e-05 | 0.001975 | 4.333333e-05 | 99.33429 | 0
102 STENA RECYCLING COMBINED std | 6 | 0.09265212 | 0.2859723 | 0.01765873 | 0.004106521 | 0.06010084 | 0.000916165 | 0.09083313 | 0.00217859 | 0.0006133899 | 0.0002610236 | 0.000445259 | 2.309401e-05 | 4.681524e-05 | 0.00043976 | 7.45356e-05 | 0.0003123388 | 3.201562e-05 | 1.950783e-05 | 0.000179722 | 0 | 0.0009084006 | 5.217492e-05 | 0.3780967 | 0
103 mean | 1 | 0.12748 | 0.32137 | 0.00819 | 0.00391 | 0.0027 | 0.00172 | 0.01908 | 0.00242 | 0.00068 | 0.00081 | 0.00076 | 2e-05 | 1e-05 | 0 | 0.0009 | 0 | 3e-05 | 0 | 0.00307 | 2e-05 | 0.0002 | 0.00017 | 99.50646 | 0
103 std | 1 | 0 | 0 | 0 | 0 | 0 | 0 | 0 | 0 | 0 | 0 | 0 | 0 | 0 | 0 | 0 | 0 | 0 | 0 | 0 | 0 | 0 | 0 | 0 | 0
103 STENA RECYCLING COMBINED mean | 1 | 0.12748 | 0.32137 | 0.00819 | 0.00391 | 0.0027 | 0.00172 | 0.01908 | 0.00242 | 0.00068 | 0.00081 | 0.00076 | 2e-05 | 1e-05 | 0 | 0.0009 | 0 | 3e-05 | 0 | 0.00307 | 2e-05 | 0.0002 | 0.00017 | 99.50646 | 0
103 STENA RECYCLING COMBINED std | 1 | 0 | 0 | 0 | 0 | 0 | 0 | 0 | 0 | 0 | 0 | 0 | 0 | 0 | 0 | 0 | 0 | 0 | 0 | 0 | 0 | 0 | 0 | 0 | 0
104 mean | 6 | 0.11755 | 0.36766 | 0.006978333 | 0.021015 | 0.05183833 | 0.005885 | 0.01777667 | 0.01181333 | 0.0009183333 | 0.0005566667 | 0.001056667 | 8e-05 | 2.5e-05 | 6.166667e-05 | 0.0011 | 0.0001333333 | 0.0001766667 | 1.333333e-05 | 0.0007216667 | 2.5e-05 | 0.0002783333 | 0.00011 | 99.39423 | 0
104 std | 6 | 0.01700016 | 0.0281915 | 0.005162097 | 0.01490712 | 0.0248132 | 0.0009454056 | 0.004654996 | 0.0068235 | 0.0002150517 | 9.758187e-05 | 0.0002019626 | 8.981462e-05 | 1.892969e-05 | 0.0001378909 | 0.0002809508 | 0.0002981424 | 0.0002970223 | 2.981424e-05 | 0.0001129036 | 7.637626e-06 | 0.0003409993 | 7.094599e-05 | 0.03273074 | 0
104 NORD-SCHROTT GMBH & CO KG mean | 1 | 0.10328 | 0.41721 | 0.00339 | 0.01401 | 0.08328 | 0.00692 | 0.01749 | 0.00793 | 0.00069 | 0.00055 | 0.00086 | 2e-05 | 0 | 0 | 0.0012 | 0 | 2e-05 | 0 | 0.00073 | 3e-05 | 7e-05 | 0.00016 | 99.34216 | 0
104 SIEGFRIED JACOB GMBH & CO KG mean | 1 | 0.09696 | 0.38579 | 0.0039 | 0.0101 | 0.05483 | 0.00694 | 0.01439 | 0.00751 | 0.00132 | 0.00071 | 0.00127 | 0.0001 | 2e-05 | 0.00037 | 0.00149 | 0 | 0.00016 | 0 | 0.00079 | 1e-05 | 0.00034 | 0 | 99.413 | 0
104 STENA ALUMINIUM AB mean | 1 | 0.14723 | 0.34575 | 0.0175 | 0.01833 | 0.00438 | 0.00478 | 0.01366 | 0.02677 | 0.00103 | 0.00063 | 0.00139 | 5e-05 | 6e-05 | 0 | 0.00091 | 0.0008 | 4e-05 | 8e-05 | 0.00063 | 2e-05 | 0.00101 | 2e-05 | 99.41493 | 0
104 STENA RECYCLING COMBINED mean | 3 | 0.1192767 | 0.3524033 | 0.005693333 | 0.02788333 | 0.05618 | 0.005556667 | 0.02037333 | 0.009556667 | 0.0008233333 | 0.0004833333 | 0.00094 | 0.0001033333 | 2.333333e-05 | 0 | 0.001 | 0 | 0.00028 | 0 | 0.0007266667 | 3e-05 | 8.333333e-05 | 0.00016 | 99.39842 | 0
104 NORD-SCHROTT GMBH & CO KG std | 1 | 0 | 0 | 0 | 0 | 0 | 0 | 0 | 0 | 0 | 0 | 0 | 0 | 0 | 0 | 0 | 0 | 0 | 0 | 0 | 0 | 0 | 0 | 0 | 0
104 SIEGFRIED JACOB GMBH & CO KG std | 1 | 0 | 0 | 0 | 0 | 0 | 0 | 0 | 0 | 0 | 0 | 0 | 0 | 0 | 0 | 0 | 0 | 0 | 0 | 0 | 0 | 0 | 0 | 0 | 0
104 STENA ALUMINIUM AB std | 1 | 0 | 0 | 0 | 0 | 0 | 0 | 0 | 0 | 0 | 0 | 0 | 0 | 0 | 0 | 0 | 0 | 0 | 0 | 0 | 0 | 0 | 0 | 0 | 0
104 STENA RECYCLING COMBINED std | 3 | 0.008497162 | 0.01639431 | 0.002700128 | 0.01840647 | 0.01136949 | 0.0007380304 | 0.005205358 | 0.001503603 | 9.030811e-05 | 6.342099e-05 | 5.354126e-05 | 0.0001181336 | 9.42809e-06 | 0 | 0.000286007 | 0 | 0.0003889302 | 0 | 0.0001452201 | 0 | 1.885618e-05 | 0 | 0.03099984 | 0
107 mean | 2 | 0.22222 | 0.178815 | 0.014315 | 0.003995 | 0.000925 | 0.00243 | 0.011185 | 0.001215 | 0.000695 | 0.000175 | 0.000135 | 0.00013 | 0.00023 | 0 | 0.0004 | 7e-05 | 4.5e-05 | 9e-05 | 0.000265 | 3e-05 | 0.00109 | 0.000205 | 99.56416 | 0
107 std | 2 | 0.09982 | 0.033155 | 0.007175 | 0.003145 | 0.000785 | 0.00122 | 0.008165 | 0.000865 | 0.000125 | 0.000175 | 0.000125 | 0.00013 | 0.00023 | 0 | 0.00026 | 7e-05 | 4.5e-05 | 9e-05 | 0.000105 | 1e-05 | 0.00089 | 3.5e-05 | 0.15584 | 0
107 STENA ALUMINIUM AB mean | 1 | 0.1224 | 0.14566 | 0.00714 | 0.00085 | 0.00014 | 0.00365 | 0.00302 | 0.00035 | 0.00057 | 0.00035 | 0.00026 | 0.00026 | 0 | 0 | 0.00014 | 0 | 9e-05 | 0 | 0.00037 | 2e-05 | 0.0002 | 0.00017 | 99.72 | 0
107 STENA RECYCLING COMBINED mean | 1 | 0.32204 | 0.21197 | 0.02149 | 0.00714 | 0.00171 | 0.00121 | 0.01935 | 0.00208 | 0.00082 | 0 | 1e-05 | 0 | 0.00046 | 0 | 0.00066 | 0.00014 | 0 | 0.00018 | 0.00016 | 4e-05 | 0.00198 | 0.00024 | 99.40832 | 0
107 STENA ALUMINIUM AB std | 1 | 0 | 0 | 0 | 0 | 0 | 0 | 0 | 0 | 0 | 0 | 0 | 0 | 0 | 0 | 0 | 0 | 0 | 0 | 0 | 0 | 0 | 0 | 0 | 0
107 STENA RECYCLING COMBINED std | 1 | 0 | 0 | 0 | 0 | 0 | 0 | 0 | 0 | 0 | 0 | 0 | 0 | 0 | 0 | 0 | 0 | 0 | 0 | 0 | 0 | 0 | 0 | 0 | 0
109 mean | 11 | 0.3833209 | 0.4062282 | 0.05230273 | 0.1302418 | 0.7092409 | 0.005599091 | 0.06521727 | 0.01572 | 0.002666364 | 0.0009509091 | 0.02030091 | 0.0003145455 | 5.454545e-05 | 0.0002672727 | 0.0006009091 | 0.0005681818 | 0.0001063636 | 2e-05 | 0.001046364 | 7.636364e-05 | 0.0004427273 | 0.0001209091 | 98.20642 | 0
109 std | 11 | 0.3430325 | 0.117695 | 0.03594704 | 0.1096875 | 0.728796 | 0.002726584 | 0.06851685 | 0.009730287 | 0.00158692 | 0.0004029765 | 0.01897798 | 0.0004486417 | 2.310594e-05 | 0.0005359798 | 0.0003572484 | 0.0009071716 | 0.0001381878 | 4.327502e-05 | 0.0004402741 | 7.522968e-05 | 0.0007448989 | 6.612035e-05 | 1.081326 | 0
109 NORD-SCHROTT GMBH & CO KG mean | 1 | 0.07701 | 0.17562 | 0.00595 | 0.00698 | 0.00288 | 0.00422 | 0.00858 | 0.00948 | 0.0005 | 0.0005 | 0.00084 | 2e-05 | 0 | 0 | 0.00134 | 0 | 3e-05 | 0 | 0.0006 | 3e-05 | 0.00018 | 0.00017 | 99.70507 | 0
109 STENA ALUMINIUM AB mean | 5 | 0.600266 | 0.398558 | 0.073432 | 0.222166 | 1.19988 | 0.008126 | 0.060304 | 0.024028 | 0.004046 | 0.00131 | 0.03544 | 0.000518 | 5.6e-05 | 0.000588 | 0.00065 | 0.00125 | 0.000184 | 4.4e-05 | 0.001432 | 9.2e-05 | 0.000106 | 7.2e-05 | 97.36903 | 0
109 STENA RECYCLING COMBINED mean | 4 | 0.2042725 | 0.49342 | 0.0388525 | 0.01412 | 0.0235825 | 0.0025525 | 0.0938275 | 0.0056175 | 0.0014825 | 0.0005975 | 0.0016175 | 3.75e-05 | 6.75e-05 | 0 | 0.00043 | 0 | 1.5e-05 | 0 | 0.0006575 | 3.75e-05 | 0.00104 | 0.00016 | 99.1176125 | 0
109 STENA RECYCLING HALMSTAD mean | 1 | 0.3211 | 0.32642 | 0.04681 | 0.25837 | 1.70504 | 0.00653 | 0.03198 | 0.02083 | 0.00267 | 0.00102 | 0.0388 | 0.0007 | 5e-05 | 0 | 0.0003 | 0 | 0.00016 | 0 | 0.00112 | 0.0002 | 0 | 0.00016 | 97.25 | 0
109 NORD-SCHROTT GMBH & CO KG std | 1 | 0 | 0 | 0 | 0 | 0 | 0 | 0 | 0 | 0 | 0 | 0 | 0 | 0 | 0 | 0 | 0 | 0 | 0 | 0 | 0 | 0 | 0 | 0 | 0
109 STENA ALUMINIUM AB std | 5 | 0.4058099 | 0.08653719 | 0.01775591 | 0.03003788 | 0.5024869 | 0.001271292 | 0.0189748 | 0.005314845 | 0.001028583 | 0.00028 | 0.01179207 | 0.0005411987 | 1.356466e-05 | 0.0006658949 | 0.0003465256 | 0.0009788973 | 0.0001654811 | 5.535341e-05 | 8.231646e-05 | 8.588364e-05 | 0.0002021485 | 7.222188e-05 | 0.7361841 | 0
109 STENA RECYCLING COMBINED std | 4 | 0.04929258 | 0.07854386 | 0.04331025 | 0.00299066 | 0.03677547 | 0.0006845208 | 0.1026311 | 0.004522706 | 0.0008054929 | 0.0001023169 | 0.0009158978 | 8.291562e-06 | 1.785357e-05 | 0 | 9.721111e-05 | 0 | 1.5e-05 | 0 | 0.0003692137 | 1.299038e-05 | 0.0009539916 | 0 | 0.2026026 | 0
109 STENA RECYCLING HALMSTAD std | 1 | 0 | 0 | 0 | 0 | 0 | 0 | 0 | 0 | 0 | 0 | 0 | 0 | 0 | 0 | 0 | 0 | 0 | 0 | 0 | 0 | 0 | 0 | 0 | 0
110 mean | 7 | 0.1672071 | 0.17926 | 0.008072857 | 0.005864286 | 0.005572857 | 0.002944286 | 0.02079143 | 0.001252857 | 0.005878571 | 0.0004428571 | 0.0007314286 | 9.142857e-05 | 5.428571e-05 | 0 | 0.0002 | 0.0001542857 | 4.857143e-05 | 1.142857e-05 | 0.00036 | 2.142857e-05 | 0.001322857 | 0.0001428571 | 99.60961 | 0
110 std | 7 | 0.03526784 | 0.03339932 | 0.009598051 | 0.006353804 | 0.008647082 | 0.0007938848 | 0.01949063 | 0.001353015 | 0.008531619 | 0.0001222076 | 0.0003182285 | 4.223356e-05 | 6.499608e-05 | 0 | 0.000109935 | 0.0003779213 | 1.641304e-05 | 2.799417e-05 | 0.0001747651 | 3.499271e-06 | 0.0008133478 | 5.034574e-05 | 0.09714433 | 0
110 POTHUIZEN METAALRECYCLING BV mean | 2 | 0.137905 | 0.19012 | 0.006345 | 0.00166 | 0.000265 | 0.001935 | 0.010815 | 0.000335 | 0.01855 | 0.00048 | 0.000445 | 0.00015 | 0 | 0 | 0.00021 | 0 | 7e-05 | 0 | 0.00019 | 2e-05 | 0.001245 | 0.00017 | 99.64 | 0
110 STENA ALUMINIUM AB mean | 1 | 0.2118 | 0.22225 | 0.03057 | 0.0185 | 0.02349 | 0.00428 | 0.04408 | 0.00377 | 0.00135 | 0.00062 | 0.00141 | 4e-05 | 3e-05 | 0 | 0.00039 | 0 | 4e-05 | 0 | 0.00073 | 3e-05 | 0.00066 | 0.00016 | 99.45 | 0
110 STENA RECYCLING COMBINED mean | 4 | 0.17071 | 0.1630825 | 0.0033125 | 0.0048075 | 0.0037475 | 0.003115 | 0.0199575 | 0.0010825 | 0.000675 | 0.00038 | 0.000705 | 7.5e-05 | 8.75e-05 | 0 | 0.0001475 | 0.00027 | 4e-05 | 2e-05 | 0.0003525 | 2e-05 | 0.0015275 | 0.000125 | 99.63432 | 0
110 POTHUIZEN METAALRECYCLING BV std | 2 | 0.006425 | 0.03028 | 0.001505 | 0.00022 | 0.000135 | 0.000285 | 0.001485 | 0.000195 | 0.0054 | 1e-05 | 1.5e-05 | 0 | 0 | 0 | 6e-05 | 0 | 0 | 0 | 1e-05 | 0 | 0.001085 | 0 | 0.04 | 0
110 STENA ALUMINIUM AB std | 1 | 0 | 0 | 0 | 0 | 0 | 0 | 0 | 0 | 0 | 0 | 0 | 0 | 0 | 0 | 0 | 0 | 0 | 0 | 0 | 0 | 0 | 0 | 0 | 0
110 STENA RECYCLING COMBINED std | 4 | 0.03489036 | 0.02666448 | 0.003065603 | 0.004555724 | 0.005759107 | 0.0002789713 | 0.02185512 | 0.001072552 | 0.0005596651 | 0.000116619 | 0.0001423903 | 2.179449e-05 | 6.832825e-05 | 0 | 8.671073e-05 | 0.0004676537 | 1.224745e-05 | 3.464102e-05 | 6.832825e-05 | 0 | 0.000643676 | 6.062178e-05 | 0.09095926 | 0
111 mean | 2 | 0.2178 | 0.36236 | 0.1073 | 0.35023 | 2.50075 | 0.00676 | 0.027345 | 0.011175 | 0.003205 | 0.001125 | 0.020075 | 0.000285 | 2.5e-05 | 0.00053 | 0.0012 | 0.0002 | 0.00017 | 1e-05 | 0.00078 | 2e-05 | 0 | 8.5e-05 | 96.38857 | 0
111 std | 2 | 0.04597 | 0.06423 | 0.02765 | 0.0134 | 0.24819 | 0.00164 | 0.008145 | 0.003015 | 0.000725 | 0.000155 | 0.000425 | 0.000205 | 1.5e-05 | 0.00053 | 0.00029 | 0.0002 | 0.00011 | 1e-05 | 0 | 1e-05 | 0 | 7.5e-05 | 0.08844 | 0
111 SIEGFRIED JACOB GMBH & CO KG mean | 2 | 0.2178 | 0.36236 | 0.1073 | 0.35023 | 2.50075 | 0.00676 | 0.027345 | 0.011175 | 0.003205 | 0.001125 | 0.020075 | 0.000285 | 2.5e-05 | 0.00053 | 0.0012 | 0.0002 | 0.00017 | 1e-05 | 0.00078 | 2e-05 | 0 | 8.5e-05 | 96.38857 | 0
111 SIEGFRIED JACOB GMBH & CO KG std | 2 | 0.04597 | 0.06423 | 0.02765 | 0.0134 | 0.24819 | 0.00164 | 0.008145 | 0.003015 | 0.000725 | 0.000155 | 0.000425 | 0.000205 | 1.5e-05 | 0.00053 | 0.00029 | 0.0002 | 0.00011 | 1e-05 | 0 | 1e-05 | 0 | 7.5e-05 | 0.08844 | 0
112 mean | 1 | 0.15371 | 0.19242 | 0.00858 | 0.01527 | 0.00526 | 0.00167 | 0.01373 | 0.00047 | 0.00161 | 0.00092 | 0.00116 | 2e-05 | 0.00011 | 0 | 6e-05 | 0 | 0 | 0 | 0.00025 | 2e-05 | 0.00163 | 0.00016 | 99.61 | 0
112 std | 1 | 0 | 0 | 0 | 0 | 0 | 0 | 0 | 0 | 0 | 0 | 0 | 0 | 0 | 0 | 0 | 0 | 0 | 0 | 0 | 0 | 0 | 0 | 0 | 0
112 STENA ALUMINIUM AB mean | 1 | 0.15371 | 0.19242 | 0.00858 | 0.01527 | 0.00526 | 0.00167 | 0.01373 | 0.00047 | 0.00161 | 0.00092 | 0.00116 | 2e-05 | 0.00011 | 0 | 6e-05 | 0 | 0 | 0 | 0.00025 | 2e-05 | 0.00163 | 0.00016 | 99.61 | 0
112 STENA ALUMINIUM AB std | 1 | 0 | 0 | 0 | 0 | 0 | 0 | 0 | 0 | 0 | 0 | 0 | 0 | 0 | 0 | 0 | 0 | 0 | 0 | 0 | 0 | 0 | 0 | 0 | 0
113 mean | 1 | 0.44058 | 0.32859 | 0.01962 | 0.38072 | 0.09227 | 0.00432 | 0.06606 | 0.01557 | 0.00165 | 0.00077 | 0.01084 | 0.00014 | 1e-05 | 0 | 0.00052 | 0 | 8e-05 | 0 | 0.00163 | 3e-05 | 0 | 0.00016 | 98.65 | 0
113 std | 1 | 0 | 0 | 0 | 0 | 0 | 0 | 0 | 0 | 0 | 0 | 0 | 0 | 0 | 0 | 0 | 0 | 0 | 0 | 0 | 0 | 0 | 0 | 0 | 0
113 NORD-SCHROTT GMBH & CO KG mean | 1 | 0.44058 | 0.32859 | 0.01962 | 0.38072 | 0.09227 | 0.00432 | 0.06606 | 0.01557 | 0.00165 | 0.00077 | 0.01084 | 0.00014 | 1e-05 | 0 | 0.00052 | 0 | 8e-05 | 0 | 0.00163 | 3e-05 | 0 | 0.00016 | 98.65 | 0
113 NORD-SCHROTT GMBH & CO KG std | 1 | 0 | 0 | 0 | 0 | 0 | 0 | 0 | 0 | 0 | 0 | 0 | 0 | 0 | 0 | 0 | 0 | 0 | 0 | 0 | 0 | 0 | 0 | 0 | 0
115 mean | 1 | 0.26116 | 1.36189 | 0.02227 | 0.37775 | 0.00427 | 0.00389 | 0.01335 | 0.01683 | 0.00128 | 0.00099 | 0.00669 | 0.0004 | 0 | 0 | 0.00029 | 0 | 0 | 0 | 0.00089 | 4e-05 | 0 | 0.00016 | 97.94 | 0
115 std | 1 | 0 | 0 | 0 | 0 | 0 | 0 | 0 | 0 | 0 | 0 | 0 | 0 | 0 | 0 | 0 | 0 | 0 | 0 | 0 | 0 | 0 | 0 | 0 | 0
115 STENA ALUMINIUM AB mean | 1 | 0.26116 | 1.36189 | 0.02227 | 0.37775 | 0.00427 | 0.00389 | 0.01335 | 0.01683 | 0.00128 | 0.00099 | 0.00669 | 0.0004 | 0 | 0 | 0.00029 | 0 | 0 | 0 | 0.00089 | 4e-05 | 0 | 0.00016 | 97.94 | 0
115 STENA ALUMINIUM AB std | 1 | 0 | 0 | 0 | 0 | 0 | 0 | 0 | 0 | 0 | 0 | 0 | 0 | 0 | 0 | 0 | 0 | 0 | 0 | 0 | 0 | 0 | 0 | 0 | 0
116 mean | 1 | 0.21502 | 0.45718 | 0.04544 | 0.42691 | 0.03107 | 0.00412 | 0.12772 | 0.02147 | 0.00454 | 0.00076 | 0.01228 | 0.00012 | 0 | 0 | 0.00104 | 0 | 3e-05 | 0 | 0.00113 | 3e-05 | 0 | 0.00015 | 98.65099 | 0
116 std | 1 | 0 | 0 | 0 | 0 | 0 | 0 | 0 | 0 | 0 | 0 | 0 | 0 | 0 | 0 | 0 | 0 | 0 | 0 | 0 | 0 | 0 | 0 | 0 | 0
116 NORD-SCHROTT GMBH & CO KG mean | 1 | 0.21502 | 0.45718 | 0.04544 | 0.42691 | 0.03107 | 0.00412 | 0.12772 | 0.02147 | 0.00454 | 0.00076 | 0.01228 | 0.00012 | 0 | 0 | 0.00104 | 0 | 3e-05 | 0 | 0.00113 | 3e-05 | 0 | 0.00015 | 98.65099 | 0
116 NORD-SCHROTT GMBH & CO KG std | 1 | 0 | 0 | 0 | 0 | 0 | 0 | 0 | 0 | 0 | 0 | 0 | 0 | 0 | 0 | 0 | 0 | 0 | 0 | 0 | 0 | 0 | 0 | 0 | 0
117 mean | 5 | 0.21643 | 0.479524 | 0.07986 | 0.045566 | 0.227296 | 0.00538 | 0.027682 | 0.017354 | 0.001762 | 0.000774 | 0.03379 | 0.001302 | 4.2e-05 | 0.000548 | 0.00052 | 0.000152 | 0.003278 | 2.4e-05 | 0.001202 | 2e-05 | 0.000244 | 5.8e-05 | 98.857192 | 0
117 std | 5 | 0.04884325 | 0.2346211 | 0.111104 | 0.02194851 | 0.2252864 | 0.0005803103 | 0.007180057 | 0.005566947 | 0.0003522158 | 8.309031e-05 | 0.06280049 | 0.001503774 | 1.6e-05 | 0.0004852793 | 0.0005646592 | 0.0001466151 | 0.006436671 | 3.006659e-05 | 0.0004036533 | 6.324555e-06 | 0.0001195993 | 8.158431e-05 | 0.1182671 | 0
117 STENA RECYCLING COMBINED mean | 5 | 0.21643 | 0.479524 | 0.07986 | 0.045566 | 0.227296 | 0.00538 | 0.027682 | 0.017354 | 0.001762 | 0.000774 | 0.03379 | 0.001302 | 4.2e-05 | 0.000548 | 0.00052 | 0.000152 | 0.003278 | 2.4e-05 | 0.001202 | 2e-05 | 0.000244 | 5.8e-05 | 98.857192 | 0
117 STENA RECYCLING COMBINED std | 5 | 0.04884325 | 0.2346211 | 0.111104 | 0.02194851 | 0.2252864 | 0.0005803103 | 0.007180057 | 0.005566947 | 0.0003522158 | 8.309031e-05 | 0.06280049 | 0.001503774 | 1.6e-05 | 0.0004852793 | 0.0005646592 | 0.0001466151 | 0.006436671 | 3.006659e-05 | 0.0004036533 | 6.324555e-06 | 0.0001195993 | 8.158431e-05 | 0.1182671 | 0
118 mean | 1 | 0.66784 | 1.66075 | 0.18726 | 0.05416 | 0.01638 | 0.00743 | 0.1162 | 0.0177 | 0.01009 | 0.01316 | 0.00607 | 0.00069 | 3e-05 | 0.00086 | 0.00285 | 0 | 0.00098 | 0 | 0.00122 | 2e-05 | 0.00046 | 2e-05 | 97.23583 | 0
118 std | 1 | 0 | 0 | 0 | 0 | 0 | 0 | 0 | 0 | 0 | 0 | 0 | 0 | 0 | 0 | 0 | 0 | 0 | 0 | 0 | 0 | 0 | 0 | 0 | 0
118 STENA RECYCLING COMBINED mean | 1 | 0.66784 | 1.66075 | 0.18726 | 0.05416 | 0.01638 | 0.00743 | 0.1162 | 0.0177 | 0.01009 | 0.01316 | 0.00607 | 0.00069 | 3e-05 | 0.00086 | 0.00285 | 0 | 0.00098 | 0 | 0.00122 | 2e-05 | 0.00046 | 2e-05 | 97.23583 | 0
118 STENA RECYCLING COMBINED std | 1 | 0 | 0 | 0 | 0 | 0 | 0 | 0 | 0 | 0 | 0 | 0 | 0 | 0 | 0 | 0 | 0 | 0 | 0 | 0 | 0 | 0 | 0 | 0 | 0
121 mean | 11 | 0.2704545 | 0.31454 | 0.02877636 | 0.1884336 | 0.2392991 | 0.00401 | 0.04095636 | 0.01902455 | 0.002592727 | 0.0009227273 | 0.01064909 | 5.363636e-05 | 7.181818e-05 | 5.636364e-05 | 0.0006690909 | 0.00039 | 3.545455e-05 | 2.363636e-05 | 0.001632727 | 4.090909e-05 | 0.0001809091 | 0.0001281818 | 98.87842 | 0
121 std | 11 | 0.1486049 | 0.08996313 | 0.02807369 | 0.1478768 | 0.2582236 | 0.001099802 | 0.0462963 | 0.01487844 | 0.001832852 | 0.0005513305 | 0.0128844 | 2.143605e-05 | 7.34622e-05 | 0.0001355978 | 0.0003578586 | 0.0007926022 | 2.742382e-05 | 4.227028e-05 | 0.0008918529 | 1.880742e-05 | 0.0002134758 | 6.671761e-05 | 0.5342744 | 0
121 NORD-SCHROTT GMBH & CO KG mean | 4 | 0.357045 | 0.36865 | 0.0409525 | 0.2632025 | 0.484455 | 0.004815 | 0.0763525 | 0.02756 | 0.0041425 | 0.001175 | 0.0216875 | 6.75e-05 | 6e-05 | 0.000115 | 0.000645 | 0.0004125 | 3.75e-05 | 2.75e-05 | 0.00167 | 6e-05 | 9e-05 | 0.00013 | 98.3466475 | 0
121 SIEGFRIED JACOB GMBH & CO KG mean | 1 | 0.0862 | 0.23864 | 0.00525 | 0.00514 | 0.00107 | 0.00293 | 0.01043 | 0.01549 | 0.0015 | 0.00041 | 0.00101 | 6e-05 | 0.0001 | 0 | 0 | 0.00023 | 6e-05 | 4e-05 | 0.0007 | 2e-05 | 0.00058 | 2e-05 | 99.63012 | 0
121 STENA ALUMINIUM AB mean | 1 | 0.30284 | 0.30177 | 0.02541 | 0.15025 | 0.34185 | 0.00523 | 0.01721 | 0.02172 | 0.0018 | 0.00088 | 0.00334 | 6e-05 | 0.00011 | 0.00016 | 0.00029 | 0.00241 | 0 | 0.00011 | 0.00121 | 3e-05 | 0.00053 | 2e-05 | 98.82277 | 0
121 STENA RECYCLING COMBINED mean | 3 | 0.23357 | 0.2149333 | 0.00371 | 0.02133667 | 0.06651333 | 0.002846667 | 0.01508667 | 0.01201333 | 0.0006066667 | 0.00045 | 0.003836667 | 3.333333e-05 | 9.666667e-05 | 0 | 0.0009666667 | 0 | 3.333333e-05 | 0 | 0.002316667 | 3.333333e-05 | 0.0001733333 | 0.0001733333 | 99.42625 | 0
121 STÅL & METALL AB mean | 2 | 0.228535 | 0.400065 | 0.05547 | 0.40028 | 0.076005 | 0.004075 | 0.036105 | 0.01289 | 0.003415 | 0.001405 | 0.007265 | 5e-05 | 2.5e-05 | 0 | 0.000795 | 0 | 4e-05 | 0 | 0.00121 | 3e-05 | 0 | 0.000165 | 98.772175 | 0
121 NORD-SCHROTT GMBH & CO KG std | 4 | 0.1881719 | 0.05975741 | 0.03225057 | 0.04606985 | 0.2490791 | 0.0009968576 | 0.06103818 | 0.02178657 | 0.001666124 | 0.0005795904 | 0.01556349 | 2.58602e-05 | 3.535534e-05 | 0.0001991858 | 0.0003128498 | 0.000714471 | 3.897114e-05 | 4.76314e-05 | 0.0007462908 | 1.870829e-05 | 0.0001558846 | 6.363961e-05 | 0.2519095 | 0
121 SIEGFRIED JACOB GMBH & CO KG std | 1 | 0 | 0 | 0 | 0 | 0 | 0 | 0 | 0 | 0 | 0 | 0 | 0 | 0 | 0 | 0 | 0 | 0 | 0 | 0 | 0 | 0 | 0 | 0 | 0
121 STENA ALUMINIUM AB std | 1 | 0 | 0 | 0 | 0 | 0 | 0 | 0 | 0 | 0 | 0 | 0 | 0 | 0 | 0 | 0 | 0 | 0 | 0 | 0 | 0 | 0 | 0 | 0 | 0
121 STENA RECYCLING COMBINED std | 3 | 0.09726957 | 0.06509479 | 0.002893337 | 0.01742605 | 0.09390849 | 5.436502e-05 | 0.005562268 | 0.0005786382 | 0.0001452201 | 1.414214e-05 | 0.004230858 | 4.714045e-06 | 0.0001228368 | 0 | 0.0002017149 | 0 | 9.42809e-06 | 0 | 0.001107921 | 4.714045e-06 | 8.993825e-05 | 1.247219e-05 | 0.2882617 | 0
121 STÅL & METALL AB std | 2 | 0.012505 | 0.001065 | 0.00283 | 0.01011 | 0.064365 | 5.5e-05 | 0.003105 | 0.00087 | 0.000765 | 0.000415 | 0.001955 | 1e-05 | 5e-06 | 0 | 4.5e-05 | 0 | 0 | 0 | 0.00011 | 0 | 0 | 5e-06 | 0.085485 | 0
122 mean | 72 | 0.6416599 | 0.5173703 | 0.09487375 | 0.3174671 | 0.41423625 | 0.006305833 | 0.1886449 | 0.01644375 | 0.007383056 | 0.002240833 | 0.01610042 | 0.0001343056 | 5.791667e-05 | 0.0003611111 | 0.0006294444 | 0.0006670833 | 5.847222e-05 | 4.930556e-05 | 0.002121389 | 6.416667e-05 | 0.0001147222 | 0.0001159722 | 97.77591 | 0
122 std | 72 | 0.5636811 | 0.264675 | 0.04854287 | 0.1154996 | 0.3131148 | 0.002669337 | 0.1930134 | 0.003123776 | 0.007523411 | 0.00257918 | 0.007832028 | 0.0002086786 | 4.149757e-05 | 0.0006759716 | 0.0003272227 | 0.001290459 | 6.499273e-05 | 0.0001499011 | 0.0012639 | 3.585271e-05 | 0.0001996175 | 6.945542e-05 | 0.7074648 | 0
122 NORD-SCHROTT GMBH & CO KG mean | 9 | 0.3954622 | 0.4555233 | 0.09598111 | 0.2895489 | 0.4047622 | 0.006736667 | 0.2045489 | 0.01582556 | 0.01231556 | 0.003723333 | 0.01506889 | 0.0001311111 | 7e-05 | 0.0004522222 | 0.0004755556 | 0.0008722222 | 3.777778e-05 | 0.0002444444 | 0.002611111 | 5.333333e-05 | 0.0001722222 | 9.777778e-05 | 98.09807 | 0
122 STENA ALUMINIUM AB mean | 57 | 0.6703421 | 0.5041537 | 0.09738298 | 0.3060105 | 0.3892458 | 0.006339298 | 0.1899993 | 0.01667947 | 0.006887719 | 0.002043509 | 0.01628123 | 0.0001289474 | 5.736842e-05 | 0.0003763158 | 0.000655614 | 0.000672807 | 6.017544e-05 | 2.368421e-05 | 0.002095965 | 6.666667e-05 | 0.0001177193 | 0.0001138596 | 97.7934 | 0
122 STENA RECYCLING COMBINED mean | 5 | 0.780756 | 0.422416 | 0.072794 | 0.484554 | 0.69967 | 0.005342 | 0.082904 | 0.01538 | 0.004908 | 0.001808 | 0.014474 | 0.000206 | 4.4e-05 | 4e-05 | 0.000598 | 0.000366 | 8.8e-05 | 0 | 0.001628 | 5e-05 | 0 | 0.000164 | 97.41181 | 0
122 STENA REYCYLING mean | 1 | 0.52707 | 2.30211 | 0.05228 | 0.38632 | 0.49679 | 0.00534 | 0.49701 | 0.01389 | 0.0036 | 0.00231 | 0.02321 | 0.00011 | 5e-05 | 0.00028 | 0.00068 | 0 | 0 | 0 | 0.00163 | 9e-05 | 0 | 0.00016 | 95.7 | 0
122 NORD-SCHROTT GMBH & CO KG std | 9 | 0.08734002 | 0.1545589 | 0.05268104 | 0.0565251 | 0.2409962 | 0.0040631 | 0.08166738 | 0.001266957 | 0.01085399 | 0.006436295 | 0.002161442 | 0.0001672951 | 3.800585e-05 | 0.001006576 | 0.0002524595 | 0.001065601 | 5.180686e-05 | 0.000345868 | 0.001227214 | 1.699673e-05 | 0.0001957196 | 6.956656e-05 | 0.3645978 | 0
122 STENA ALUMINIUM AB std | 57 | 0.5717826 | 0.1628257 | 0.04877564 | 0.1008616 | 0.2010522 | 0.002343156 | 0.2079498 | 0.003066854 | 0.006894137 | 0.001202847 | 0.007716792 | 0.0002097508 | 4.148668e-05 | 0.0006371362 | 0.0003425857 | 0.001361906 | 6.658305e-05 | 5.070145e-05 | 0.001308453 | 3.863156e-05 | 0.0002058361 | 7.092755e-05 | 0.6774346 | 0
122 STENA RECYCLING COMBINED std | 5 | 0.8331587 | 0.09257981 | 0.02985155 | 0.1964908 | 0.8696658 | 0.002972645 | 0.02843246 | 0.005161841 | 0.002366013 | 0.0003774334 | 0.0134535 | 0.000263712 | 4.586938e-05 | 8e-05 | 0.0001930181 | 0.000732 | 5.564171e-05 | 0 | 0.0002100857 | 1.897367e-05 | 0 | 8e-06 | 0.7426998 | 0
122 STENA REYCYLING std | 1 | 0 | 0 | 0 | 0 | 0 | 0 | 0 | 0 | 0 | 0 | 0 | 0 | 0 | 0 | 0 | 0 | 0 | 0 | 0 | 0 | 0 | 0 | 0 | 0
148 mean | 4 | 0.131295 | 0.221925 | 1.3333275 | 0.0081725 | 0.0002775 | 0.003995 | 0.025235 | 0.003395 | 0.0058225 | 0.001685 | 0.0009575 | 8e-05 | 8.25e-05 | 0.00031 | 0.000375 | 0.000455 | 7.5e-05 | 2.5e-06 | 0.0005725 | 1e-05 | 0.0011 | 1e-05 | 98.26084 | 0
148 std | 4 | 0.02684202 | 0.008526982 | 0.1457859 | 0.002805498 | 0.0003030161 | 0.0001633248 | 0.005789251 | 0.001908042 | 0.002856977 | 0.0002717076 | 0.0002497374 | 6.670832e-05 | 5.261891e-05 | 0.00031 | 0.000375 | 0.0004960595 | 7.5e-05 | 4.330127e-06 | 0.0001066243 | 1e-05 | 0.0001097725 | 1e-05 | 0.09693744 | 0
148 STENA RECYCLING COMBINED mean | 4 | 0.131295 | 0.221925 | 1.3333275 | 0.0081725 | 0.0002775 | 0.003995 | 0.025235 | 0.003395 | 0.0058225 | 0.001685 | 0.0009575 | 8e-05 | 8.25e-05 | 0.00031 | 0.000375 | 0.000455 | 7.5e-05 | 2.5e-06 | 0.0005725 | 1e-05 | 0.0011 | 1e-05 | 98.26084 | 0
148 STENA RECYCLING COMBINED std | 4 | 0.02684202 | 0.008526982 | 0.1457859 | 0.002805498 | 0.0003030161 | 0.0001633248 | 0.005789251 | 0.001908042 | 0.002856977 | 0.0002717076 | 0.0002497374 | 6.670832e-05 | 5.261891e-05 | 0.00031 | 0.000375 | 0.0004960595 | 7.5e-05 | 4.330127e-06 | 0.0001066243 | 1e-05 | 0.0001097725 | 1e-05 | 0.09693744 | 0
152 mean | 3 | 2.351963 | 0.37198 | 32.06494 | 0.4659467 | 0.03385333 | 0.01153667 | 0.4374267 | 0.03961667 | 0.01263667 | 0.00589 | 0.0053 | 0.00012 | 4e-05 | 0.00208 | 0.001056667 | 0.00415 | 1.666667e-05 | 0.0003566667 | 0.01025667 | 1e-05 | 2.333333e-05 | 0 | 64.1808 | 0
152 std | 3 | 0.7497597 | 0.01305681 | 34.25057 | 0.2525513 | 0.0235609 | 0.001640616 | 0.09140652 | 0.02616532 | 0.009662954 | 0.004658118 | 0.001171096 | 1.414214e-05 | 2.160247e-05 | 0.000389444 | 0.0002168461 | 0.004414046 | 1.699673e-05 | 0.0001657977 | 0.006843047 | 0 | 3.299832e-05 | 0 | 34.74351 | 0
152 STENA ALUMINIUM AB mean | 2 | 1.822945 | 0.36297 | 7.847415 | 0.64392 | 0.05041 | 0.01047 | 0.40614 | 0.057865 | 0.018955 | 0.008835 | 0.00448 | 0.000125 | 5.5e-05 | 0.002205 | 0.00121 | 0.00103 | 5e-06 | 0.000405 | 0.01499 | 1e-05 | 0 | 0 | 88.74556 | 0
152 STENA RECYCLING COMBINED mean | 1 | 3.41 | 0.39 | 80.5 | 0.11 | 0.00074 | 0.01367 | 0.5 | 0.00312 | 0 | 0 | 0.00694 | 0.00011 | 1e-05 | 0.00183 | 0.00075 | 0.01039 | 4e-05 | 0.00026 | 0.00079 | 1e-05 | 7e-05 | 0 | 15.05127 | 0
152 STENA ALUMINIUM AB std | 2 | 0.060235 | 0.00349 | 0.431195 | 0.02549 | 0.00321 | 0.00079 | 0.09796 | 0.005285 | 0.004505 | 0.002555 | 0.0002 | 1.5e-05 | 5e-06 | 0.000425 | 0 | 0.00015 | 5e-06 | 0.000185 | 0.00174 | 0 | 0 | 0 | 0.62041 | 0
152 STENA RECYCLING COMBINED std | 1 | 0 | 0 | 0 | 0 | 0 | 0 | 0 | 0 | 0 | 0 | 0 | 0 | 0 | 0 | 0 | 0 | 0 | 0 | 0 | 0 | 0 | 0 | 0 | 0
200 mean | 11 | 0.5074564 | 0.7549045 | 0.03110091 | 0.1082436 | 0.1963709 | 0.004256364 | 0.02149364 | 0.02221364 | 0.001575455 | 0.001246364 | 0.03040364 | 0.0001181818 | 8.181818e-05 | 0.003140909 | 0.0006490909 | 0.0001763636 | 0.0001163636 | 3.181818e-05 | 0.001094545 | 3.454545e-05 | 0.00046 | 0.0001418182 | 98.31557 | 0
200 std | 11 | 0.1895651 | 0.1873509 | 0.01925198 | 0.113173 | 0.3234644 | 0.0004866635 | 0.01572581 | 0.006149912 | 0.0007064426 | 0.00131721 | 0.0501264 | 0.0001573542 | 8.881218e-05 | 0.009585983 | 0.0005033245 | 0.0004147786 | 0.0001472952 | 8.099587e-05 | 0.0003755569 | 4.979296e-06 | 0.00116946 | 5.781132e-05 | 0.2334615 | 0
200 NORD-SCHROTT GMBH & CO KG mean | 1 | 0.28922 | 0.61274 | 0.0336 | 0.42502 | 0.02432 | 0.00354 | 0.02518 | 0.01651 | 0.00228 | 0.00085 | 0.00419 | 0 | 4e-05 | 0 | 0.00101 | 0 | 0 | 0 | 0.00112 | 4e-05 | 0 | 0.00017 | 98.56017 | 0
200 STENA ALUMINIUM AB mean | 2 | 0.404125 | 0.83783 | 0.03649 | 0.07262 | 0.20703 | 0.004515 | 0.05225 | 0.02637 | 0.00218 | 0.003075 | 0.02988 | 3e-05 | 3e-05 | 0.016755 | 0 | 0.000275 | 5.5e-05 | 0.00014 | 0.00155 | 3.5e-05 | 0.002195 | 0.0001 | 98.30247 | 0
200 STENA RECYCLING COMBINED mean | 8 | 0.56056875 | 0.75194375 | 0.02944125 | 0.0775525 | 0.2152125 | 0.00428125 | 0.01334375 | 0.0218875 | 0.00133625 | 0.00083875 | 0.03381125 | 0.000155 | 0.0001 | 0.00013 | 0.00076625 | 0.00017375 | 0.00014625 | 8.75e-06 | 0.0009775 | 3.375e-05 | 8.375e-05 | 0.00014875 | 98.288275 | 0
200 NORD-SCHROTT GMBH & CO KG std | 1 | 0 | 0 | 0 | 0 | 0 | 0 | 0 | 0 | 0 | 0 | 0 | 0 | 0 | 0 | 0 | 0 | 0 | 0 | 0 | 0 | 0 | 0 | 0 | 0
200 STENA ALUMINIUM AB std | 2 | 0.102075 | 0.20797 | 0.01964 | 0.02106 | 0.0462 | 0.000285 | 0.00295 | 0.00767 | 0.00078 | 0.002245 | 0.0032 | 3e-05 | 3e-05 | 0.016685 | 0 | 0.000275 | 5.5e-05 | 0.00014 | 0.00065 | 5e-06 | 0.001945 | 8e-05 | 0.18992 | 0
200 STENA RECYCLING COMBINED std | 8 | 0.1880479 | 0.1821972 | 0.02005991 | 0.06080865 | 0.3731594 | 0.0004731394 | 0.005766782 | 0.005367084 | 0.0005687473 | 0.0003223522 | 0.05792035 | 0.000169632 | 9.69536e-05 | 0.0003439477 | 0.0004615175 | 0.0004596993 | 0.0001598388 | 2.315032e-05 | 0.0001505614 | 4.841229e-06 | 0.0001190522 | 4.91013e-05 | 0.2401237 | 0
201 mean | 8 | 0.2974175 | 0.8566075 | 0.01958875 | 0.05351 | 0.0035075 | 0.00424625 | 0.03484 | 0.0180275 | 0.0010625 | 0.0006925 | 0.00296125 | 7e-05 | 4.375e-05 | 0.00011375 | 0.00082375 | 0.00013125 | 3.125e-05 | 8.75e-06 | 0.0009225 | 2.875e-05 | 3.25e-05 | 0.00014625 | 98.70518625 | 0
201 std | 8 | 0.111239 | 0.2453209 | 0.02000284 | 0.05044282 | 0.00274453 | 0.0004248511 | 0.03914025 | 0.002931261 | 0.000347518 | 0.0002068665 | 0.00235445 | 7.331439e-05 | 7.192661e-05 | 0.0003009542 | 0.0002918449 | 0.0003472549 | 4.456386e-05 | 2.315032e-05 | 0.0002616653 | 3.307189e-06 | 4.054319e-05 | 4.794202e-05 | 0.4305865 | 0
201 CUREF GMBH mean | 1 | 0.46345 | 1.1305 | 0.04234 | 0.05514 | 0.00744 | 0.00416 | 0.01634 | 0.01679 | 0.0012 | 0.00082 | 0.00436 | 9e-05 | 0.00021 | 0 | 0.00058 | 0 | 0.00014 | 0 | 0.00089 | 3e-05 | 3e-05 | 0.00017 | 98.25532 | 0
201 HANS ANDERSSON METAL AB mean | 2 | 0.38918 | 1.070785 | 0.01479 | 0.08201 | 0.00299 | 0.004305 | 0.06098 | 0.017965 | 0.001125 | 0.000865 | 0.002345 | 0.00014 | 0 | 0 | 0.000785 | 0 | 4e-05 | 0 | 0.00089 | 3e-05 | 0 | 0.00017 | 98.350605 | 0
201 NORD-SCHROTT GMBH & CO KG mean | 4 | 0.19072 | 0.6177425 | 0.0055975 | 0.012475 | 0.002055 | 0.004265 | 0.01167 | 0.01754 | 0.0008075 | 0.000515 | 0.00289 | 1.5e-05 | 3.25e-05 | 0.0002275 | 0.000865 | 0.0002625 | 7.5e-06 | 1.75e-05 | 0.000805 | 2.75e-05 | 5.75e-05 | 0.000125 | 99.13128 | 0
201 VEOLIA RECYCLING SWEDEN AB mean | 1 | 0.37465 | 1.10982 | 0.0624 | 0.15902 | 0.00642 | 0.00414 | 0.09374 | 0.02134 | 0.00182 | 0.00093 | 0.00308 | 0.00013 | 1e-05 | 0 | 0.00098 | 0 | 0 | 0 | 0.00149 | 3e-05 | 0 | 0.00016 | 98.15984 | 0
201 CUREF GMBH std | 1 | 0 | 0 | 0 | 0 | 0 | 0 | 0 | 0 | 0 | 0 | 0 | 0 | 0 | 0 | 0 | 0 | 0 | 0 | 0 | 0 | 0 | 0 | 0 | 0
201 HANS ANDERSSON METAL AB std | 2 | 0.01417 | 0.026705 | 0.00022 | 0.00576 | 0.00024 | 4.5e-05 | 0.04953 | 0.002025 | 8.5e-05 | 0.000175 | 0.000175 | 9e-05 | 0 | 0 | 1.5e-05 | 0 | 0 | 0 | 2e-05 | 0 | 0 | 0 | 0.005075 | 0
201 NORD-SCHROTT GMBH & CO KG std | 4 | 0.02589178 | 0.07233402 | 0.002308315 | 0.01409318 | 0.002608759 | 0.0005943274 | 0.002438001 | 0.003430547 | 0.0001508932 | 7.566373e-05 | 0.003222414 | 1.5e-05 | 4.548351e-05 | 0.0003940416 | 0.0003831775 | 0.0004546633 | 1.299038e-05 | 3.031089e-05 | 0.0002040221 | 4.330127e-06 | 4.322904e-05 | 6.062178e-05 | 0.03783132 | 0
201 VEOLIA RECYCLING SWEDEN AB std | 1 | 0 | 0 | 0 | 0 | 0 | 0 | 0 | 0 | 0 | 0 | 0 | 0 | 0 | 0 | 0 | 0 | 0 | 0 | 0 | 0 | 0 | 0 | 0 | 0
202 mean | 38 | 0.5483784 | 0.3643147 | 0.1057747 | 0.2803471 | 1.129046 | 0.007310263 | 0.07927711 | 0.01748816 | 0.004589737 | 0.008022632 | 0.03641184 | 0.0002797368 | 7.368421e-05 | 0.0001444737 | 0.0005486842 | 0.004233158 | 0.0004686842 | 3.105263e-05 | 0.001887895 | 0.00014 | 0.0001968421 | 0.0001157895 | 97.4131 | 0
202 std | 38 | 0.4002609 | 0.2169153 | 0.07595529 | 0.1292436 | 0.8078227 | 0.00560792 | 0.06550526 | 0.004926696 | 0.003463415 | 0.02862749 | 0.02304109 | 0.0002749975 | 7.516372e-05 | 0.0002829422 | 0.0003707189 | 0.01199941 | 0.001237081 | 5.06167e-05 | 0.001651959 | 0.0002310844 | 0.000472803 | 7.110524e-05 | 0.8001004 | 0
202 MELDGAARD mean | 1 | 1.25834 | 0.44435 | 0.16526 | 0.19637 | 0.12596 | 0.01112 | 0.14585 | 0.0171 | 0.01434 | 0.00464 | 0.01953 | 6e-05 | 3e-05 | 0.00092 | 0.00129 | 0.0007 | 0.00017 | 0.00015 | 0.00277 | 2e-05 | 0.0001 | 0 | 97.58 | 0
202 SCANMETALS DEUTSCHLAND GMBH mean | 1 | 2.1044 | 0.33382 | 0.16845 | 0.16591 | 0.71327 | 0.00858 | 0.11217 | 0.01988 | 0.01038 | 0.00252 | 0.01455 | 0.00126 | 0.00036 | 0 | 0.00043 | 0 | 0.00108 | 0 | 0.00209 | 6e-05 | 4e-05 | 0.00017 | 96.35 | 0
202 STENA ALUMINIUM AB mean | 9 | 0.4122422 | 0.3327922 | 0.1636378 | 0.2750344 | 0.9928844 | 0.007431111 | 0.1037344 | 0.01831111 | 0.006015556 | 0.001461111 | 0.03831222 | 0.0001866667 | 4.555556e-05 | 0.0001744444 | 0.0002666667 | 0.001734444 | 5.333333e-05 | 5.111111e-05 | 0.001981111 | 0.0001188889 | 0.0005744444 | 6.777778e-05 | 97.6457 | 0
202 STENA RECYCLING COMBINED mean | 24 | 0.5050846 | 0.3100346 | 0.08754708 | 0.2763675 | 1.364355 | 0.007579583 | 0.07218042 | 0.01759667 | 0.003695 | 0.01174833 | 0.04106708 | 0.0003045833 | 7.708333e-05 | 0.000125 | 0.0006004167 | 0.006022917 | 0.00066 | 2.375e-05 | 0.001910833 | 0.0001695833 | 9.041667e-05 | 0.00013 | 97.29509 | 0
202 STÅL & METALL AB mean | 2 | 0.294735 | 1.226 | 0.04439 | 0.336355 | 0.034965 | 0.003475 | 0.039145 | 0.01511 | 0.00251 | 0.000955 | 0.00506 | 0.000115 | 4e-05 | 0 | 0.000795 | 0 | 8e-05 | 0 | 0.00134 | 3.5e-05 | 0 | 0.00017 | 97.994725 | 0
202 VEOLIA RECYCLING SWEDEN AB mean | 1 | 1.05396 | 0.17783 | 0.02308 | 0.51007 | 0.31412 | 0.00235 | 0.01028 | 0.01023 | 0.00185 | 0.00068 | 0.00903 | 9e-05 | 7e-05 | 0 | 0.00073 | 0 | 8e-05 | 0 | 0.00051 | 3e-05 | 0 | 0.00016 | 97.88485 | 0
202 MELDGAARD std | 1 | 0 | 0 | 0 | 0 | 0 | 0 | 0 | 0 | 0 | 0 | 0 | 0 | 0 | 0 | 0 | 0 | 0 | 0 | 0 | 0 | 0 | 0 | 0 | 0
202 SCANMETALS DEUTSCHLAND GMBH std | 1 | 0 | 0 | 0 | 0 | 0 | 0 | 0 | 0 | 0 | 0 | 0 | 0 | 0 | 0 | 0 | 0 | 0 | 0 | 0 | 0 | 0 | 0 | 0 | 0
202 STENA ALUMINIUM AB std | 9 | 0.09641351 | 0.08226923 | 0.09420828 | 0.1823584 | 0.6191047 | 0.002137841 | 0.06140146 | 0.004962402 | 0.004222535 | 0.0004368688 | 0.02143214 | 0.0002597007 | 4.573137e-05 | 0.0001845181 | 0.0001380821 | 0.001481554 | 0.000110353 | 4.700932e-05 | 0.001013766 | 8.238722e-05 | 0.0008259151 | 6.762277e-05 | 0.9155046 | 0
202 STENA RECYCLING COMBINED std | 24 | 0.3213794 | 0.06907574 | 0.05744917 | 0.1030192 | 0.8066097 | 0.006713886 | 0.06692978 | 0.005093904 | 0.00216933 | 0.0354873 | 0.02236747 | 0.0002101583 | 6.522264e-05 | 0.0002910899 | 0.0003846912 | 0.01476832 | 0.001509627 | 4.768058e-05 | 0.001947667 | 0.0002804829 | 0.0001645823 | 6.493587e-05 | 0.7611211 | 0
202 STÅL & METALL AB std | 2 | 0.045425 | 0.05379 | 0.00987 | 0.021425 | 0.016475 | 0.000185 | 0.027625 | 0.00093 | 0.00027 | 7.5e-05 | 0.00083 | 8.5e-05 | 1e-05 | 0 | 2.5e-05 | 0 | 3e-05 | 0 | 2e-05 | 5e-06 | 0 | 0 | 0.023965 | 0
202 VEOLIA RECYCLING SWEDEN AB std | 1 | 0 | 0 | 0 | 0 | 0 | 0 | 0 | 0 | 0 | 0 | 0 | 0 | 0 | 0 | 0 | 0 | 0 | 0 | 0 | 0 | 0 | 0 | 0 | 0
203 mean | 27 | 0.6286544 | 0.2718478 | 0.03685074 | 0.1308407 | 0.4225933 | 0.004648519 | 0.06559148 | 0.01711815 | 0.002179259 | 0.0007403704 | 0.01617222 | 0.0001462963 | 6.111111e-05 | 1.814815e-05 | 0.0006662963 | 0.0005503704 | 0.0003151852 | 1.185185e-05 | 0.002218148 | 6.481481e-05 | 0.0002437037 | 0.000137037 | 98.39864 | 0
203 std | 27 | 0.2543776 | 0.08728422 | 0.03037249 | 0.1567978 | 0.3931512 | 0.000970142 | 0.09719643 | 0.009072916 | 0.001572883 | 0.0002896675 | 0.02470931 | 0.0002642691 | 4.983925e-05 | 8.675368e-05 | 0.0003274837 | 0.001117592 | 0.001191716 | 2.681031e-05 | 0.00227859 | 6.26791e-05 | 0.0002060411 | 5.509687e-05 | 0.5831028 | 0
203 NORD-SCHROTT GMBH & CO KG mean | 2 | 0.88483 | 0.375975 | 0.06388 | 0.507035 | 0.45422 | 0.006495 | 0.050705 | 0.02756 | 0.00394 | 0.001335 | 0.08375 | 0.0002 | 5.5e-05 | 5e-06 | 0.001025 | 0 | 0.00016 | 0 | 0.00282 | 6e-05 | 0 | 0.00016 | 97.53579 | 0
203 STENA ALUMINIUM AB mean | 4 | 0.5835375 | 0.2656475 | 0.06307 | 0.24815 | 0.670015 | 0.0053525 | 0.0527775 | 0.02896 | 0.0020525 | 0.0009325 | 0.025965 | 7e-05 | 5e-05 | 0 | 0.000355 | 0.00089 | 5.5e-05 | 4e-05 | 0.0012525 | 9.5e-05 | 0.0002575 | 9e-05 | 98.0524725 | 0
203 STENA RECYCLING COMBINED mean | 21 | 0.6128505 | 0.2631119 | 0.02928238 | 0.0726681 | 0.3724533 | 0.004338571 | 0.06945 | 0.0138681 | 0.002035714 | 0.0006471429 | 0.007870952 | 0.0001557143 | 6.380952e-05 | 2.285714e-05 | 0.0006914286 | 0.0005380952 | 0.0003795238 | 7.619048e-06 | 0.002344762 | 5.952381e-05 | 0.0002642857 | 0.0001438095 | 98.54675 | 0
203 NORD-SCHROTT GMBH & CO KG std | 2 | 0.25276 | 0.031455 | 0.01287 | 0.129875 | 0.15398 | 0.000905 | 0.018645 | 0.00799 | 0.00102 | 0.000395 | 0.03827 | 0.00013 | 2.5e-05 | 5e-06 | 0.000135 | 0 | 3e-05 | 0 | 0.00019 | 2e-05 | 0 | 0 | 0.58509 | 0
203 STENA ALUMINIUM AB std | 4 | 0.2876122 | 0.04607859 | 0.02521881 | 0.1966295 | 0.5431841 | 0.0004902232 | 0.05142054 | 0.01466929 | 0.0006314022 | 0.0001735475 | 0.006047398 | 7.071068e-06 | 3.674235e-05 | 0 | 0.0003667765 | 0.0009296774 | 6.538348e-05 | 4.062019e-05 | 0.000213234 | 9.552487e-05 | 0.0002195877 | 7e-05 | 0.4605635 | 0
203 STENA RECYCLING COMBINED std | 21 | 0.2333828 | 0.09044528 | 0.02813074 | 0.05617435 | 0.3549682 | 0.0007557291 | 0.1074352 | 0.003333428 | 0.001639165 | 0.000194646 | 0.01079052 | 0.0002944498 | 5.331632e-05 | 9.784063e-05 | 0.0002813959 | 0.001179098 | 0.001343774 | 2.068005e-05 | 0.002536759 | 5.541842e-05 | 0.0001981959 | 4.951923e-05 | 0.4984774 | 0
204 mean | 56 | 0.6069868 | 0.3231248 | 0.05502786 | 0.2264654 | 0.3899623 | 0.006270893 | 0.07052143 | 0.01454571 | 0.004468393 | 0.001599821 | 0.01481857 | 0.0002328571 | 5.964286e-05 | 5.75e-05 | 0.0004358929 | 0.0001919643 | 0.0001301786 | 1.285714e-05 | 0.001523571 | 4.785714e-05 | 0.0001389286 | 0.0001478571 | 98.2885 | 0
204 std | 56 | 0.2648553 | 0.04460533 | 0.02049604 | 0.09865442 | 0.2839425 | 0.005857348 | 0.09876848 | 0.002402751 | 0.003362684 | 0.001884557 | 0.005712815 | 0.0003876749 | 4.924299e-05 | 0.0001970066 | 0.0002608419 | 0.0005614567 | 0.0001287785 | 4.012099e-05 | 0.0004234612 | 1.372098e-05 | 0.0005469287 | 4.45499e-05 | 0.5184795 | 0
204 EMR EUROPEAN METAL RECYCLING GMBH mean | 3 | 0.3807367 | 0.3891333 | 0.07183 | 0.3689667 | 0.7287967 | 0.02647667 | 0.4181267 | 0.01579667 | 0.00536 | 0.00804 | 0.02716667 | 0.0009 | 7.333333e-05 | 0 | 0.0002566667 | 0 | 5.666667e-05 | 0 | 0.00156 | 6e-05 | 0 | 0.00016 | 97.56667 | 0
204 KÖSLING METALLE mean | 2 | 0.691535 | 0.2866 | 0.06866 | 0.15739 | 0.239205 | 0.00522 | 0.044765 | 0.01539 | 0.00651 | 0.00129 | 0.01329 | 7e-05 | 1.5e-05 | 0 | 0.00035 | 0 | 0.00011 | 0 | 0.001665 | 4e-05 | 0.00208 | 0.00017 | 98.465645 | 0
204 LOACKER RECYCLING GMBH mean | 2 | 0.600135 | 0.26189 | 0.037135 | 0.09672 | 0.162195 | 0.00487 | 0.054345 | 0.01444 | 0.002815 | 0.001145 | 0.00886 | 0.000175 | 8.5e-05 | 0 | 0.00034 | 0 | 0.000135 | 0 | 0.00135 | 3.5e-05 | 9.5e-05 | 0.000165 | 98.765 | 0
204 NORD-SCHROTT GMBH & CO KG mean | 2 | 0.530335 | 0.2225 | 0.01393 | 0.03651 | 0.05623 | 0.0043 | 0.02538 | 0.012685 | 0.0017 | 0.000965 | 0.003525 | 0.000155 | 0.00018 | 0 | 0.000315 | 0.000915 | 2.5e-05 | 5e-05 | 0.001315 | 3.5e-05 | 0.000235 | 9.5e-05 | 99.08862 | 0
204 SCANMETALS DEUTSCHLAND GMBH mean | 5 | 0.92867 | 0.294536 | 0.066902 | 0.106464 | 0.647288 | 0.005524 | 0.07537 | 0.015482 | 0.004846 | 0.001466 | 0.01179 | 0.000214 | 3.8e-05 | 0 | 0.000364 | 0 | 0.00032 | 0 | 0.002178 | 4.2e-05 | 9.8e-05 | 0.000162 | 97.85 | 0
204 SIEGFRIED JACOB GMBH & CO KG mean | 4 | 0.395535 | 0.376955 | 0.06731 | 0.3176475 | 0.4001275 | 0.0053675 | 0.0510775 | 0.014385 | 0.012815 | 0.0013175 | 0.01584 | 0.0001075 | 3.75e-05 | 0.000125 | 0.0004575 | 0.0004575 | 0.000105 | 2.25e-05 | 0.001445 | 5.25e-05 | 8.75e-05 | 0.0001275 | 98.3385975 | 0
204 STENA RECYCLING COMBINED mean | 22 | 0.6055555 | 0.3400823 | 0.05012909 | 0.2782909 | 0.3844505 | 0.005014091 | 0.05090773 | 0.01384727 | 0.004361364 | 0.001184545 | 0.01660455 | 0.0001309091 | 6.181818e-05 | 0.0001236364 | 0.0005268182 | 0.0003222727 | 9.363636e-05 | 2.409091e-05 | 0.001459091 | 4.727273e-05 | 8.818182e-05 | 0.0001377273 | 98.24786 | 0
204 STENA RECYCLING HALMSTAD mean | 16 | 0.603583125 | 0.30770625 | 0.057501875 | 0.191788125 | 0.34008625 | 0.0052225 | 0.046544375 | 0.015159375 | 0.00254125 | 0.001250625 | 0.01308625 | 0.0003225 | 5.375e-05 | 0 | 0.000399375 | 0 | 0.00015625 | 0 | 0.001450625 | 5.125e-05 | 1.125e-05 | 0.000161875 | 98.4225 | 0
204 EMR EUROPEAN METAL RECYCLING GMBH std | 3 | 0.02019216 | 0.02496303 | 0.005874402 | 0.01796591 | 0.159256 | 0.01379629 | 0.2000392 | 0.0004449969 | 0.0009718367 | 0.004585397 | 0.002771285 | 0.001209711 | 4.714045e-06 | 0 | 5.312459e-05 | 0 | 8.013877e-05 | 0 | 0.0001489966 | 8.164966e-06 | 0 | 0 | 0.3706151 | 0
204 KÖSLING METALLE std | 2 | 0.034125 | 0.00706 | 0.00771 | 0.00233 | 0.186445 | 0.00057 | 0.001135 | 0.00121 | 0.00087 | 0.00015 | 0.0002 | 0 | 1.5e-05 | 0 | 1e-05 | 0 | 5e-05 | 0 | 5e-06 | 1e-05 | 0.00199 | 0 | 0.237065 | 0
204 LOACKER RECYCLING GMBH std | 2 | 0.009095 | 0.00038 | 0.006625 | 0.00066 | 0.079995 | 0.00033 | 0.001035 | 0.0002 | 0.000155 | 2.5e-05 | 0.00026 | 3.5e-05 | 1.5e-05 | 0 | 1e-05 | 0 | 2.5e-05 | 0 | 0.0001 | 5e-06 | 3.5e-05 | 5e-06 | 0.095 | 0
204 NORD-SCHROTT GMBH & CO KG std | 2 | 0.023395 | 0.00732 | 0.0047 | 0.00593 | 0.0457 | 0.00023 | 0.00935 | 5.5e-05 | 0.00073 | 0.000175 | 0.000935 | 8.5e-05 | 4e-05 | 0 | 0.000285 | 0.000915 | 5e-06 | 5e-05 | 9.5e-05 | 5e-06 | 0.000235 | 7.5e-05 | 0.08525 | 0
204 SCANMETALS DEUTSCHLAND GMBH std | 5 | 0.4614679 | 0.01750503 | 0.02952399 | 0.037954 | 0.5930066 | 0.001605996 | 0.03914188 | 0.001676823 | 0.00178389 | 0.0005787089 | 0.00285816 | 0.000196835 | 3.544009e-05 | 0 | 9.666437e-05 | 0 | 0.0002254773 | 0 | 0.001004637 | 1.16619e-05 | 6.554388e-05 | 4e-06 | 1.134901 | 0
204 SIEGFRIED JACOB GMBH & CO KG std | 4 | 0.1089139 | 0.0286517 | 0.01046572 | 0.05500643 | 0.1618815 | 0.0003923885 | 0.006996933 | 0.00347238 | 0.005032338 | 3.561952e-05 | 0.002078978 | 4.322904e-05 | 4.918079e-05 | 0.0002165064 | 0.0003265253 | 0.0007924132 | 7.228416e-05 | 3.897114e-05 | 0.0002006863 | 1.785357e-05 | 0.0001515544 | 6.219928e-05 | 0.23178 | 0
204 STENA RECYCLING COMBINED std | 22 | 0.2828056 | 0.0249878 | 0.01442142 | 0.07545137 | 0.2173519 | 0.0008494793 | 0.02356362 | 0.002900582 | 0.002424137 | 0.0002278302 | 0.00498441 | 0.0001380023 | 4.119095e-05 | 0.0002838301 | 0.0003483257 | 0.0006985045 | 8.423697e-05 | 5.581293e-05 | 0.0001765299 | 1.354515e-05 | 0.0001707373 | 5.567208e-05 | 0.2954405 | 0
204 STENA RECYCLING HALMSTAD std | 16 | 0.1047486 | 0.03665182 | 0.02035209 | 0.04971584 | 0.1503197 | 0.001193511 | 0.03380854 | 0.001541061 | 0.0008181295 | 0.0002355438 | 0.003885035 | 0.0003122599 | 4.91013e-05 | 0 | 8.166002e-05 | 0 | 0.000114503 | 0 | 0.0003072147 | 1.218349e-05 | 2.666341e-05 | 5.266344e-06 | 0.281325 | 0
205 mean | 3 | 0.75803 | 0.3021833 | 0.07610333 | 0.1274 | 0.5957033 | 0.00588 | 0.02087333 | 0.01991333 | 0.00166 | 0.0008466667 | 0.01701333 | 0.0001333333 | 5.333333e-05 | 9.333333e-05 | 0.00047 | 0.00115 | 2.333333e-05 | 6.666667e-05 | 0.001233333 | 7e-05 | 0.0003133333 | 6.666667e-05 | 98.07511 | 0
205 std | 3 | 0.3185679 | 0.06631301 | 0.03045175 | 0.06901915 | 0.6071753 | 0.001186788 | 0.001635692 | 0.001438618 | 0.0002727636 | 0.000158605 | 0.01040017 | 7.586538e-05 | 3.091206e-05 | 0.0001319933 | 0.0002328089 | 0.001055936 | 3.299832e-05 | 4.784233e-05 | 9.030811e-05 | 3.559026e-05 | 0.0001936205 | 6.599663e-05 | 0.3626609 | 0
205 STENA ALUMINIUM AB mean | 2 | 0.60096 | 0.3396 | 0.0816 | 0.15981 | 0.85473 | 0.006475 | 0.02039 | 0.019375 | 0.00181 | 0.00093 | 0.0222 | 0.000165 | 7.5e-05 | 0.00014 | 0.000465 | 0.001725 | 0 | 0.0001 | 0.00124 | 8.5e-05 | 0.000445 | 2e-05 | 97.88766 | 0
205 STENA RECYCLING COMBINED mean | 1 | 1.07217 | 0.22735 | 0.06511 | 0.06258 | 0.07765 | 0.00469 | 0.02184 | 0.02099 | 0.00136 | 0.00068 | 0.00664 | 7e-05 | 1e-05 | 0 | 0.00048 | 0 | 7e-05 | 0 | 0.00122 | 4e-05 | 5e-05 | 0.00016 | 98.45 | 0
205 STENA ALUMINIUM AB std | 2 | 0.27967 | 0.04895 | 0.03606 | 0.0632 | 0.59305 | 0.001025 | 0.00182 | 0.001495 | 0.00021 | 0.00013 | 0.00903 | 7.5e-05 | 5e-06 | 0.00014 | 0.000285 | 0.000825 | 0 | 1e-05 | 0.00011 | 3.5e-05 | 6.5e-05 | 0 | 0.30311 | 0
205 STENA RECYCLING COMBINED std | 1 | 0 | 0 | 0 | 0 | 0 | 0 | 0 | 0 | 0 | 0 | 0 | 0 | 0 | 0 | 0 | 0 | 0 | 0 | 0 | 0 | 0 | 0 | 0 | 0
206 mean | 10 | 0.48576 | 0.476881 | 0.066199 | 0.580736 | 0.323071 | 0.00556 | 0.041984 | 0.014375 | 0.002835 | 0.001333 | 0.012338 | 0.000217 | 1.8e-05 | 0.002127 | 0.000641 | 0.00018 | 0.000211 | 2e-06 | 0.001601 | 4.9e-05 | 3.8e-05 | 0.000132 | 97.985329 | 0
206 std | 10 | 0.1986391 | 0.1331525 | 0.03978546 | 0.2952784 | 0.6286179 | 0.002768881 | 0.03445324 | 0.003597358 | 0.001913428 | 0.0005691406 | 0.01669117 | 0.0003222747 | 1.661325e-05 | 0.004264294 | 0.0002454975 | 0.0003826487 | 0.000340366 | 6e-06 | 0.0004616806 | 5.393515e-05 | 0.000114 | 6.128621e-05 | 0.6794382 | 0
206 NORD-SCHROTT GMBH & CO KG mean | 2 | 0.39463 | 0.418975 | 0.01006 | 0.159505 | 0.14899 | 0.003555 | 0.005475 | 0.010935 | 0.001025 | 0.00058 | 0.001705 | 5.5e-05 | 3e-05 | 0.00918 | 0.000425 | 0 | 6.5e-05 | 0 | 0.001335 | 3e-05 | 0 | 0.00017 | 98.833275 | 0
206 SCANMETALS DEUTSCHLAND GMBH mean | 5 | 0.610328 | 0.437718 | 0.083922 | 0.653026 | 0.57237 | 0.007038 | 0.064016 | 0.017506 | 0.004028 | 0.001598 | 0.02168 | 0.0004 | 1.6e-05 | 0.000224 | 0.00071 | 0.000238 | 0.000378 | 0 | 0.00184 | 7e-05 | 0 | 0.000128 | 97.526 | 0
206 STENA RECYCLING COMBINED mean | 3 | 0.3389 | 0.5807567 | 0.07408667 | 0.7410733 | 0.02362667 | 0.004433333 | 0.02960333 | 0.01145 | 0.002053333 | 0.001393333 | 0.003856667 | 2e-05 | 1.333333e-05 | 0.0005966667 | 0.00067 | 0.0002033333 | 3e-05 | 6.666667e-06 | 0.00138 | 2.666667e-05 | 0.0001266667 | 0.0001133333 | 98.18558 | 0
206 NORD-SCHROTT GMBH & CO KG std | 2 | 0.06619 | 0.006885 | 0.00249 | 0.024375 | 0.06908 | 8.5e-05 | 4.5e-05 | 0.000215 | 1.5e-05 | 1e-05 | 8.5e-05 | 1.5e-05 | 1e-05 | 0.0052 | 3.5e-05 | 0 | 5e-06 | 0 | 2.5e-05 | 0 | 0 | 0 | 0.101335 | 0
206 SCANMETALS DEUTSCHLAND GMBH std | 5 | 0.1248222 | 0.0631847 | 0.03722654 | 0.2072045 | 0.8123137 | 0.003107651 | 0.02323024 | 0.001330167 | 0.00142147 | 8.13388e-05 | 0.01930219 | 0.0003745931 | 2.059126e-05 | 0.000448 | 0.000255656 | 0.000476 | 0.0004177751 | 0 | 0.0005574944 | 7.014271e-05 | 0 | 6.4e-05 | 0.5996866 | 0
206 STENA RECYCLING COMBINED std | 3 | 0.2228684 | 0.1919151 | 0.01660328 | 0.2568475 | 0.02848516 | 0.001365585 | 0.0347339 | 0.002715437 | 0.001915487 | 0.000754954 | 0.003863525 | 8.164966e-06 | 4.714045e-06 | 0.0008438141 | 0.0002264214 | 0.0002875568 | 4.242641e-05 | 9.42809e-06 | 2.94392e-05 | 4.714045e-06 | 0.0001791337 | 6.599663e-05 | 0.2479674 | 0
207 mean | 7 | 0.8464886 | 0.3191657 | 0.07246714 | 0.3091957 | 2.416724 | 0.009251429 | 0.07898 | 0.02550857 | 0.003218571 | 0.001072857 | 0.06196714 | 0.0004985714 | 4e-05 | 0.0005142857 | 0.00079 | 0.0002142857 | 0.0004442857 | 2.142857e-05 | 0.00195 | 0.0003442857 | 4.285714e-05 | 0.0001214286 | 95.85172 | 0
207 std | 7 | 1.236095 | 0.04645469 | 0.04591701 | 0.165927 | 1.290503 | 0.003055554 | 0.0778609 | 0.02282566 | 0.001590071 | 0.0005683991 | 0.05111807 | 0.0004504737 | 1.690309e-05 | 0.0007132593 | 0.0003220914 | 0.0005248907 | 0.0003878828 | 5.248907e-05 | 0.001948113 | 0.0005464132 | 6.963461e-05 | 7.139999e-05 | 1.736136 | 0
207 SCANMETALS DEUTSCHLAND GMBH mean | 3 | 0.4668033 | 0.3289267 | 0.08128667 | 0.2794067 | 2.98696 | 0.009723333 | 0.14195 | 0.01782667 | 0.004656667 | 0.00111 | 0.05942333 | 0.0005533333 | 4.666667e-05 | 0.00052 | 0.0009133333 | 0.0005 | 0.00082 | 5e-05 | 0.003216667 | 0.0002033333 | 6e-05 | 0.0001066667 | 95.61667 | 0
207 STENA RECYCLING COMBINED mean | 4 | 1.1312525 | 0.311845 | 0.0658525 | 0.3315375 | 1.9890475 | 0.0088975 | 0.0317525 | 0.03127 | 0.00214 | 0.001045 | 0.063875 | 0.0004575 | 3.5e-05 | 0.00051 | 0.0006975 | 0 | 0.0001625 | 0 | 0.001 | 0.00045 | 3e-05 | 0.0001325 | 96.02801 | 0
207 SCANMETALS DEUTSCHLAND GMBH std | 3 | 0.1193028 | 0.009145641 | 0.03922872 | 0.02204732 | 1.687705 | 0.002454782 | 0.08265558 | 0.00135303 | 0.001199342 | 0.0007365234 | 0.00413225 | 0.0004066393 | 4.714045e-06 | 0.0007353911 | 0.0003039006 | 0.0007071068 | 0.0002833137 | 7.071068e-05 | 0.002422483 | 1.699673e-05 | 8.485281e-05 | 7.542472e-05 | 1.743738 | 0
207 STENA RECYCLING COMBINED std | 4 | 1.572893 | 0.05990647 | 0.0493294 | 0.2159892 | 0.5927925 | 0.003395139 | 0.0167555 | 0.02886075 | 0.0007945754 | 0.0003958851 | 0.06746517 | 0.0004766222 | 2.061553e-05 | 0.0006961681 | 0.00030384 | 0 | 0.0001334869 | 0 | 0.0003665379 | 0.0007044147 | 5.196152e-05 | 6.609652e-05 | 1.709331 | 0
208 mean | 3 | 0.5855967 | 0.2365467 | 0.02337333 | 0.08272667 | 0.1795533 | 0.004266667 | 0.02243333 | 0.01321 | 0.001296667 | 0.0007333333 | 0.004173333 | 0.0001 | 5e-05 | 0 | 0.0003633333 | 0 | 0 | 0 | 0.001466667 | 3e-05 | 4.333333e-05 | 0.00016 | 98.85333 | 0
208 std | 3 | 0.03049778 | 0.01542333 | 0.002871241 | 0.008116556 | 0.05318362 | 0.0001352364 | 0.00970875 | 4.320494e-05 | 9.392669e-05 | 4.496913e-05 | 0.001065843 | 8.524475e-05 | 3.559026e-05 | 0 | 3.681787e-05 | 0 | 0 | 0 | 0.0002786076 | 0 | 3.299832e-05 | 0 | 0.03858612 | 0
208 STENA RECYCLING HALMSTAD mean | 3 | 0.5855967 | 0.2365467 | 0.02337333 | 0.08272667 | 0.1795533 | 0.004266667 | 0.02243333 | 0.01321 | 0.001296667 | 0.0007333333 | 0.004173333 | 0.0001 | 5e-05 | 0 | 0.0003633333 | 0 | 0 | 0 | 0.001466667 | 3e-05 | 4.333333e-05 | 0.00016 | 98.85333 | 0
208 STENA RECYCLING HALMSTAD std | 3 | 0.03049778 | 0.01542333 | 0.002871241 | 0.008116556 | 0.05318362 | 0.0001352364 | 0.00970875 | 4.320494e-05 | 9.392669e-05 | 4.496913e-05 | 0.001065843 | 8.524475e-05 | 3.559026e-05 | 0 | 3.681787e-05 | 0 | 0 | 0 | 0.0002786076 | 0 | 3.299832e-05 | 0 | 0.03858612 | 0
210 mean | 27 | 1.335537 | 0.3308096 | 0.1569741 | 0.1643356 | 0.3129307 | 0.008128519 | 0.1027381 | 0.01679704 | 0.007581852 | 0.002453704 | 0.01559593 | 0.0001477778 | 6.851852e-05 | 0.0002203704 | 0.000662963 | 0.0004166667 | 0.0001366667 | 4.814815e-06 | 0.001947407 | 4.074074e-05 | 8.851852e-05 | 0.0001288889 | 97.54429 | 0
210 std | 27 | 0.4408487 | 0.04030399 | 0.06221371 | 0.03086853 | 0.2908259 | 0.001711178 | 0.08168846 | 0.00258435 | 0.002461287 | 0.0006138654 | 0.002355901 | 0.0001414825 | 5.125851e-05 | 0.0003767451 | 0.0003806896 | 0.001062492 | 0.0001026681 | 1.771594e-05 | 0.0004072636 | 1.303156e-05 | 0.0001431059 | 6.595921e-05 | 0.5439712 | 0
210 NORD-SCHROTT GMBH & CO KG mean | 2 | 1.058555 | 0.323265 | 0.198695 | 0.206075 | 0.28648 | 0.010295 | 0.370435 | 0.016545 | 0.014185 | 0.00273 | 0.01848 | 6e-05 | 0.00013 | 0 | 0.000765 | 0.00038 | 0 | 0 | 0.00286 | 4.5e-05 | 0 | 0.00016 | 97.48986 | 0
210 SCANMETALS DEUTSCHLAND GMBH mean | 2 | 1.23046 | 0.30657 | 0.08188 | 0.18239 | 1.22663 | 0.00659 | 0.07147 | 0.01794 | 0.00717 | 0.00167 | 0.01546 | 0.00019 | 0.00015 | 0.00028 | 0.00072 | 0 | 0.00035 | 0 | 0.00168 | 7e-05 | 3e-05 | 0.00017 | 96.84813 | 0
210 STENA ALUMINIUM AB mean | 3 | 1.059627 | 0.29975 | 0.10663 | 0.14098 | 0.1161333 | 0.006706667 | 0.06223333 | 0.01622667 | 0.00596 | 0.002053333 | 0.01425333 | 0.0001133333 | 7e-05 | 0 | 0.0003266667 | 0 | 5e-05 | 0 | 0.001756667 | 3.333333e-05 | 3.333333e-06 | 0.00016 | 98.16834 | 0
210 STENA RECYCLING COMBINED mean | 1 | 0.62213 | 0.33398 | 0.23683 | 0.27638 | 0.44419 | 0.00633 | 0.17063 | 0.01767 | 0.00909 | 0.00409 | 0.01619 | 0.00012 | 0.00012 | 0.00062 | 6e-05 | 0.00247 | 0 | 9e-05 | 0.00216 | 6e-05 | 0.00067 | 4e-05 | 97.85608 | 0
210 STENA RECYCLING HALMSTAD mean | 19 | 1.456866 | 0.3388926 | 0.1642332 | 0.1558321 | 0.2437011 | 0.008381579 | 0.08067316 | 0.01674737 | 0.007106842 | 0.002484211 | 0.01548737 | 0.0001594737 | 5.052632e-05 | 0.0002510526 | 0.0007310526 | 0.0004221053 | 0.0001494737 | 2.105263e-06 | 0.001898421 | 3.736842e-05 | 8.684211e-05 | 0.0001210526 | 97.50835 | 0
210 NORD-SCHROTT GMBH & CO KG std | 2 | 0.074075 | 0.006295 | 0.023185 | 0.001915 | 0.21452 | 0.000865 | 0.033975 | 0.001355 | 0.002805 | 0.00012 | 0.00161 | 6e-05 | 8e-05 | 0 | 6.5e-05 | 0.0003 | 0 | 0 | 0.00012 | 1.5e-05 | 0 | 0 | 0.19527 | 0
210 SCANMETALS DEUTSCHLAND GMBH std | 2 | 0 | 0 | 0 | 0 | 0 | 0 | 0 | 0 | 0 | 0 | 0 | 0 | 0 | 0 | 0 | 0 | 0 | 0 | 0 | 0 | 0 | 0 | 0 | 0
210 STENA ALUMINIUM AB std | 3 | 0.1299977 | 0.008982052 | 0.01669912 | 0.009376524 | 0.06714773 | 0.0006839266 | 0.01204478 | 0.0004748567 | 0.0002922328 | 0.0002154582 | 0.001615556 | 8.339997e-05 | 2.44949e-05 | 0 | 0.0001040299 | 0 | 3.741657e-05 | 0 | 7.408704e-05 | 4.714045e-06 | 4.714045e-06 | 0 | 0.1755858 | 0
210 STENA RECYCLING COMBINED std | 1 | 0 | 0 | 0 | 0 | 0 | 0 | 0 | 0 | 0 | 0 | 0 | 0 | 0 | 0 | 0 | 0 | 0 | 0 | 0 | 0 | 0 | 0 | 0 | 0
210 STENA RECYCLING HALMSTAD std | 19 | 0.4584396 | 0.04478213 | 0.06192177 | 0.01740499 | 0.1219399 | 0.00164672 | 0.02652414 | 0.003003999 | 0.001548799 | 0.0005355402 | 0.002451485 | 0.0001600156 | 3.748314e-05 | 0.0004233189 | 0.0004009055 | 0.001151944 | 7.528708e-05 | 6.942582e-06 | 0.0003572153 | 9.085619e-06 | 9.470467e-05 | 7.261251e-05 | 0.5407299 | 0
211 mean | 20 | 1.092591 | 0.3230535 | 0.136251 | 0.171254 | 0.377241 | 0.010255 | 0.102211 | 0.0161405 | 0.0066315 | 0.003404 | 0.01768 | 0.000305 | 5.75e-05 | 3.8e-05 | 0.000562 | 7.6e-05 | 0.0001815 | 0 | 0.002206 | 4.85e-05 | 4.05e-05 | 0.0001545 | 97.74575 | 0
211 std | 20 | 0.3114949 | 0.02622719 | 0.04359917 | 0.0671097 | 0.1572998 | 0.006149725 | 0.05417007 | 0.001597202 | 0.001541328 | 0.002340121 | 0.0039709 | 0.0002638465 | 5.602455e-05 | 0.0001656382 | 0.0002136258 | 0.0002704515 | 0.0001359513 | 0 | 0.0005639273 | 1.458595e-05 | 5.661051e-05 | 3.570364e-05 | 0.2767684 | 0
211 EMR EUROPEAN METAL RECYCLING GMBH mean | 2 | 0.38117 | 0.375755 | 0.09408 | 0.349135 | 0.72314 | 0.027625 | 0.2407 | 0.01611 | 0.008265 | 0.009785 | 0.026595 | 6e-05 | 0.000155 | 0 | 0.000475 | 0.00015 | 0 | 0 | 0.00173 | 7.5e-05 | 0 | 0.00016 | 97.755 | 0
211 NORD-SCHROTT GMBH & CO KG mean | 1 | 0.80848 | 0.35809 | 0.1179 | 0.27798 | 0.33135 | 0.00777 | 0.11909 | 0.01557 | 0.00743 | 0.00192 | 0.0161 | 0.00026 | 2e-05 | 0 | 0.00067 | 0 | 0.00044 | 0 | 0.00305 | 4e-05 | 0 | 0.00016 | 97.93368 | 0
211 SCANMETALS DEUTSCHLAND GMBH mean | 2 | 0.99077 | 0.29665 | 0.07419 | 0.12152 | 0.38776 | 0.0057 | 0.05047 | 0.01352 | 0.00493 | 0.00169 | 0.01198 | 0.00079 | 0.00015 | 0 | 0.00079 | 0 | 0.00038 | 0 | 0.00126 | 5e-05 | 0.00012 | 0.00017 | 98.03711 | 0
211 STENA RECYCLING HALMSTAD mean | 13 | 1.245461 | 0.3181469 | 0.1583654 | 0.1456523 | 0.3143915 | 0.009097692 | 0.08582846 | 0.01603923 | 0.00659 | 0.002955385 | 0.01677462 | 0.0002761538 | 3.461538e-05 | 5.846154e-05 | 0.0005630769 | 9.384615e-05 | 0.0001615385 | 0 | 0.002230769 | 4.153846e-05 | 4.384615e-05 | 0.0001492308 | 97.68362 | 0
211 THEO STEIL GMBH mean | 2 | 1.054235 | 0.31113 | 0.105915 | 0.156155 | 0.45229 | 0.006205 | 0.11351 | 0.019735 | 0.00657 | 0.002395 | 0.02114 | 0.000275 | 3.5e-05 | 0 | 0.00036 | 0 | 0.000165 | 0 | 0.003045 | 7e-05 | 0 | 0.000165 | 97.755 | 0
211 EMR EUROPEAN METAL RECYCLING GMBH std | 2 | 0.02313 | 0.006325 | 0.02733 | 0.002645 | 0.16389 | 0.000745 | 0.05972 | 0.00024 | 0.003755 | 0.001595 | 0.000595 | 3e-05 | 5.5e-05 | 0 | 3.5e-05 | 0.00015 | 0 | 0 | 6e-05 | 5e-06 | 0 | 0 | 0.155 | 0
211 NORD-SCHROTT GMBH & CO KG std | 1 | 0 | 0 | 0 | 0 | 0 | 0 | 0 | 0 | 0 | 0 | 0 | 0 | 0 | 0 | 0 | 0 | 0 | 0 | 0 | 0 | 0 | 0 | 0 | 0
211 SCANMETALS DEUTSCHLAND GMBH std | 2 | 0 | 0 | 0 | 0 | 0 | 0 | 0 | 0 | 0 | 0 | 0 | 0 | 0 | 0 | 0 | 0 | 0 | 0 | 0 | 0 | 0 | 0 | 0 | 0
211 STENA RECYCLING HALMSTAD std | 13 | 0.1944862 | 0.01896119 | 0.0357405 | 0.01054198 | 0.08665836 | 0.002035078 | 0.01710649 | 0.0005974235 | 0.0007604452 | 0.0008870228 | 0.002029129 | 0.0002278508 | 2.619906e-05 | 0.0002025167 | 0.0002313966 | 0.0003250926 | 9.84375e-05 | 0 | 0.0003893478 | 8.634594e-06 | 5.758451e-05 | 4.322776e-05 | 0.2919822 | 0
211 THEO STEIL GMBH std | 2 | 0.116945 | 0.01071 | 0.007845 | 0.003005 | 0.14015 | 0.000235 | 0.0021 | 0.001765 | 3e-05 | 0.000145 | 0.00022 | 0.000235 | 3.5e-05 | 0 | 3e-05 | 0 | 0.000115 | 0 | 7.5e-05 | 1e-05 | 0 | 5e-06 | 0.245 | 0
212 mean | 51 | 1.029621 | 0.3114478 | 0.09812471 | 0.1633045 | 0.400059 | 0.009640784 | 0.07548922 | 0.01573373 | 0.008770784 | 0.002547059 | 0.01615412 | 0.0004494118 | 5.352941e-05 | 5.137255e-05 | 0.0004676471 | 0.0003045098 | 0.0003556863 | 0 | 0.001837647 | 5.078431e-05 | 3.607843e-05 | 0.0001529412 | 97.8718 | 0
212 std | 51 | 0.2909424 | 0.02364285 | 0.03809989 | 0.08288431 | 0.353523 | 0.01099676 | 0.02998656 | 0.001733423 | 0.01921914 | 0.002068265 | 0.004358859 | 0.0008217447 | 5.246188e-05 | 0.0001705242 | 0.0002610356 | 0.001924116 | 0.0006849882 | 0 | 0.0004363601 | 2.89586e-05 | 6.221652e-05 | 3.851631e-05 | 0.6242629 | 0
212 NORD-SCHROTT GMBH & CO KG mean | 4 | 0.7403325 | 0.3191775 | 0.081725 | 0.1923075 | 0.3594 | 0.0059275 | 0.0856125 | 0.0145325 | 0.0045875 | 0.0016875 | 0.015775 | 9.25e-05 | 7.25e-05 | 0 | 0.0003075 | 0 | 0.0001525 | 0 | 0.0015775 | 5.75e-05 | 0 | 0.0001625 | 98.185 | 0
212 SCANMETALS DEUTSCHLAND GMBH mean | 14 | 1.250019 | 0.3227971 | 0.1058993 | 0.1924114 | 0.7206714 | 0.01783429 | 0.08975643 | 0.01646214 | 0.00621 | 0.003482143 | 0.01677714 | 0.0008842857 | 8.214286e-05 | 3.357143e-05 | 0.0005907143 | 0.00102 | 0.0005757143 | 0 | 0.001620714 | 6.785714e-05 | 4.142857e-05 | 0.000165 | 97.25869 | 0
212 STENA ALUMINIUM AB mean | 3 | 1.079663 | 0.3186433 | 0.1284533 | 0.1355767 | 0.2537967 | 0.00922 | 0.08341667 | 0.01634 | 0.005766667 | 0.00304 | 0.01593667 | 0.0003933333 | 2e-05 | 0 | 0.0002766667 | 0 | 0.0001433333 | 0 | 0.001776667 | 4e-05 | 0 | 0.00016 | 97.95667 | 0
212 STENA RECYCLING COMBINED mean | 5 | 1.002058 | 0.332086 | 0.1097 | 0.196646 | 0.244252 | 0.00689 | 0.093528 | 0.015662 | 0.038152 | 0.003442 | 0.015322 | 0.000108 | 2.2e-05 | 0 | 0.00036 | 0 | 9.4e-05 | 0 | 0.001842 | 5.2e-05 | 6e-06 | 0.00016 | 97.944022 | 0
212 STENA RECYCLING HALMSTAD mean | 21 | 0.9321376 | 0.29883 | 0.09073143 | 0.1347857 | 0.2504019 | 0.006328571 | 0.05942381 | 0.01520857 | 0.004688571 | 0.001890952 | 0.01603 | 0.0003428571 | 4.333333e-05 | 0.000102381 | 0.0004938095 | 5.952381e-05 | 0.0003647619 | 0 | 0.001935238 | 3.761905e-05 | 5.333333e-05 | 0.0001385714 | 98.1919 | 0
212 THEO STEIL GMBH mean | 4 | 1.0562275 | 0.299045 | 0.0889125 | 0.16127 | 0.40873 | 0.00582 | 0.07128 | 0.0167775 | 0.008875 | 0.00209 | 0.0162075 | 0.0003125 | 5.25e-05 | 0 | 0.0003375 | 0 | 0.0002275 | 0 | 0.002385 | 6e-05 | 2.75e-05 | 0.0001625 | 97.87 | 0
212 NORD-SCHROTT GMBH & CO KG std | 4 | 0.02404613 | 0.01780649 | 0.02020211 | 0.008956052 | 0.1610354 | 0.0004069628 | 0.02650552 | 0.001898518 | 0.0007531393 | 0.0002647995 | 0.0006859118 | 3.699662e-05 | 3.49106e-05 | 0 | 7.885905e-05 | 0 | 6.417749e-05 | 0 | 0.0001233643 | 1.920286e-05 | 0 | 4.330127e-06 | 0.1709532 | 0
212 SCANMETALS DEUTSCHLAND GMBH std | 14 | 0.3559475 | 0.02613366 | 0.04380084 | 0.1376621 | 0.5111049 | 0.01844168 | 0.03862384 | 0.002232702 | 0.001571837 | 0.003390118 | 0.006929654 | 0.001372775 | 7.388974e-05 | 5.549867e-05 | 0.0002850179 | 0.003570068 | 0.0005807349 | 0 | 0.0003361858 | 4.490921e-05 | 8.087531e-05 | 6.267832e-06 | 0.8468306 | 0
212 STENA ALUMINIUM AB std | 3 | 0.2476053 | 0.0121704 | 0.04310764 | 0.008751862 | 0.1343471 | 0.004183165 | 0.02617599 | 0.0008927859 | 0.001674721 | 0.001367796 | 0.001374199 | 0.0002007209 | 2.160247e-05 | 0 | 3.091206e-05 | 0 | 2.624669e-05 | 0 | 0.0002737801 | 8.164966e-06 | 0 | 0 | 0.2098147 | 0
212 STENA RECYCLING COMBINED std | 5 | 0.3599143 | 0.02572009 | 0.05940525 | 0.08890536 | 0.1252903 | 0.001468428 | 0.03189192 | 0.00109908 | 0.05253937 | 0.001521413 | 0.003727028 | 4.915282e-05 | 1.469694e-05 | 0 | 7.974961e-05 | 0 | 9.221714e-05 | 0 | 0.0005127338 | 1.469694e-05 | 1.2e-05 | 0 | 0.2904989 | 0
212 STENA RECYCLING HALMSTAD std | 21 | 0.1453841 | 0.01480508 | 0.02700683 | 0.01387948 | 0.1191272 | 0.0009650526 | 0.01393212 | 0.001226603 | 0.0009975364 | 0.0006074451 | 0.002299223 | 0.0004239962 | 3.968127e-05 | 0.0002524717 | 0.000285515 | 0.0001491077 | 0.0009194699 | 0 | 0.0002908873 | 1.064794e-05 | 5.994707e-05 | 5.667667e-05 | 0.2449804 | 0
212 THEO STEIL GMBH std | 4 | 0.09609484 | 0.01610432 | 0.006417696 | 0.01364256 | 0.1417923 | 0.0003022416 | 0.009749162 | 0.001064316 | 0.0053592 | 0.0007486321 | 0.004968322 | 0.0001404235 | 4.330127e-06 | 0 | 2.384848e-05 | 0 | 3.561952e-05 | 0 | 0.000776579 | 1.414214e-05 | 4.76314e-05 | 4.330127e-06 | 0.1111306 | 0
213 mean | 9 | 0.5928889 | 0.2687189 | 0.03310889 | 0.11393 | 0.2750722 | 0.004206667 | 0.05284222 | 0.01375444 | 0.002366667 | 0.0007588889 | 0.0148 | 0.0004866667 | 6.111111e-05 | 7.777778e-05 | 0.0006933333 | 0.0002533333 | 5e-05 | 1.555556e-05 | 0.001918889 | 4.222222e-05 | 0.0002788889 | 9.777778e-05 | 98.62472 | 0
213 std | 9 | 0.1812439 | 0.0494287 | 0.02256643 | 0.09242425 | 0.1015334 | 0.0004404543 | 0.03369302 | 0.002486783 | 0.001163491 | 0.000148507 | 0.02090176 | 0.001200278 | 8.58221e-05 | 0.0001503165 | 0.0004133602 | 0.0003305551 | 3.299832e-05 | 3.467664e-05 | 0.001327876 | 1.617802e-05 | 0.0002011326 | 7.699607e-05 | 0.3605973 | 0
213 STENA ALUMINIUM AB mean | 8 | 0.6132725 | 0.276675 | 0.036265 | 0.12338 | 0.29873375 | 0.00423625 | 0.05624 | 0.01403125 | 0.0024925 | 0.000785 | 0.016 | 0.0005425 | 6.625e-05 | 8.75e-05 | 0.00067625 | 0.000285 | 5e-05 | 1.75e-05 | 0.00203 | 4.375e-05 | 0.00029625 | 9e-05 | 98.5549875 | 0
213 STENA RECYCLING COMBINED mean | 1 | 0.42982 | 0.20507 | 0.00786 | 0.03833 | 0.08578 | 0.00397 | 0.02566 | 0.01154 | 0.00136 | 0.00055 | 0.0052 | 4e-05 | 2e-05 | 0 | 0.00083 | 0 | 5e-05 | 0 | 0.00103 | 3e-05 | 0.00014 | 0.00016 | 99.18256 | 0
213 STENA ALUMINIUM AB std | 8 | 0.1822528 | 0.04667867 | 0.02198295 | 0.09384189 | 0.08098679 | 0.0004586648 | 0.03425227 | 0.0025035 | 0.001174912 | 0.0001366565 | 0.02187542 | 0.00126202 | 8.971308e-05 | 0.0001567442 | 0.000435429 | 0.0003374907 | 3.5e-05 | 3.63146e-05 | 0.001368411 | 1.653595e-05 | 0.0002068778 | 7.826238e-05 | 0.3201928 | 0
213 STENA RECYCLING COMBINED std | 1 | 0 | 0 | 0 | 0 | 0 | 0 | 0 | 0 | 0 | 0 | 0 | 0 | 0 | 0 | 0 | 0 | 0 | 0 | 0 | 0 | 0 | 0 | 0 | 0
214 mean | 14 | 1.164756 | 0.3453021 | 0.178135 | 0.7368243 | 0.03895357 | 0.004983571 | 1.316992 | 0.05973643 | 0.003284286 | 0.001615 | 0.005451429 | 0.0002214286 | 2.785714e-05 | 0.000315 | 0.0007878571 | 0.0001335714 | 0.0001328571 | 0.0002628571 | 0.01976214 | 2.214286e-05 | 0 | 0.0001035714 | 96.12533 | 0
214 std | 14 | 0.6172677 | 0.05017184 | 0.05463962 | 0.1020813 | 0.03299501 | 0.0007507958 | 1.594841 | 0.01537168 | 0.00494439 | 0.0008704576 | 0.00902554 | 0.0001476413 | 2.596112e-05 | 0.0004436979 | 0.0002542265 | 0.0001814468 | 0.0001513949 | 0.0008736821 | 0.01049054 | 9.394962e-06 | 0 | 7.72387e-05 | 1.74806 | 0
214 KARLSHAHMN mean | 1 | 1.55816 | 0.47806 | 0.24962 | 0.81184 | 0.01805 | 0.00618 | 0.36608 | 0.02591 | 0.00139 | 0.00163 | 0.00155 | 0 | 1e-05 | 0 | 0.00074 | 0 | 0 | 0 | 0.02256 | 2e-05 | 0 | 0.00016 | 96.45804 | 0
214 SCANMETALS DEUTSCHLAND GMBH mean | 4 | 0.991575 | 0.3525275 | 0.211585 | 0.830045 | 0.0407925 | 0.0046825 | 3.8204925 | 0.0659175 | 0.0065025 | 0.0026725 | 0.00182 | 0.00036 | 3.75e-05 | 0.0009925 | 0.0010725 | 0.00039 | 0.0001425 | 0.00092 | 0.01765 | 1e-05 | 0 | 0 | 93.6498125 | 0
214 STENA ALUMINIUM AB mean | 2 | 0.62772 | 0.33445 | 0.11434 | 0.69458 | 0.024595 | 0.00456 | 0.21225 | 0.0541 | 0.00124 | 0.00113 | 0.01419 | 0.00015 | 2e-05 | 0.00022 | 0.0007 | 0.000155 | 8.5e-05 | 0 | 0.009795 | 2e-05 | 0 | 8.5e-05 | 97.911215 | 0
214 STENA RECYCLING COMBINED mean | 7 | 1.360956 | 0.3253086 | 0.1670357 | 0.6849086 | 0.04499143 | 0.005105714 | 0.3379057 | 0.06264714 | 0.0023 | 0.001147143 | 0.005587143 | 0.0001942857 | 2.714286e-05 | 0 | 0.0006571429 | 0 | 0.00016 | 0 | 0.02341714 | 3e-05 | 0 | 0.00016 | 96.98214 | 0
214 KARLSHAHMN std | 1 | 0 | 0 | 0 | 0 | 0 | 0 | 0 | 0 | 0 | 0 | 0 | 0 | 0 | 0 | 0 | 0 | 0 | 0 | 0 | 0 | 0 | 0 | 0 | 0
214 SCANMETALS DEUTSCHLAND GMBH std | 4 | 0.01937563 | 0.01585905 | 0.03417148 | 0.01549514 | 0.005349432 | 0.0004246984 | 0.2986986 | 0.001319969 | 0.008305364 | 0.0009508516 | 0.0001607794 | 0.0001 | 4.330127e-06 | 5.356071e-05 | 4.322904e-05 | 3.937004e-05 | 1.785357e-05 | 0.001437724 | 0.001895798 | 0 | 0 | 0 | 0.3298834 | 0
214 STENA ALUMINIUM AB std | 2 | 0.42779 | 0.00927 | 0.06071 | 0.06063 | 0.004935 | 0.00039 | 0.04346 | 0.01951 | 0.00011 | 0.00029 | 0.01227 | 2e-05 | 2e-05 | 0.00022 | 0.00025 | 0.000155 | 5e-06 | 0 | 0.008045 | 1e-05 | 0 | 8.5e-05 | 0.628785 | 0
214 STENA RECYCLING COMBINED std | 7 | 0.7412107 | 0.04341802 | 0.03994099 | 0.1033388 | 0.04465774 | 0.000811416 | 0.1326227 | 0.01264853 | 0.000938205 | 0.0002226281 | 0.009399176 | 0.0001326496 | 3.325842e-05 | 0 | 0.0002107615 | 0 | 0.0002041708 | 0 | 0.01241557 | 0 | 0 | 0 | 0.8793599 | 0
215 mean | 24 | 0.6797496 | 0.3551354 | 0.1603675 | 0.22164125 | 0.4554267 | 0.008900417 | 0.24992625 | 0.01861667 | 0.008535 | 0.008692083 | 0.02012583 | 6.333333e-05 | 5.416667e-05 | 0.00030875 | 0.0005941667 | 0.008170833 | 6.083333e-05 | 3.083333e-05 | 0.005114583 | 5.166667e-05 | 0.000155 | 0.00010625 | 97.80096 | 0
215 std | 24 | 0.3827572 | 0.1292592 | 0.09848844 | 0.1990096 | 0.4194104 | 0.006917429 | 0.206097 | 0.01277013 | 0.01061517 | 0.01791114 | 0.0135105 | 4.552167e-05 | 4.081632e-05 | 0.0006489306 | 0.000388865 | 0.02604321 | 7.999566e-05 | 5.68563e-05 | 0.008456235 | 3.184162e-05 | 0.0001938427 | 7.233098e-05 | 0.7592749 | 0
215 NORD-SCHROTT GMBH & CO KG mean | 6 | 0.6363517 | 0.3040267 | 0.1429433 | 0.2035117 | 0.1775467 | 0.010985 | 0.3470733 | 0.02165667 | 0.01481833 | 0.003328333 | 0.01611167 | 7.666667e-05 | 6.833333e-05 | 0 | 0.0004066667 | 0.0005083333 | 4.666667e-05 | 5.666667e-05 | 0.006453333 | 4e-05 | 0.0001283333 | 0.000115 | 98.11624 | 0
215 SCANMETALS DEUTSCHLAND GMBH mean | 2 | 0.893405 | 0.29286 | 0.26173 | 0.087665 | 0.56728 | 0.019665 | 0.08209 | 0.01352 | 0.010535 | 0.01173 | 0.01985 | 7e-05 | 5e-05 | 0 | 0.000615 | 0.000115 | 6.5e-05 | 0 | 0.001125 | 4e-05 | 0.000135 | 0.00016 | 97.745 | 0
215 SIEGFRIED JACOB GMBH & CO KG mean | 4 | 0.7474725 | 0.341485 | 0.1645525 | 0.357735 | 0.486915 | 0.007495 | 0.175435 | 0.028645 | 0.0068075 | 0.00172 | 0.0158775 | 5.75e-05 | 7e-05 | 0.0004725 | 0.0003925 | 0.0009825 | 0 | 5.75e-05 | 0.0117 | 4.75e-05 | 0.000335 | 9e-05 | 97.657 | 0
215 STENA ALUMINIUM AB mean | 2 | 0.36039 | 0.4034 | 0.0816 | 0.2798 | 1.11085 | 0.006275 | 0.30538 | 0.01887 | 0.00891 | 0.00148 | 0.041055 | 6e-05 | 4.5e-05 | 0.00159 | 0.000335 | 0.005925 | 0 | 8.5e-05 | 0.00189 | 9.5e-05 | 0.00036 | 2e-05 | 97.371585 | 0
215 STENA RECYCLING COMBINED mean | 9 | 0.6875478 | 0.3995978 | 0.1562678 | 0.1898511 | 0.4394611 | 0.006198889 | 0.21058 | 0.01342778 | 0.004682222 | 0.01679667 | 0.01934778 | 5.888889e-05 | 4.222222e-05 | 0.00026 | 0.0008833333 | 0.01943889 | 0.0001166667 | 0 | 0.002651111 | 5.333333e-05 | 6.888889e-05 | 0.0001088889 | 97.83381 | 0
215 STENA RECYCLING HALMSTAD mean | 1 | 0.81047 | 0.34425 | 0.23988 | 0.22379 | 0.60589 | 0.01005 | 0.54389 | 0.01665 | 0.00767 | 0.00417 | 0.0269 | 4e-05 | 4e-05 | 0 | 0.0004 | 0.00209 | 0 | 0 | 0.00734 | 6e-05 | 0 | 0.00016 | 97.16 | 0
215 NORD-SCHROTT GMBH & CO KG std | 6 | 0.2735589 | 0.05798775 | 0.08002013 | 0.1186388 | 0.1022686 | 0.006292752 | 0.1978598 | 0.01170967 | 0.01879437 | 0.002990225 | 0.006736345 | 2.494438e-05 | 4.740488e-05 | 0 | 0.0003280075 | 0.0007191758 | 3.448027e-05 | 8.013877e-05 | 0.003703479 | 1e-05 | 0.0001815137 | 6.726812e-05 | 0.4427308 | 0
215 SCANMETALS DEUTSCHLAND GMBH std | 2 | 0.421865 | 0.02902 | 0.02531 | 0.025565 | 0.42312 | 0.015625 | 0.03522 | 0.00143 | 0.001695 | 0.0011 | 0.01128 | 3e-05 | 0 | 0 | 0.000255 | 0.000115 | 2.5e-05 | 0 | 5.5e-05 | 1e-05 | 2.5e-05 | 0 | 0.935 | 0
215 SIEGFRIED JACOB GMBH & CO KG std | 4 | 0.7577891 | 0.09073367 | 0.1262996 | 0.3799486 | 0.3205457 | 0.002528572 | 0.06513141 | 0.02357055 | 0.004799299 | 0.0001711724 | 0.009575355 | 6.941722e-05 | 4.062019e-05 | 0.000818394 | 0.0004308349 | 0.001074439 | 0 | 6.015605e-05 | 0.01807277 | 2.165064e-05 | 0.0002718915 | 7e-05 | 1.03702 | 0
215 STENA ALUMINIUM AB std | 2 | 0.04737 | 0.0536 | 0.01241 | 0.02543 | 0.69203 | 0.000475 | 0.25395 | 0.00278 | 0.00037 | 7e-05 | 0.021995 | 5e-05 | 1.5e-05 | 0.00091 | 6.5e-05 | 0.005185 | 0 | 1.5e-05 | 6e-05 | 3.5e-05 | 6e-05 | 0 | 0.474005 | 0
215 STENA RECYCLING COMBINED std | 9 | 0.08634768 | 0.1806502 | 0.09869253 | 0.1325803 | 0.342493 | 0.002357086 | 0.2093493 | 0.003219923 | 0.003255702 | 0.02696101 | 0.01257566 | 4.458312e-05 | 4.157397e-05 | 0.000408466 | 0.0002988125 | 0.03991367 | 0.0001 | 0 | 0.001854654 | 3.972125e-05 | 0.0001002712 | 7.723621e-05 | 0.7215417 | 0
215 STENA RECYCLING HALMSTAD std | 1 | 0 | 0 | 0 | 0 | 0 | 0 | 0 | 0 | 0 | 0 | 0 | 0 | 0 | 0 | 0 | 0 | 0 | 0 | 0 | 0 | 0 | 0 | 0 | 0
216 mean | 34 | 0.7967526 | 0.3432356 | 0.2292603 | 0.1720094 | 0.3342721 | 0.007866471 | 0.14193 | 0.01423794 | 0.008166471 | 0.003530294 | 0.01324559 | 0.0003723529 | 5.352941e-05 | 6.205882e-05 | 0.0005252941 | 0.0009632353 | 0.0002502941 | 5.411765e-05 | 0.002093235 | 6.441176e-05 | 0.0003091176 | 0.0004185294 | 97.93522 | 0
216 std | 34 | 0.5545207 | 0.102708 | 0.2373434 | 0.1137876 | 0.5464217 | 0.007143097 | 0.1653769 | 0.01074215 | 0.005262815 | 0.002157682 | 0.01472111 | 0.0007301735 | 5.335135e-05 | 0.000206038 | 0.0003299219 | 0.002895801 | 0.0003278135 | 0.0001551492 | 0.001453488 | 8.742026e-05 | 0.0007044037 | 0.001105463 | 1.140139 | 0
216 KUUSAKOSKI OY mean | 2 | 0.998355 | 0.49867 | 0.49435 | 0.243775 | 0.172555 | 0.02747 | 0.45492 | 0.01777 | 0.01388 | 0.006705 | 0.0511 | 0.00091 | 3e-05 | 0 | 0.000475 | 8.5e-05 | 0.00031 | 0 | 0.003695 | 5.5e-05 | 0 | 0.00016 | 97.025 | 0
216 NORD-SCHROTT GMBH & CO KG mean | 1 | 0.16622 | 0.34801 | 0.01676 | 0.4329 | 0.0009 | 0.00374 | 0.11934 | 0.06391 | 0.00107 | 0.00065 | 0.03865 | 4e-05 | 0 | 0 | 0.00095 | 0 | 5e-05 | 0 | 0.00161 | 3e-05 | 0 | 0.00016 | 98.80501 | 0
216 PREZERO mean | 2 | 0.54698 | 0.44959 | 0.19942 | 0.30988 | 0.04882 | 0.00788 | 0.490435 | 0.01817 | 0.010165 | 0.00801 | 0.015 | 1.5e-05 | 3e-05 | 0 | 0.000495 | 0 | 5e-06 | 0.000515 | 0.005175 | 4e-05 | 0 | 0.00017 | 97.889205 | 0
216 PREZERO PYRAL GMBH mean | 1 | 0.72934 | 0.54656 | 0.64967 | 0.28758 | 0.04127 | 0.01106 | 0.66993 | 0.01859 | 0.01938 | 0.00984 | 0.01809 | 4e-05 | 1e-05 | 1e-05 | 0.00065 | 0 | 6e-05 | 0.00059 | 0.0036 | 3e-05 | 0 | 0.00016 | 97 | 0
216 SCANMETALS DEUTSCHLAND GMBH mean | 16 | 1.127075625 | 0.365346875 | 0.147576875 | 0.21257 | 0.663871875 | 0.008204375 | 0.09576875 | 0.01593875 | 0.00976125 | 0.0030425 | 0.013736875 | 0.00059 | 6.5e-05 | 7.125e-05 | 0.000643125 | 0.00067875 | 0.00031 | 4.375e-06 | 0.002139375 | 4.5625e-05 | 9.375e-06 | 0.00015375 | 97.338395 | 0
216 STENA ALUMINIUM AB mean | 6 | 0.3388183 | 0.2726567 | 0.31423 | 0.05702167 | 0.033415 | 0.004045 | 0.05647667 | 0.006433333 | 0.004311667 | 0.003225 | 0.003596667 | 0.0001683333 | 4.5e-05 | 3.5e-05 | 0.000345 | 0.003321667 | 0.0002666667 | 1.166667e-05 | 0.0008833333 | 0.000125 | 0.0005716667 | 0.0008216667 | 98.90524 | 0
216 STENA RECYCLING COMBINED mean | 4 | 0.147215 | 0.19128 | 0.2166225 | 0.00646 | 0.0004575 | 0.0027525 | 0.01623 | 0.0012075 | 0.0039225 | 0.00194 | 0.0005875 | 3.5e-05 | 8.25e-05 | 0 | 9.75e-05 | 0.0002375 | 0.00026 | 2e-05 | 0.0002575 | 0.000105 | 0.0017025 | 0.001425 | 99.4071025 | 0
216 STENA RECYCLING HALMSTAD mean | 2 | 1.22419 | 0.316155 | 0.31389 | 0.12572 | 0.02803 | 0.007705 | 0.10478 | 0.01563 | 0.00569 | 0.00216 | 0.008845 | 7e-05 | 2.5e-05 | 0.000375 | 0.000785 | 0.00042 | 8.5e-05 | 0 | 0.00383 | 2e-05 | 6e-05 | 8e-05 | 97.845 | 0
216 KUUSAKOSKI OY std | 2 | 0.021145 | 0.14925 | 0.10295 | 0.006035 | 0.066545 | 0.01776 | 0.10474 | 0.00062 | 0.00183 | 0.002325 | 0.03392 | 0.00086 | 2e-05 | 0 | 9.5e-05 | 8.5e-05 | 0.00024 | 0 | 0.000135 | 5e-06 | 0 | 0 | 0.115 | 0
216 NORD-SCHROTT GMBH & CO KG std | 1 | 0 | 0 | 0 | 0 | 0 | 0 | 0 | 0 | 0 | 0 | 0 | 0 | 0 | 0 | 0 | 0 | 0 | 0 | 0 | 0 | 0 | 0 | 0 | 0
216 PREZERO std | 2 | 0.01934 | 0.05818 | 0.0742 | 0.02502 | 0.04121 | 0.00112 | 0.041855 | 0.00113 | 0.001475 | 0.00051 | 0.00107 | 1.5e-05 | 0 | 0 | 0.000165 | 0 | 5e-06 | 0.000115 | 5e-06 | 0 | 0 | 0 | 0.263155 | 0
216 PREZERO PYRAL GMBH std | 1 | 0 | 0 | 0 | 0 | 0 | 0 | 0 | 0 | 0 | 0 | 0 | 0 | 0 | 0 | 0 | 0 | 0 | 0 | 0 | 0 | 0 | 0 | 0 | 0
216 SCANMETALS DEUTSCHLAND GMBH std | 16 | 0.4249127 | 0.0385331 | 0.08356667 | 0.04746135 | 0.6511543 | 0.00200619 | 0.03224225 | 0.003080807 | 0.004939991 | 0.0007445678 | 0.002459115 | 0.0009272742 | 4.227884e-05 | 0.0002353687 | 0.0002550421 | 0.0023992 | 0.0003430379 | 1.69443e-05 | 0.0006981535 | 1.498697e-05 | 3.630922e-05 | 3.998046e-05 | 1.016751 | 0
216 STENA ALUMINIUM AB std | 6 | 0.362417 | 0.08018786 | 0.4326149 | 0.09188342 | 0.06716352 | 0.002422359 | 0.06414091 | 0.004624319 | 0.002409733 | 0.001037123 | 0.00497576 | 0.0001776154 | 6.525591e-05 | 7.826238e-05 | 0.0003531171 | 0.00498917 | 0.0003670453 | 2.608746e-05 | 0.0005301153 | 0.000145688 | 0.0004479738 | 0.001543323 | 0.7240885 | 0
216 STENA RECYCLING COMBINED std | 4 | 0.0118241 | 0.01606012 | 0.1466689 | 0.004782316 | 0.0006126326 | 0.0007989172 | 0.002491927 | 0.0006103841 | 0.002295717 | 0.001066958 | 9.984363e-05 | 1.118034e-05 | 8.257572e-05 | 0 | 0.000100592 | 0.0004113621 | 0.0003637994 | 2e-05 | 0.0001145371 | 0.0001472243 | 0.001153611 | 0.002261156 | 0.1484238 | 0
216 STENA RECYCLING HALMSTAD std | 2 | 0.74514 | 0.008005 | 0.12864 | 0.03742 | 0.02679 | 0.002165 | 0.02341 | 0.00086 | 0.00322 | 0.00047 | 0.004265 | 1e-05 | 5e-06 | 0.000375 | 0.000395 | 0.00042 | 1.5e-05 | 0 | 0.00191 | 1e-05 | 6e-05 | 8e-05 | 0.685 | 0
217 mean | 20 | 0.685157 | 0.4490295 | 0.191518 | 0.3397215 | 0.3280255 | 0.007296 | 0.179925 | 0.0168835 | 0.035248 | 0.0069905 | 0.012356 | 0.0001055 | 4.15e-05 | 0.00065 | 0.0009745 | 0.000409 | 0.000126 | 6.65e-05 | 0.0025845 | 3.1e-05 | 5.1e-05 | 0.000107 | 97.7417665 | 0
217 std | 20 | 0.4667509 | 0.149213 | 0.07591343 | 0.2594501 | 0.3222865 | 0.00189477 | 0.1002756 | 0.003086986 | 0.04487219 | 0.006661454 | 0.005522732 | 7.800481e-05 | 4.777813e-05 | 0.0006133596 | 0.0003233647 | 0.0006907597 | 8.014986e-05 | 0.0001165879 | 0.0008595026 | 1.337909e-05 | 0.0001060613 | 7.861934e-05 | 0.6650712 | 0
217 METALSEKERS mean | 1 | 0.8756 | 0.35303 | 0.23505 | 0.26471 | 0.18828 | 0.00796 | 0.27234 | 0.01501 | 0.11596 | 0.01407 | 0.01378 | 0.0002 | 0.00019 | 0.00169 | 0.0005 | 5e-05 | 0.00024 | 0 | 0.00243 | 6e-05 | 0 | 0.00017 | 97.63868 | 0
217 NORD-SCHROTT GMBH & CO KG mean | 1 | 0.21533 | 0.56049 | 0.0924 | 0.09394 | 0.0006 | 0.00384 | 0.05161 | 0.02126 | 0.00626 | 0.00188 | 0.00205 | 0.00017 | 1e-05 | 0 | 0.00118 | 0 | 0.00012 | 0.00041 | 0.0017 | 3e-05 | 1e-05 | 0.00016 | 98.94655 | 0
217 NORSK GJENVINNING METALL AS mean | 2 | 0.254415 | 0.82604 | 0.107825 | 0.0851 | 0.012185 | 0.004755 | 0.11281 | 0.012305 | 0.00475 | 0.00213 | 0.00377 | 0.00013 | 2.5e-05 | 0.000695 | 0.001195 | 0.000105 | 7.5e-05 | 0 | 0.002125 | 1e-05 | 0.00019 | 0 | 98.56 | 0
217 SIEGFRIED JACOB GMBH & CO KG mean | 1 | 0.14822 | 0.50299 | 0.01582 | 0.01713 | 0.01922 | 0.00338 | 0.07058 | 0.01527 | 0.00141 | 0.0006 | 0.00318 | 5e-05 | 5e-05 | 0 | 0.00077 | 0 | 5e-05 | 0 | 0.00167 | 3e-05 | 0.00029 | 0.00017 | 99.19912 | 0
217 STENA RECYCLING COMBINED mean | 13 | 0.8676615 | 0.3901123 | 0.2127623 | 0.4151054 | 0.4281392 | 0.008265385 | 0.2040092 | 0.01773154 | 0.04127385 | 0.008473077 | 0.01542615 | 0.0001015385 | 3.769231e-05 | 0.0006869231 | 0.001000769 | 0.0006 | 0.0001346154 | 7.076923e-05 | 0.002595385 | 3.384615e-05 | 0 | 0.0001138462 | 97.38566 | 0
217 STENA RECYCLING HALMSTAD mean | 2 | 0.33778 | 0.42027 | 0.252765 | 0.42604 | 0.381115 | 0.00689 | 0.163115 | 0.015505 | 0.017635 | 0.004425 | 0.010015 | 5.5e-05 | 2e-05 | 0.000495 | 0.00082 | 6e-05 | 0.000105 | 0 | 0.00395 | 2e-05 | 0.00017 | 8e-05 | 97.95867 | 0
217 METALSEKERS std | 1 | 0 | 0 | 0 | 0 | 0 | 0 | 0 | 0 | 0 | 0 | 0 | 0 | 0 | 0 | 0 | 0 | 0 | 0 | 0 | 0 | 0 | 0 | 0 | 0
217 NORD-SCHROTT GMBH & CO KG std | 1 | 0 | 0 | 0 | 0 | 0 | 0 | 0 | 0 | 0 | 0 | 0 | 0 | 0 | 0 | 0 | 0 | 0 | 0 | 0 | 0 | 0 | 0 | 0 | 0
217 NORSK GJENVINNING METALL AS std | 2 | 0.008145 | 0.04618 | 0.012585 | 0.05247 | 0.010335 | 0.000245 | 0.01278 | 0.001125 | 0.00024 | 0.00024 | 0.00141 | 4e-05 | 5e-06 | 7.5e-05 | 5e-06 | 8.5e-05 | 1.5e-05 | 0 | 0.000405 | 0 | 5e-05 | 0 | 0.12 | 0
217 SIEGFRIED JACOB GMBH & CO KG std | 1 | 0 | 0 | 0 | 0 | 0 | 0 | 0 | 0 | 0 | 0 | 0 | 0 | 0 | 0 | 0 | 0 | 0 | 0 | 0 | 0 | 0 | 0 | 0 | 0
217 STENA RECYCLING COMBINED std | 13 | 0.4612272 | 0.07449433 | 0.05655607 | 0.2413307 | 0.30776 | 0.001155213 | 0.1061389 | 0.002378102 | 0.04677488 | 0.007210974 | 0.001997836 | 8.565101e-05 | 3.983695e-05 | 0.0006505664 | 0.0003501969 | 0.0007920373 | 8.687882e-05 | 9.887533e-05 | 0.0004699692 | 7.378202e-06 | 0 | 7.600997e-05 | 0.2813896 | 0
217 STENA RECYCLING HALMSTAD std | 2 | 0.01962 | 0.08148 | 0.041175 | 0.31234 | 0.379675 | 0.00076 | 0.011175 | 0.004135 | 0.013695 | 0.001635 | 0.006355 | 1.5e-05 | 1e-05 | 8.5e-05 | 0.00013 | 6e-05 | 4.5e-05 | 0 | 0.0017 | 2e-05 | 0.00017 | 8e-05 | 0.74854 | 0
218 mean | 7 | 0.4424857 | 0.6092814 | 0.3891086 | 0.74811 | 0.3572757 | 0.01006286 | 0.3499686 | 0.02219571 | 0.01414286 | 0.01547714 | 0.01949286 | 0.001545714 | 3e-05 | 0.002145714 | 0.001661429 | 0.0006857143 | 0.001775714 | 0.0001928571 | 0.003748571 | 2.857143e-05 | 0.0001471429 | 5.857143e-05 | 97.01143 | 0
218 std | 7 | 0.2087818 | 0.1535548 | 0.3899203 | 0.1028797 | 0.2581299 | 0.003997366 | 0.2631784 | 0.004685326 | 0.01155076 | 0.01617488 | 0.005496258 | 0.002014865 | 4.035556e-05 | 0.001521765 | 0.0006956483 | 0.0004900687 | 0.004308854 | 0.0002015451 | 0.004018854 | 8.329931e-06 | 0.0002137231 | 6.74915e-05 | 0.8388907 | 0
218 NORD-SCHROTT GMBH & CO KG mean | 1 | 0.34992 | 0.49998 | 0.14262 | 0.78157 | 0.21189 | 0.0095 | 0.09371 | 0.02361 | 0.00524 | 0.0023 | 0.01395 | 4e-05 | 2e-05 | 0 | 0.00056 | 0 | 8e-05 | 0 | 0.00221 | 3e-05 | 0 | 0.00016 | 97.87 | 0
218 STENA ALUMINIUM AB mean | 3 | 0.3544667 | 0.6623833 | 0.6129667 | 0.7391433 | 0.52967 | 0.01189 | 0.49316 | 0.01932 | 0.01983 | 0.00936 | 0.02055667 | 0.002373333 | 4e-05 | 0.002096667 | 0.0015 | 0.00049 | 0.004116667 | 0.00014 | 0.00231 | 2.666667e-05 | 2.333333e-05 | 6.666667e-05 | 96.51407 | 0
218 STENA RECYCLING COMBINED mean | 2 | 0.37078 | 0.697855 | 0.237665 | 0.663485 | 0.33591 | 0.008285 | 0.24093 | 0.020395 | 0.014635 | 0.038205 | 0.02499 | 0.000275 | 1e-05 | 0.00359 | 0.002415 | 0.001025 | 0 | 0.000405 | 0.001775 | 2.5e-05 | 0.00017 | 1.5e-05 | 97.33716 | 0
218 STÅL & METALL AB mean | 1 | 0.94252 | 0.38213 | 0.26691 | 0.9108 | 0.02821 | 0.0087 | 0.39473 | 0.03301 | 0.005 | 0.00155 | 0.01085 | 0.00311 | 5e-05 | 0.00155 | 0.00174 | 0.00128 | 0 | 0.00012 | 0.01355 | 4e-05 | 0.00062 | 2e-05 | 96.99351 | 0
218 NORD-SCHROTT GMBH & CO KG std | 1 | 0 | 0 | 0 | 0 | 0 | 0 | 0 | 0 | 0 | 0 | 0 | 0 | 0 | 0 | 0 | 0 | 0 | 0 | 0 | 0 | 0 | 0 | 0 | 0
218 STENA ALUMINIUM AB std | 3 | 0.06133544 | 0.1327306 | 0.5137019 | 0.02651405 | 0.1935888 | 0.005508484 | 0.3197559 | 0.001025703 | 0.01498301 | 0.008107655 | 0.003222963 | 0.002475026 | 5.656854e-05 | 0.001502006 | 0.0005597023 | 0.0003661512 | 0.005807709 | 0.000118603 | 5.354126e-05 | 9.42809e-06 | 3.299832e-05 | 7.318166e-05 | 1.030066 | 0
218 STENA RECYCLING COMBINED std | 2 | 0.02928 | 0.110695 | 0.018695 | 0.122125 | 0.25932 | 0.001075 | 0.11213 | 0.000365 | 0.000225 | 0.007785 | 0.00235 | 0.000145 | 1e-05 | 0.00039 | 8.5e-05 | 0.000235 | 0 | 0.000225 | 0.000555 | 5e-06 | 0.00011 | 5e-06 | 0.16014 | 0
218 STÅL & METALL AB std | 1 | 0 | 0 | 0 | 0 | 0 | 0 | 0 | 0 | 0 | 0 | 0 | 0 | 0 | 0 | 0 | 0 | 0 | 0 | 0 | 0 | 0 | 0 | 0 | 0
219 mean | 4 | 0.4377225 | 0.842775 | 0.070325 | 0.0973325 | 0.0150525 | 0.005125 | 0.0611875 | 0.0210125 | 0.00234 | 0.00742 | 0.0038475 | 0.0004 | 4e-05 | 0.00059 | 0.00223 | 0.0001475 | 0.000235 | 2.75e-05 | 0.0011275 | 3e-05 | 4e-05 | 0.000125 | 98.4308675 | 0
219 std | 4 | 0.1608921 | 0.1061246 | 0.03838154 | 0.05310801 | 0.00986355 | 0.0002987892 | 0.02868236 | 0.002808802 | 0.0009856216 | 0.006430311 | 0.0009958257 | 0.0003983089 | 4e-05 | 0.00102191 | 0.001643822 | 0.0002554775 | 0.0002874456 | 4.76314e-05 | 0.0003042511 | 0 | 6.363961e-05 | 6.062178e-05 | 0.3964542 | 0
219 STENA RECYCLING COMBINED mean | 4 | 0.4377225 | 0.842775 | 0.070325 | 0.0973325 | 0.0150525 | 0.005125 | 0.0611875 | 0.0210125 | 0.00234 | 0.00742 | 0.0038475 | 0.0004 | 4e-05 | 0.00059 | 0.00223 | 0.0001475 | 0.000235 | 2.75e-05 | 0.0011275 | 3e-05 | 4e-05 | 0.000125 | 98.4308675 | 0
219 STENA RECYCLING COMBINED std | 4 | 0.1608921 | 0.1061246 | 0.03838154 | 0.05310801 | 0.00986355 | 0.0002987892 | 0.02868236 | 0.002808802 | 0.0009856216 | 0.006430311 | 0.0009958257 | 0.0003983089 | 4e-05 | 0.00102191 | 0.001643822 | 0.0002554775 | 0.0002874456 | 4.76314e-05 | 0.0003042511 | 0 | 6.363961e-05 | 6.062178e-05 | 0.3964542 | 0
220 mean | 1 | 0.2772 | 0.87296 | 0.00677 | 0.01051 | 0.00191 | 0.00568 | 0.01341 | 0.01152 | 0.00119 | 0.00055 | 0.00131 | 0 | 0.00014 | 0.0022 | 0 | 0.00115 | 0 | 2e-05 | 0.00085 | 2e-05 | 0.00022 | 2e-05 | 98.79237 | 0
220 std | 1 | 0 | 0 | 0 | 0 | 0 | 0 | 0 | 0 | 0 | 0 | 0 | 0 | 0 | 0 | 0 | 0 | 0 | 0 | 0 | 0 | 0 | 0 | 0 | 0
220 STENA RECYCLING COMBINED mean | 1 | 0.2772 | 0.87296 | 0.00677 | 0.01051 | 0.00191 | 0.00568 | 0.01341 | 0.01152 | 0.00119 | 0.00055 | 0.00131 | 0 | 0.00014 | 0.0022 | 0 | 0.00115 | 0 | 2e-05 | 0.00085 | 2e-05 | 0.00022 | 2e-05 | 98.79237 | 0
220 STENA RECYCLING COMBINED std | 1 | 0 | 0 | 0 | 0 | 0 | 0 | 0 | 0 | 0 | 0 | 0 | 0 | 0 | 0 | 0 | 0 | 0 | 0 | 0 | 0 | 0 | 0 | 0 | 0
221 mean | 9 | 0.3181211 | 0.9586011 | 0.02764889 | 0.04214 | 0.004437778 | 0.004722222 | 0.05551889 | 0.01946889 | 0.001487778 | 0.0009055556 | 0.002175556 | 0.0002 | 5.666667e-05 | 7.777778e-06 | 0.001066667 | 0 | 7e-05 | 0 | 0.0007855556 | 2.444444e-05 | 0.0001133333 | 0.0001266667 | 98.56336 | 0
221 std | 9 | 0.121806 | 0.3722775 | 0.01965529 | 0.0339948 | 0.004322429 | 0.0005547728 | 0.0921054 | 0.006015531 | 0.0005126354 | 0.0002951877 | 0.001102272 | 0.0001626175 | 7.774603e-05 | 2.199888e-05 | 0.0003168596 | 0 | 5.228129e-05 | 0 | 0.0002135994 | 1.342561e-05 | 6.960204e-05 | 6.78233e-05 | 0.5023004 | 0
221 STENA ALUMINIUM AB mean | 2 | 0.410695 | 1.041685 | 0.043735 | 0.0805 | 0.00659 | 0.00493 | 0.023405 | 0.02307 | 0.001575 | 0.001065 | 0.00375 | 0.000125 | 0.00018 | 0 | 0.00111 | 0 | 3e-05 | 0 | 0.00079 | 3.5e-05 | 9e-05 | 0.00017 | 98.35647 | 0
221 STENA RECYCLING COMBINED mean | 6 | 0.305675 | 1.028392 | 0.02479 | 0.02574167 | 0.003471667 | 0.00486 | 0.07362333 | 0.01888167 | 0.001566667 | 0.000925 | 0.001588333 | 0.000255 | 2.5e-05 | 1.166667e-05 | 0.001165 | 0 | 9.5e-05 | 0 | 0.0007766667 | 2e-05 | 0.00014 | 0.0001066667 | 98.50789 | 0
221 STENA RECYCLING HALMSTAD mean | 1 | 0.20765 | 0.37369 | 0.01263 | 0.06381 | 0.00593 | 0.00348 | 0.01112 | 0.01579 | 0.00084 | 0.00047 | 0.00255 | 2e-05 | 0 | 0 | 0.00039 | 0 | 0 | 0 | 0.00083 | 3e-05 | 0 | 0.00016 | 99.31 | 0
221 STENA ALUMINIUM AB std | 2 | 0.009355 | 0.376365 | 0.002815 | 0.0462 | 0.00621 | 0.00035 | 0.002565 | 0.00152 | 0.000265 | 0.000165 | 0.00071 | 9.5e-05 | 8e-05 | 0 | 0.00027 | 0 | 3e-05 | 0 | 0 | 5e-06 | 9e-05 | 0 | 0.33496 | 0
221 STENA RECYCLING COMBINED std | 6 | 0.1310739 | 0.3106076 | 0.02109104 | 0.01357654 | 0.003510254 | 0.0003609247 | 0.108272 | 0.006825436 | 0.0005404525 | 0.000284883 | 0.0006782187 | 0.0001623525 | 1.802776e-05 | 2.608746e-05 | 0.0001992277 | 0 | 4.272002e-05 | 0 | 0.0002608107 | 1.414214e-05 | 3.91578e-05 | 7.542472e-05 | 0.480419 | 0
221 STENA RECYCLING HALMSTAD std | 1 | 0 | 0 | 0 | 0 | 0 | 0 | 0 | 0 | 0 | 0 | 0 | 0 | 0 | 0 | 0 | 0 | 0 | 0 | 0 | 0 | 0 | 0 | 0 | 0
222 mean | 14 | 0.7034864 | 0.3858071 | 0.170715 | 0.4961607 | 0.5639514 | 0.007418571 | 0.1431957 | 0.01775714 | 0.009195714 | 0.002219286 | 0.02860714 | 0.000125 | 5.357143e-05 | 0.0001978571 | 0.0007935714 | 0.0003921429 | 0.0001121429 | 3.357143e-05 | 0.002383571 | 9.071429e-05 | 4.357143e-05 | 0.0001542857 | 97.46809 | 0
222 std | 14 | 0.414778 | 0.129404 | 0.09010822 | 0.2588716 | 1.068412 | 0.005383896 | 0.1210549 | 0.005195477 | 0.01175659 | 0.001295704 | 0.03092382 | 0.0001506059 | 5.826137e-05 | 0.0004184696 | 0.0002894726 | 0.0009612208 | 0.0001033841 | 9.483875e-05 | 0.001413858 | 0.00016701 | 0.0001132385 | 3.774241e-05 | 1.11928 | 0
222 NORD-SCHROTT GMBH & CO KG mean | 6 | 0.866485 | 0.3036533 | 0.1813117 | 0.3338767 | 0.340825 | 0.005325 | 0.1975383 | 0.017185 | 0.01327 | 0.001761667 | 0.019435 | 7.333333e-05 | 5e-05 | 0 | 0.000705 | 0 | 9.666667e-05 | 0 | 0.002156667 | 4.166667e-05 | 3e-05 | 0.0001633333 | 97.71602 | 0
222 STENA ALUMINIUM AB mean | 1 | 1.35939 | 0.43814 | 0.42799 | 0.91846 | 0.15282 | 0.00674 | 0.15374 | 0.02406 | 0.00384 | 0.00635 | 0.00459 | 5e-05 | 1e-05 | 0 | 0.001 | 0 | 7e-05 | 0 | 0.00194 | 4e-05 | 0 | 0.00016 | 96.50061 | 0
222 STENA RECYCLING COMBINED mean | 6 | 0.4919267 | 0.43597 | 0.1215267 | 0.5830567 | 0.91282 | 0.009188333 | 0.09040667 | 0.01765 | 0.006151667 | 0.001906667 | 0.04288667 | 0.0002083333 | 5.666667e-05 | 0.0004616667 | 0.000825 | 0.000915 | 0.0001533333 | 7.833333e-05 | 0.002795 | 0.0001566667 | 7.166667e-05 | 0.0001416667 | 97.28293 | 0
222 UNISCRAP AS mean | 1 | 0.33895 | 0.52542 | 0.14499 | 0.52619 | 0.22063 | 0.01004 | 0.12333 | 0.01553 | 0.00837 | 0.00271 | 0.02198 | 1e-05 | 0.0001 | 0 | 0.00093 | 0 | 0 | 0 | 0.00172 | 4e-05 | 0 | 0.00017 | 98.05889 | 0
222 NORD-SCHROTT GMBH & CO KG std | 6 | 0.4500744 | 0.07320837 | 0.05530771 | 0.269704 | 0.1928371 | 0.001806006 | 0.154137 | 0.004960117 | 0.01692712 | 0.0005519184 | 0.01770616 | 3.036811e-05 | 6.879922e-05 | 0 | 0.0003092868 | 0 | 2.687419e-05 | 0 | 0.0007530088 | 1.213352e-05 | 5.131601e-05 | 4.714045e-06 | 0.7626197 | 0
222 STENA ALUMINIUM AB std | 1 | 0 | 0 | 0 | 0 | 0 | 0 | 0 | 0 | 0 | 0 | 0 | 0 | 0 | 0 | 0 | 0 | 0 | 0 | 0 | 0 | 0 | 0 | 0 | 0
222 STENA RECYCLING COMBINED std | 6 | 0.1835377 | 0.1440224 | 0.04703957 | 0.1409497 | 1.551454 | 0.007458953 | 0.06790428 | 0.005531214 | 0.002284655 | 0.0006493244 | 0.03906825 | 0.0001981091 | 4.988877e-05 | 0.0005355501 | 0.0002842974 | 0.001295167 | 0.000141028 | 0.0001322141 | 0.001941741 | 0.0002394206 | 0.0001602515 | 5.48989e-05 | 1.425361 | 0
222 UNISCRAP AS std | 1 | 0 | 0 | 0 | 0 | 0 | 0 | 0 | 0 | 0 | 0 | 0 | 0 | 0 | 0 | 0 | 0 | 0 | 0 | 0 | 0 | 0 | 0 | 0 | 0
223 mean | 40 | 0.5300825 | 0.3005245 | 0.04408675 | 0.17605375 | 0.2137065 | 0.0052735 | 0.06200175 | 0.013856 | 0.00377525 | 0.001233 | 0.0114295 | 0.00022925 | 5.35e-05 | 0.0001875 | 0.00057325 | 0.000613 | 9.25e-05 | 1.675e-05 | 0.00150875 | 4.025e-05 | 0.00015225 | 0.0001325 | 98.637204 | 0
223 std | 40 | 0.172214 | 0.08672765 | 0.04490801 | 0.1819542 | 0.1987587 | 0.00282387 | 0.06253806 | 0.003240288 | 0.004880851 | 0.0007108734 | 0.01353519 | 0.0004342429 | 8.656067e-05 | 0.0003911953 | 0.0003195418 | 0.001938652 | 0.0001026828 | 4.911148e-05 | 0.0007384111 | 2.018508e-05 | 0.0001441438 | 6.023911e-05 | 0.5203639 | 0
223 NORD-SCHROTT GMBH & CO KG mean | 10 | 0.411484 | 0.400728 | 0.070479 | 0.394265 | 0.423271 | 0.006867 | 0.110104 | 0.017157 | 0.008028 | 0.001512 | 0.02938 | 0.000291 | 5e-05 | 0.000507 | 0.000621 | 0.001163 | 9.4e-05 | 5.1e-05 | 0.001707 | 5.4e-05 | 0.000102 | 8.6e-05 | 98.123707 | 0
223 SCANMETALS DEUTSCHLAND GMBH mean | 4 | 0.5837475 | 0.279035 | 0.0377025 | 0.0934025 | 0.1291725 | 0.00486 | 0.0380625 | 0.0135225 | 0.0030775 | 0.0014575 | 0.00937 | 9.75e-05 | 1.75e-05 | 0 | 0.0003325 | 0 | 0.00012 | 0 | 0.001425 | 3.75e-05 | 8.5e-05 | 0.000165 | 98.815 | 0
223 STENA ALUMINIUM AB mean | 3 | 0.6741 | 0.4190467 | 0.1617633 | 0.3280233 | 0.34153 | 0.008243333 | 0.1260433 | 0.0172 | 0.0076 | 0.002383333 | 0.01648667 | 0.0001633333 | 0.0002133333 | 1.333333e-05 | 0.00042 | 0 | 8.666667e-05 | 0 | 0.002136667 | 6.666667e-05 | 0 | 0.0001633333 | 97.90333 | 0
223 STENA RECYCLING COMBINED mean | 19 | 0.5580953 | 0.2489711 | 0.01994053 | 0.08314737 | 0.1326305 | 0.004161579 | 0.04223474 | 0.01228368 | 0.001646316 | 0.0007052632 | 0.003557895 | 0.0002710526 | 4.473684e-05 | 0.0001257895 | 0.0006578947 | 0.0006784211 | 7.421053e-05 | 8.421053e-06 | 0.001316842 | 3.157895e-05 | 0.0002278947 | 0.0001389474 | 98.88905 | 0
223 STENA RECYCLING HALMSTAD mean | 3 | 0.52615 | 0.2174267 | 0.01176333 | 0.04381667 | 0.05850333 | 0.00472 | 0.01262667 | 0.01198667 | 0.00101 | 0.002396667 | 0.002466667 | 6e-05 | 1.666667e-05 | 0 | 0.0003 | 0 | 0.00019 | 0 | 0.00172 | 3e-05 | 4.666667e-05 | 0.00016 | 99.11333 | 0
223 STÅL & METALL AB mean | 1 | 0.54891 | 0.25769 | 0.00842 | 0.03057 | 0.07878 | 0.00487 | 0.00831 | 0.00763 | 0.00131 | 0.00063 | 0.00144 | 5e-05 | 3e-05 | 0 | 0.00073 | 0 | 4e-05 | 0 | 0.00099 | 3e-05 | 0.00026 | 0.00017 | 99.04914 | 0
223 NORD-SCHROTT GMBH & CO KG std | 10 | 0.1910882 | 0.07919343 | 0.0217815 | 0.1150438 | 0.2143842 | 0.004671268 | 0.07502075 | 0.003587671 | 0.007391594 | 0.0005233699 | 0.01484048 | 0.0004838274 | 3.405877e-05 | 0.0005112935 | 0.0003753252 | 0.001341738 | 8.464042e-05 | 8.431489e-05 | 0.0007804492 | 2.497999e-05 | 0.0001666613 | 7.432362e-05 | 0.2539094 | 0
223 SCANMETALS DEUTSCHLAND GMBH std | 4 | 0.02389909 | 0.009752973 | 0.002567824 | 0.01672727 | 0.07304222 | 0.0008116034 | 0.005909925 | 0.0004016451 | 0.0007535375 | 0.0004520163 | 0.001422199 | 2.277608e-05 | 1.299038e-05 | 0 | 6.832825e-05 | 0 | 0.0001208305 | 0 | 0.0001975475 | 4.330127e-06 | 6.98212e-05 | 5e-06 | 0.0736546 | 0
223 STENA ALUMINIUM AB std | 3 | 0.1139173 | 0.01437619 | 0.04197254 | 0.0274184 | 0.1338857 | 0.001979719 | 0.02763955 | 0.002771967 | 0.002318893 | 0.0004439469 | 0.003479553 | 0.0001481741 | 0.0002472965 | 1.885618e-05 | 0.0001801851 | 0 | 3.091206e-05 | 0 | 0.0006485539 | 9.42809e-06 | 0 | 4.714045e-06 | 0.03771236 | 0
223 STENA RECYCLING COMBINED std | 19 | 0.1701084 | 0.03216888 | 0.01842417 | 0.1410792 | 0.1281167 | 0.0006940519 | 0.04720131 | 0.001204409 | 0.001561201 | 0.0002554329 | 0.003607562 | 0.0005058489 | 2.853777e-05 | 0.0003277245 | 0.0003118971 | 0.002565894 | 8.008652e-05 | 2.206764e-05 | 0.0007802365 | 1.423974e-05 | 0.0001180356 | 5.456958e-05 | 0.4428606 | 0
223 STENA RECYCLING HALMSTAD std | 3 | 0.01202465 | 0.003827422 | 0.001597526 | 0.001637912 | 0.02220462 | 0.0001899123 | 0.003712325 | 0.0005263923 | 6.97615e-05 | 0.0002301207 | 4.496913e-05 | 8.164966e-06 | 1.247219e-05 | 0 | 2.160247e-05 | 0 | 0.0002051016 | 0 | 9.626353e-05 | 0 | 2.867442e-05 | 0 | 0.00942809 | 0
223 STÅL & METALL AB std | 1 | 0 | 0 | 0 | 0 | 0 | 0 | 0 | 0 | 0 | 0 | 0 | 0 | 0 | 0 | 0 | 0 | 0 | 0 | 0 | 0 | 0 | 0 | 0 | 0
224 mean | 15 | 0.5000787 | 0.303036 | 0.04505733 | 0.1239333 | 0.1123053 | 0.005058 | 0.05499467 | 0.013264 | 0.004145333 | 0.001500667 | 0.007664667 | 9.933333e-05 | 4.733333e-05 | 0.0001906667 | 0.000294 | 0.0003286667 | 3.2e-05 | 2.333333e-05 | 0.001498667 | 3.066667e-05 | 0.0002206667 | 0.0001253333 | 98.82981 | 0
224 std | 15 | 0.09090699 | 0.1080918 | 0.04061779 | 0.1414202 | 0.08132195 | 0.001344506 | 0.05037237 | 0.002492923 | 0.003476598 | 0.001537871 | 0.007886116 | 0.0002739457 | 6.093348e-05 | 0.0007134093 | 0.0002879769 | 0.0005655896 | 3.37046e-05 | 4.330768e-05 | 0.0002861204 | 4.422166e-06 | 0.0002371629 | 6.365183e-05 | 0.3017924 | 0
224 NORD-SCHROTT GMBH & CO KG mean | 7 | 0.4794314 | 0.3413829 | 0.05534429 | 0.1688071 | 0.1363757 | 0.004885714 | 0.08756286 | 0.01379143 | 0.006512857 | 0.001227143 | 0.00627 | 0.0001757143 | 4.857143e-05 | 0.0004085714 | 0.0003957143 | 0.0006171429 | 3.571429e-05 | 3.857143e-05 | 0.001575714 | 3.142857e-05 | 0.0002385714 | 0.0001028571 | 98.69474 | 0
224 STENA ALUMINIUM AB mean | 1 | 0.28947 | 0.32894 | 0.01158 | 0.07948 | 0.08508 | 0.00368 | 0.0122 | 0.00651 | 0.0012 | 0.00054 | 0.00169 | 3e-05 | 0 | 0 | 0 | 0 | 7e-05 | 0 | 0.00114 | 3e-05 | 0.00012 | 0.00017 | 99.17807 | 0
224 STENA RECYCLING COMBINED mean | 1 | 0.53514 | 0.23517 | 0.14179 | 0.09289 | 0.28252 | 0.00498 | 0.05609 | 0.01398 | 0.00338 | 0.00093 | 0.03398 | 2e-05 | 9e-05 | 0 | 0.00032 | 0.00061 | 0 | 8e-05 | 0.00139 | 3e-05 | 0.00076 | 2e-05 | 98.59583 | 0
224 STENA RECYCLING HALMSTAD mean | 6 | 0.553425 | 0.2652917 | 0.02251333 | 0.08416333 | 0.06039167 | 0.005501667 | 0.02394833 | 0.013655 | 0.002001667 | 0.002075 | 0.005901667 | 3.5e-05 | 4.666667e-05 | 0 | 0.00022 | 0 | 2.666667e-05 | 0 | 0.001486667 | 3e-05 | 0.0001266667 | 0.0001616667 | 98.96833 | 0
224 NORD-SCHROTT GMBH & CO KG std | 7 | 0.08689744 | 0.141231 | 0.03611147 | 0.1694249 | 0.06029153 | 0.0009616037 | 0.05630366 | 0.002340137 | 0.003731196 | 0.0003947409 | 0.004163 | 0.0003862589 | 4.611432e-05 | 0.001000792 | 0.0003801826 | 0.000694935 | 4.169863e-05 | 5.276053e-05 | 0.0001578297 | 6.388766e-06 | 0.0002509086 | 7.185586e-05 | 0.2987175 | 0
224 STENA ALUMINIUM AB std | 1 | 0 | 0 | 0 | 0 | 0 | 0 | 0 | 0 | 0 | 0 | 0 | 0 | 0 | 0 | 0 | 0 | 0 | 0 | 0 | 0 | 0 | 0 | 0 | 0
224 STENA RECYCLING COMBINED std | 1 | 0 | 0 | 0 | 0 | 0 | 0 | 0 | 0 | 0 | 0 | 0 | 0 | 0 | 0 | 0 | 0 | 0 | 0 | 0 | 0 | 0 | 0 | 0 | 0
224 STENA RECYCLING HALMSTAD std | 6 | 0.0301623 | 0.04381039 | 0.015004 | 0.1099516 | 0.06299909 | 0.001700435 | 0.0117564 | 0.0009910054 | 0.001138675 | 0.002259556 | 0.002918055 | 2.753785e-05 | 7.824463e-05 | 0 | 8.144528e-05 | 0 | 1.885618e-05 | 0 | 0.0003809491 | 0 | 8.825468e-05 | 3.72678e-06 | 0.2319064 | 0
225 mean | 18 | 0.6773833 | 0.3175011 | 0.04864056 | 0.08808444 | 0.2193011 | 0.005141667 | 0.08902722 | 0.01544778 | 0.00175 | 0.001462778 | 0.008188333 | 7.944444e-05 | 5.277778e-05 | 0.0001616667 | 0.0005866667 | 0.0002988889 | 5.888889e-05 | 1.166667e-05 | 0.002148889 | 3.888889e-05 | 0.0002511111 | 0.0001272222 | 98.52706 | 0
225 std | 18 | 0.155012 | 0.1293163 | 0.03974118 | 0.05251046 | 0.1201103 | 0.001523254 | 0.06047671 | 0.003080917 | 0.0008137635 | 0.001330008 | 0.002653663 | 0.0001410466 | 5.970349e-05 | 0.0003746739 | 0.0003321813 | 0.0005737875 | 8.16421e-05 | 3.337497e-05 | 0.00160512 | 1.696038e-05 | 0.0001796877 | 6.287603e-05 | 0.3146048 | 0
225 NORD-SCHROTT GMBH & CO KG mean | 2 | 0.8641 | 0.215825 | 0.01127 | 0.063265 | 0.16348 | 0.0063 | 0.02116 | 0.015795 | 0.00128 | 0.000555 | 0.005865 | 4e-05 | 1e-05 | 0 | 0.00053 | 0 | 2.5e-05 | 0 | 0.0013 | 3.5e-05 | 0.000165 | 0.00016 | 98.63302 | 0
225 STENA ALUMINIUM AB mean | 3 | 0.6469267 | 0.4005733 | 0.02027333 | 0.07678333 | 0.19117 | 0.006113333 | 0.1207167 | 0.01592 | 0.001153333 | 0.0007166667 | 0.006916667 | 4.666667e-05 | 7e-05 | 0.0004333333 | 0.0002966667 | 0.001023333 | 2.333333e-05 | 7e-05 | 0.002896667 | 3e-05 | 0.00042 | 6.666667e-05 | 98.51101 | 0
225 STENA RECYCLING COMBINED mean | 13 | 0.6556862 | 0.3139731 | 0.06093615 | 0.09451077 | 0.2343808 | 0.004739231 | 0.09215538 | 0.01528538 | 0.00196 | 0.001774615 | 0.008839231 | 9.307692e-05 | 5.538462e-05 | 0.0001238462 | 0.0006623077 | 0.0001776923 | 7.230769e-05 | 0 | 0.002106923 | 4.153846e-05 | 0.0002253846 | 0.0001361538 | 98.51446 | 0
225 NORD-SCHROTT GMBH & CO KG std | 2 | 0.01896 | 0.042295 | 0.00439 | 0.044585 | 0.12573 | 0.00251 | 0.01245 | 0.000835 | 0.00039 | 5e-06 | 0.003305 | 2e-05 | 1e-05 | 0 | 0.00027 | 0 | 2.5e-05 | 0 | 0.00049 | 5e-06 | 0.000155 | 0 | 0.04302 | 0
225 STENA ALUMINIUM AB std | 3 | 0.1480291 | 0.1430383 | 0.003482837 | 0.01428622 | 0.1319057 | 0.0007945789 | 0.05683829 | 0.001384124 | 8.993825e-05 | 0.0001438363 | 0.001725926 | 1.699673e-05 | 5.09902e-05 | 0.0006128259 | 0.0002708423 | 0.0008581505 | 3.299832e-05 | 5.09902e-05 | 0.001234459 | 8.164966e-06 | 0.0001994994 | 6.599663e-05 | 0.1702845 | 0
225 STENA RECYCLING COMBINED std | 13 | 0.1486946 | 0.1223207 | 0.04036468 | 0.05744048 | 0.1124213 | 0.001229443 | 0.05783279 | 0.003535122 | 0.0008552193 | 0.001446378 | 0.002398995 | 0.0001635371 | 6.295485e-05 | 0.0002919309 | 0.0003146709 | 0.0003692853 | 9.073663e-05 | 0 | 0.001713787 | 1.874778e-05 | 0.000153102 | 5.811639e-05 | 0.3579416 | 0
240 mean | 1 | 0.06053 | 0.1663 | 0.16799 | 0.00589 | 0.00258 | 0.00409 | 0.01227 | 0.00088 | 0.00129 | 0.00067 | 0.0006 | 1e-05 | 2e-05 | 2e-05 | 0.00126 | 0.00041 | 0 | 0 | 0.00037 | 0 | 0.00094 | 0 | 99.57 | 0
240 std | 1 | 0 | 0 | 0 | 0 | 0 | 0 | 0 | 0 | 0 | 0 | 0 | 0 | 0 | 0 | 0 | 0 | 0 | 0 | 0 | 0 | 0 | 0 | 0 | 0
240 STENA RECYCLING COMBINED mean | 1 | 0.06053 | 0.1663 | 0.16799 | 0.00589 | 0.00258 | 0.00409 | 0.01227 | 0.00088 | 0.00129 | 0.00067 | 0.0006 | 1e-05 | 2e-05 | 2e-05 | 0.00126 | 0.00041 | 0 | 0 | 0.00037 | 0 | 0.00094 | 0 | 99.57 | 0
240 STENA RECYCLING COMBINED std | 1 | 0 | 0 | 0 | 0 | 0 | 0 | 0 | 0 | 0 | 0 | 0 | 0 | 0 | 0 | 0 | 0 | 0 | 0 | 0 | 0 | 0 | 0 | 0 | 0
242 mean | 3 | 1.916123 | 1.033317 | 20.41173 | 0.1082233 | 0.1075933 | 0.06348333 | 0.4835967 | 0.03128333 | 0.03468333 | 0.15043 | 0.01371667 | 0.0003233333 | 3e-05 | 0.009456667 | 0.005083333 | 0.001733333 | 8.666667e-05 | 0.002663333 | 0.0082 | 6.333333e-05 | 0.0007666667 | 0.0001866667 | 75.61723 | 0
242 std | 3 | 1.458196 | 0.4033162 | 12.36175 | 0.06249249 | 0.1436583 | 0.01386694 | 0.3459203 | 0.01361317 | 0.01579949 | 0.1979455 | 0.01074913 | 0.0001611073 | 1.414214e-05 | 0.008443737 | 0.006217316 | 0.001256034 | 4.921608e-05 | 0.003094439 | 0.003246208 | 2.054805e-05 | 0.0002530261 | 0.0002569479 | 11.47569 | 0
242 STENA RECYCLING COMBINED mean | 1 | 0.73685 | 1.26935 | 33.31078 | 0.13968 | 0.0102 | 0.06903 | 0.9305 | 0.01491 | 0.05458 | 0.43033 | 0 | 0.00023 | 4e-05 | 0.0212 | 0.01387 | 0.00185 | 0.00015 | 0.00703 | 0.01106 | 6e-05 | 0.00104 | 0 | 62.97726 | 0
242 WESTFALEN METALL GMBH mean | 2 | 2.50576 | 0.9153 | 13.9622 | 0.092495 | 0.15629 | 0.06071 | 0.260145 | 0.03947 | 0.024735 | 0.01048 | 0.020575 | 0.00037 | 2.5e-05 | 0.003585 | 0.00069 | 0.001675 | 5.5e-05 | 0.00048 | 0.00677 | 6.5e-05 | 0.00063 | 0.00028 | 81.937215 | 0
242 STENA RECYCLING COMBINED std | 1 | 0 | 0 | 0 | 0 | 0 | 0 | 0 | 0 | 0 | 0 | 0 | 0 | 0 | 0 | 0 | 0 | 0 | 0 | 0 | 0 | 0 | 0 | 0 | 0
242 WESTFALEN METALL GMBH std | 2 | 1.46509 | 0.44968 | 10.21911 | 0.071525 | 0.15441 | 0.01629 | 0.172335 | 0.00877 | 0.008805 | 0.00395 | 0.005675 | 0.00018 | 1.5e-05 | 0.001875 | 0.00028 | 0.001535 | 2.5e-05 | 0.00025 | 0.00311 | 2.5e-05 | 0.0002 | 0.00027 | 8.815355 | 0
270 mean | 10 | 1.07588 | 0.298313 | 0.268694 | 0.148811 | 0.501647 | 0.009286 | 0.225622 | 0.015582 | 0.005855 | 0.003161 | 0.012889 | 0.000177 | 5.9e-05 | 0.0004 | 0.000735 | 0.000592 | 0.000324 | 1.7e-05 | 0.003656 | 4e-05 | 0.000113 | 9.7e-05 | 97.428828 | 0
270 std | 10 | 0.339729 | 0.04193779 | 0.2537577 | 0.04231591 | 0.4244982 | 0.00355626 | 0.1449848 | 0.001976319 | 0.002993958 | 0.001348832 | 0.003516426 | 0.0001978914 | 7.673982e-05 | 0.0004991393 | 0.0004585902 | 0.0009252113 | 0.0003128642 | 2.86531e-05 | 0.001791464 | 1.095445e-05 | 0.0001232112 | 7.925276e-05 | 0.8498004 | 0
270 METALLCO mean | 1 | 1.47844 | 0.30691 | 0.14545 | 0.16864 | 1.19825 | 0.00768 | 0.10602 | 0.01563 | 0.00728 | 0.00244 | 0.01567 | 0.00014 | 0.00028 | 0 | 0.00035 | 0 | 0.00085 | 0 | 0.00197 | 6e-05 | 0 | 0.00017 | 96.55 | 0
270 METALLCO AS mean | 1 | 1.44501 | 0.3022 | 0.16125 | 0.16028 | 1.04098 | 0.00833 | 0.12528 | 0.01675 | 0.00702 | 0.0029 | 0.01452 | 0.00013 | 9e-05 | 0 | 0.00045 | 0 | 0.00065 | 0 | 0.00198 | 5e-05 | 0 | 0.00016 | 96.72 | 0
270 SCANMETALS DEUTSCHLAND GMBH mean | 1 | 1.68757 | 0.36561 | 0.13763 | 0.22536 | 1.11961 | 0.01303 | 0.11399 | 0.01641 | 0.00809 | 0.00323 | 0.01853 | 0.00034 | 4e-05 | 0.00104 | 0.00132 | 0.00112 | 0.00085 | 5e-05 | 0.00195 | 5e-05 | 0.00013 | 0 | 96.27 | 0
270 STENA RECYCLING COMBINED mean | 5 | 0.780862 | 0.285954 | 0.220232 | 0.136404 | 0.232768 | 0.009038 | 0.266974 | 0.013932 | 0.004346 | 0.003086 | 0.011402 | 7.8e-05 | 2.6e-05 | 0.000346 | 0.000668 | 0.000352 | 0.000132 | 6e-06 | 0.00458 | 3.2e-05 | 9e-05 | 9.6e-05 | 98.028596 | 0
270 STENA RECYCLING HALMSTAD mean | 2 | 1.121735 | 0.28932 | 0.570725 | 0.125905 | 0.246895 | 0.009315 | 0.28803 | 0.018685 | 0.007215 | 0.003805 | 0.01158 | 0.000385 | 2.5e-05 | 0.000615 | 0.000945 | 0.00152 | 0.000115 | 4.5e-05 | 0.00388 | 4e-05 | 0.000275 | 8e-05 | 97.30265 | 0
270 METALLCO std | 1 | 0 | 0 | 0 | 0 | 0 | 0 | 0 | 0 | 0 | 0 | 0 | 0 | 0 | 0 | 0 | 0 | 0 | 0 | 0 | 0 | 0 | 0 | 0 | 0
270 METALLCO AS std | 1 | 0 | 0 | 0 | 0 | 0 | 0 | 0 | 0 | 0 | 0 | 0 | 0 | 0 | 0 | 0 | 0 | 0 | 0 | 0 | 0 | 0 | 0 | 0 | 0
270 SCANMETALS DEUTSCHLAND GMBH std | 1 | 0 | 0 | 0 | 0 | 0 | 0 | 0 | 0 | 0 | 0 | 0 | 0 | 0 | 0 | 0 | 0 | 0 | 0 | 0 | 0 | 0 | 0 | 0 | 0
270 STENA RECYCLING COMBINED std | 5 | 0.04217811 | 0.01832639 | 0.07361173 | 0.02494866 | 0.1504856 | 0.003689441 | 0.06328718 | 0.000650612 | 0.001435808 | 0.001255478 | 0.003593841 | 1.720465e-05 | 1.356466e-05 | 0.0004238679 | 0.0004674783 | 0.0004357247 | 8.840814e-05 | 8e-06 | 0.001100454 | 4e-06 | 8.899438e-05 | 7.838367e-05 | 0.2351835 | 0
270 STENA RECYCLING HALMSTAD std | 2 | 0.129235 | 0.07199 | 0.435165 | 0.057405 | 0.140475 | 0.004505 | 0.26173 | 0.001005 | 0.005285 | 0.002105 | 0.00109 | 0.000335 | 5e-06 | 0.000615 | 0.000405 | 0.00152 | 6.5e-05 | 4.5e-05 | 0.00256 | 1e-05 | 0.000125 | 8e-05 | 1.11735 | 0
271 mean | 1 | 1.47599 | 0.30804 | 0.21609 | 0.16449 | 1.25147 | 0.00875 | 0.20617 | 0.01896 | 0.01025 | 0.00239 | 0.01773 | 7e-05 | 3e-05 | 0.0012 | 0.00113 | 0.00085 | 0.0004 | 5e-05 | 0.00187 | 5e-05 | 0.00026 | 0 | 96.31376 | 0
271 std | 1 | 0 | 0 | 0 | 0 | 0 | 0 | 0 | 0 | 0 | 0 | 0 | 0 | 0 | 0 | 0 | 0 | 0 | 0 | 0 | 0 | 0 | 0 | 0 | 0
271 STENA RECYCLING COMBINED mean | 1 | 1.47599 | 0.30804 | 0.21609 | 0.16449 | 1.25147 | 0.00875 | 0.20617 | 0.01896 | 0.01025 | 0.00239 | 0.01773 | 7e-05 | 3e-05 | 0.0012 | 0.00113 | 0.00085 | 0.0004 | 5e-05 | 0.00187 | 5e-05 | 0.00026 | 0 | 96.31376 | 0
271 STENA RECYCLING COMBINED std | 1 | 0 | 0 | 0 | 0 | 0 | 0 | 0 | 0 | 0 | 0 | 0 | 0 | 0 | 0 | 0 | 0 | 0 | 0 | 0 | 0 | 0 | 0 | 0 | 0
272 mean | 3 | 1.04672 | 0.3628133 | 0.1746533 | 0.2046433 | 0.09975667 | 0.007903333 | 0.1595467 | 0.01896667 | 0.01443667 | 0.003726667 | 0.01518 | 5.333333e-05 | 3.666667e-05 | 0.0004166667 | 0.00098 | 0.0002366667 | 0.0001066667 | 0 | 0.002073333 | 2e-05 | 3.333333e-05 | 5.666667e-05 | 97.88922 | 0
272 std | 3 | 0.08447246 | 0.08796827 | 0.03363197 | 0.06750776 | 0.08229408 | 0.001216726 | 0.02028757 | 0.003469701 | 0.009428688 | 0.001421134 | 0.000626312 | 2.624669e-05 | 1.699673e-05 | 0.0001880307 | 0.0002084866 | 0.0001713346 | 4.496913e-05 | 0 | 0.0004786323 | 8.164966e-06 | 4.714045e-05 | 8.013877e-05 | 0.2103676 | 0
272 SCANMETALS DEUTSCHLAND GMBH mean | 1 | 0.94192 | 0.48376 | 0.22219 | 0.29937 | 0.08113 | 0.00946 | 0.17977 | 0.02383 | 0.02774 | 0.0057 | 0.01588 | 3e-05 | 6e-05 | 0.00018 | 0.0007 | 0 | 7e-05 | 0 | 0.00275 | 3e-05 | 0 | 0.00017 | 97.71 | 0
272 STENA RECYCLING COMBINED mean | 2 | 1.09912 | 0.30234 | 0.150885 | 0.15728 | 0.10907 | 0.007125 | 0.149435 | 0.016535 | 0.007785 | 0.00274 | 0.01483 | 6.5e-05 | 2.5e-05 | 0.000535 | 0.00112 | 0.000355 | 0.000125 | 0 | 0.001735 | 1.5e-05 | 5e-05 | 0 | 97.97883 | 0
272 SCANMETALS DEUTSCHLAND GMBH std | 1 | 0 | 0 | 0 | 0 | 0 | 0 | 0 | 0 | 0 | 0 | 0 | 0 | 0 | 0 | 0 | 0 | 0 | 0 | 0 | 0 | 0 | 0 | 0 | 0
272 STENA RECYCLING COMBINED std | 2 | 0.04966 | 0.02523 | 0.001365 | 0.0103 | 0.09949 | 0.000635 | 0.017625 | 0.000565 | 0.000785 | 0.00033 | 0.00047 | 2.5e-05 | 5e-06 | 0.000105 | 8e-05 | 4.5e-05 | 4.5e-05 | 0 | 1.5e-05 | 5e-06 | 5e-05 | 0 | 0.20565 | 0
300 mean | 13 | 0.5171992 | 0.2348362 | 4.256575 | 0.3610423 | 0.4321038 | 0.009752308 | 0.1317569 | 0.01425462 | 0.008935385 | 0.004058462 | 0.01658615 | 0.0001615385 | 6.384615e-05 | 0.001238462 | 0.0008330769 | 0.0009076923 | 0.0001269231 | 0.002151538 | 0.00597 | 0.0001084615 | 0.0005846154 | 2.076923e-05 | 94.00093 | 0
300 std | 13 | 0.3085702 | 0.1098223 | 3.87492 | 0.3241749 | 0.4357861 | 0.007789766 | 0.127636 | 0.008730139 | 0.007956904 | 0.003166692 | 0.01522366 | 0.0001670028 | 6.282313e-05 | 0.001067354 | 0.0006223205 | 0.0004505066 | 0.0001547894 | 0.003929578 | 0.006099125 | 0.000109041 | 0.0011528 | 4.122388e-05 | 4.048762 | 0
300 NORD-SCHROTT GMBH & CO KG mean | 4 | 0.4146075 | 0.2718475 | 7.2762575 | 0.4441075 | 0.7263 | 0.017325 | 0.2970575 | 0.0177725 | 0.0183425 | 0.0075575 | 0.0159825 | 0.000115 | 3.25e-05 | 0.00205 | 0.00107 | 0.0008925 | 9.5e-05 | 0.00667 | 0.0114 | 0.0001825 | 0.000255 | 0 | 90.47008 | 0
300 STENA ALUMINIUM AB mean | 2 | 0.71296 | 0.287225 | 3.637385 | 0.08117 | 0.16156 | 0.010405 | 0.052095 | 0.015615 | 0.005995 | 0.00216 | 0.00923 | 0.00021 | 6e-05 | 0.00035 | 0.00027 | 0.000145 | 4.5e-05 | 8e-05 | 0.001575 | 4e-05 | 2e-05 | 8.5e-05 | 95.027125 | 0
300 STENA RECYCLING COMBINED mean | 5 | 0.423652 | 0.137224 | 1.862146 | 0.235558 | 0.278128 | 0.003504 | 0.033504 | 0.006998 | 0.001302 | 0.001732 | 0.010152 | 0.000242 | 0.000116 | 0.00046 | 0.00053 | 0.001196 | 0.000218 | 0.000154 | 0.001728 | 2e-05 | 0.000866 | 1.2e-05 | 96.99874 | 0
300 STENA RECYCLING HALMSTAD mean | 2 | 0.76049 | 0.352455 | 4.82247 | 0.788495 | 0.499195 | 0.009575 | 0.12645 | 0.024 | 0.012145 | 0.004775 | 0.041235 | 5e-06 | 0 | 0.00245 | 0.00168 | 0.00098 | 4.5e-05 | 0.00018 | 0.01011 | 0.00025 | 0.001105 | 2e-05 | 92.54189 | 0
300 NORD-SCHROTT GMBH & CO KG std | 4 | 0.1126471 | 0.04322666 | 5.081994 | 0.2406854 | 0.5377776 | 0.009309502 | 0.09135729 | 0.009219133 | 0.005637035 | 0.003052035 | 0.007615105 | 8.902247e-05 | 4.330127e-06 | 0.0008300301 | 4.949747e-05 | 0.0001255737 | 6.184658e-05 | 0.004537059 | 0.006607692 | 0.0001028044 | 0.000441673 | 0 | 4.457271 | 0
300 STENA ALUMINIUM AB std | 2 | 0.4218 | 0.035555 | 2.354805 | 0.05832 | 0.15798 | 0.000935 | 0.026815 | 0.000335 | 0.001305 | 0.00054 | 0.00692 | 9e-05 | 0 | 0.00035 | 0.00027 | 0.000145 | 4.5e-05 | 8e-05 | 0.000145 | 0 | 1e-05 | 7.5e-05 | 1.652875 | 0
300 STENA RECYCLING COMBINED std | 5 | 0.331667 | 0.1099974 | 1.687873 | 0.3159791 | 0.3582772 | 0.001727734 | 0.03617077 | 0.00535575 | 0.001343449 | 0.001262433 | 0.01500092 | 0.0002097046 | 7.144228e-05 | 0.0005693505 | 0.0006518896 | 0.000432 | 0.0002076921 | 0.0002880694 | 0.002369636 | 0 | 0.001702053 | 9.797959e-06 | 2.32357 | 0
300 STENA RECYCLING HALMSTAD std | 2 | 0.01262 | 0.002725 | 0.05442 | 0.002045 | 0.008305 | 1.5e-05 | 0.00722 | 0.00061 | 0.000395 | 0.000375 | 0.003755 | 5e-06 | 0 | 7e-05 | 3e-05 | 7e-05 | 4.5e-05 | 0 | 4e-05 | 3e-05 | 2.5e-05 | 0 | 0.06554 | 0
301 mean | 19 | 0.2607432 | 0.4857563 | 0.08382684 | 0.7292626 | 0.3081926 | 0.005560526 | 0.07608474 | 0.01678211 | 0.002852632 | 0.001627895 | 0.01086474 | 0.0001363158 | 5.684211e-05 | 0.0002657895 | 0.0007594737 | 0.0001847368 | 4e-05 | 1.157895e-05 | 0.001427368 | 3.578947e-05 | 5.105263e-05 | 0.0001315789 | 98.01535 | 0
301 std | 19 | 0.07662665 | 0.07143419 | 0.08793544 | 0.2685398 | 0.464468 | 0.003179372 | 0.1006749 | 0.004398577 | 0.002897647 | 0.0007290916 | 0.0128142 | 0.0001705783 | 5.722096e-05 | 0.0005659209 | 0.0003289773 | 0.0003804757 | 5.311358e-05 | 2.253959e-05 | 0.0004031696 | 2.159819e-05 | 0.0001002573 | 5.769823e-05 | 0.4673932 | 0
301 NORD-SCHROTT GMBH & CO KG mean | 2 | 0.245515 | 0.498185 | 0.059475 | 0.342905 | 0.130625 | 0.0093 | 0.03034 | 0.02617 | 0.002585 | 0.000975 | 0.003685 | 4e-05 | 9e-05 | 0.001325 | 0.00014 | 0.001095 | 0 | 5e-05 | 0.00213 | 2.5e-05 | 0.00026 | 2e-05 | 98.645065 | 0
301 STENA ALUMINIUM AB mean | 3 | 0.30619 | 0.43876 | 0.1857533 | 0.58876 | 0.6219467 | 0.006433333 | 0.04776667 | 0.01413667 | 0.003073333 | 0.00261 | 0.02359333 | 0.0001066667 | 1.333333e-05 | 0.0001933333 | 0.0006166667 | 0.00014 | 4e-05 | 2e-05 | 0.001273333 | 3.333333e-05 | 9e-05 | 0.0001133333 | 97.75834 | 0
301 STENA RECYCLING COMBINED mean | 14 | 0.25318 | 0.4940514 | 0.06546429 | 0.8145643 | 0.2663264 | 0.004839286 | 0.08868786 | 0.01600786 | 0.002843571 | 0.001510714 | 0.009162857 | 0.0001564286 | 6.142857e-05 | 0.00013 | 0.0008785714 | 6.428571e-05 | 4.571429e-05 | 4.285714e-06 | 0.00136 | 3.785714e-05 | 1.285714e-05 | 0.0001514286 | 97.98046 | 0
301 NORD-SCHROTT GMBH & CO KG std | 2 | 0.053255 | 0.000545 | 0.027925 | 0.176555 | 0.005455 | 0.00329 | 0.00072 | 0.00379 | 0.000145 | 8.5e-05 | 0.000715 | 1e-05 | 3e-05 | 0.001045 | 0.00012 | 8.5e-05 | 0 | 0 | 0.00072 | 5e-06 | 0 | 0 | 0.260805 | 0
301 STENA ALUMINIUM AB std | 3 | 0.1254377 | 0.1414325 | 0.1688754 | 0.2071839 | 0.8539068 | 0.003010917 | 0.02172774 | 0.004531404 | 0.001207486 | 0.0005544968 | 0.02527748 | 4.109609e-05 | 4.714045e-06 | 0.0002734146 | 0.0003531131 | 0.0001979899 | 8.164966e-06 | 2.828427e-05 | 7.930252e-05 | 4.714045e-06 | 0.0001272792 | 6.599663e-05 | 0.7898329 | 0
301 STENA RECYCLING COMBINED std | 14 | 0.06048867 | 0.04554887 | 0.04029381 | 0.2266847 | 0.3304137 | 0.002747457 | 0.1141244 | 0.002261801 | 0.003325487 | 0.0006108947 | 0.006393623 | 0.0001928585 | 6.104532e-05 | 0.0002877251 | 0.0002114865 | 0.0002317854 | 5.960756e-05 | 1.545236e-05 | 0.000255035 | 2.454691e-05 | 4.635709e-05 | 3.661716e-05 | 0.2847094 | 0
302 mean | 10 | 0.46045 | 0.331536 | 0.059952 | 0.226286 | 1.852276 | 0.006744 | 0.10384 | 0.023726 | 0.003155 | 0.001128 | 0.066646 | 0.000567 | 7.1e-05 | 0.000161 | 0.000763 | 0.00027 | 0.000288 | 7e-06 | 0.001298 | 0.000368 | 6.6e-05 | 0.000152 | 96.86025 | 0
302 std | 10 | 0.4104336 | 0.04275952 | 0.02738297 | 0.1620687 | 0.6477368 | 0.001288753 | 0.1416841 | 0.01353081 | 0.001337627 | 0.0002741459 | 0.06259901 | 0.0005065975 | 3.534119e-05 | 0.0003562148 | 0.0002544425 | 0.00081 | 0.0003551563 | 2.1e-05 | 0.0004243065 | 0.0006186728 | 0.000153701 | 4.445222e-05 | 0.7865899 | 0
302 KARLSHAMN mean | 1 | 0.32908 | 0.30351 | 0.0553 | 0.21916 | 2.20999 | 0.00574 | 0.02965 | 0.02305 | 0.00318 | 0.00119 | 0.03551 | 0.00093 | 3e-05 | 0 | 0.00082 | 0 | 0.00068 | 0 | 0.0009 | 0.00013 | 0 | 0.00016 | 96.78099 | 0
302 SIEGFRIED JACOB GMBH & CO KG mean | 2 | 0.175725 | 0.329155 | 0.031045 | 0.05373 | 1.415095 | 0.00578 | 0.36726 | 0.022555 | 0.00141 | 0.001 | 0.18951 | 0.00047 | 6.5e-05 | 0 | 0.00096 | 0 | 9.5e-05 | 0 | 0.001465 | 5.5e-05 | 5.5e-05 | 0.000175 | 97.404395 | 0
302 STENA ALUMINIUM AB mean | 1 | 0.40385 | 0.32454 | 0.09289 | 0.23117 | 1.88105 | 0.00658 | 0.04333 | 0.02128 | 0.00456 | 0.0011 | 0.04029 | 0.0004 | 4e-05 | 0.00025 | 4e-05 | 0.0027 | 0 | 7e-05 | 0.00198 | 0.00012 | 0.00052 | 2e-05 | 96.94322 | 0
302 STENA RECYCLING COMBINED mean | 6 | 0.5866867 | 0.3381667 | 0.06487333 | 0.2841783 | 1.933588 | 0.00726 | 0.03848333 | 0.02463667 | 0.003498333 | 0.001165 | 0.03527333 | 0.0005666667 | 8.5e-05 | 0.0002266667 | 0.0008083333 | 0 | 0.000335 | 0 | 0.001195 | 0.0005533333 | 5e-06 | 0.000165 | 96.67825 | 0
302 KARLSHAMN std | 1 | 0 | 0 | 0 | 0 | 0 | 0 | 0 | 0 | 0 | 0 | 0 | 0 | 0 | 0 | 0 | 0 | 0 | 0 | 0 | 0 | 0 | 0 | 0 | 0
302 SIEGFRIED JACOB GMBH & CO KG std | 2 | 0.005025 | 0.024475 | 0.013315 | 0.00257 | 0.209595 | 0.00138 | 0.11042 | 0.000425 | 0.0001 | 1e-05 | 0.0042 | 0.0004 | 5e-06 | 0 | 2e-05 | 0 | 4.5e-05 | 0 | 0.000635 | 1.5e-05 | 3.5e-05 | 5e-06 | 0.371825 | 0
302 STENA ALUMINIUM AB std | 1 | 0 | 0 | 0 | 0 | 0 | 0 | 0 | 0 | 0 | 0 | 0 | 0 | 0 | 0 | 0 | 0 | 0 | 0 | 0 | 0 | 0 | 0 | 0 | 0
302 STENA RECYCLING COMBINED std | 6 | 0.4841305 | 0.05160132 | 0.02652229 | 0.1746017 | 0.769963 | 0.001176789 | 0.0215398 | 0.01739879 | 0.001231563 | 0.000342965 | 0.01522282 | 0.0005870737 | 3.774917e-05 | 0.0004391912 | 7.151146e-05 | 0 | 0.0003943243 | 0 | 0.0002045116 | 0.0007423985 | 1.118034e-05 | 5e-06 | 0.9225536 | 0
303 mean | 17 | 0.7452047 | 0.2906988 | 0.5425382 | 0.2142224 | 0.9165747 | 0.01102588 | 2.852847 | 0.01914471 | 0.02750176 | 0.009646471 | 0.02979176 | 0.0001141176 | 1.352941e-05 | 0.001280588 | 0.0008382353 | 0.004638235 | 0.0001041176 | 0.002437059 | 0.04258412 | 0.0002023529 | 0.0004617647 | 4.882353e-05 | 94.28887 | 0
303 std | 17 | 0.7864494 | 0.1140634 | 0.7443697 | 0.1535131 | 0.7619081 | 0.01477259 | 1.191184 | 0.007328722 | 0.02380428 | 0.01989177 | 0.03354872 | 7.428552e-05 | 1.492774e-05 | 0.001201056 | 0.000385414 | 0.005898585 | 7.236011e-05 | 0.007861873 | 0.04582659 | 0.0003037516 | 0.0004454243 | 6.815919e-05 | 1.751424 | 0
303 NORD-SCHROTT GMBH & CO KG mean | 2 | 1.27835 | 0.28413 | 0.44119 | 0.19955 | 0.41676 | 0.01385 | 3.79771 | 0.017325 | 0.053965 | 0.01426 | 0.01201 | 0.000165 | 1.5e-05 | 0.001475 | 0.00087 | 0.00843 | 0 | 0.000415 | 0.00376 | 5.5e-05 | 0.000475 | 1e-05 | 93.45523 | 0
303 SCANMETALS DEUTSCHLAND GMBH mean | 1 | 3.56055 | 0.70794 | 1.5671 | 0.20467 | 0.09667 | 0.06806 | 3.67476 | 0.01993 | 0.06784 | 0.08722 | 0.0026 | 0 | 3e-05 | 0.00479 | 0.00144 | 0.00433 | 0 | 0.00364 | 0.00557 | 1e-05 | 3e-05 | 0 | 89.92282 | 0
303 SIEGFRIED JACOB GMBH & CO KG mean | 4 | 0.5533375 | 0.2629225 | 0.5823825 | 0.2150025 | 1.24161 | 0.0074175 | 1.713005 | 0.0187425 | 0.0478 | 0.0051525 | 0.053415 | 6.75e-05 | 7.5e-06 | 0.0013125 | 0.00098 | 0.0110425 | 0.0001175 | 0.0007225 | 0.0099125 | 0.00017 | 0.0007475 | 4.5e-05 | 95.2740875 | 0
303 SKROTFRAG AB mean | 2 | 0.23701 | 0.33054 | 0.09795 | 0.41564 | 0.4686 | 0.00468 | 2.725455 | 0.01758 | 0.005915 | 0.00105 | 0.00547 | 0.000165 | 0 | 0 | 0.00043 | 0 | 0.00015 | 0 | 0.070545 | 3e-05 | 7e-05 | 0.00015 | 95.61857 | 0
303 STENA ALUMINIUM AB mean | 2 | 0.684915 | 0.201985 | 0.09691 | 0.0693 | 0.450775 | 0.00622 | 2.796055 | 0.021085 | 0.001995 | 0.00144 | 0.04149 | 0.000135 | 0 | 0 | 0.00028 | 0.000685 | 7e-05 | 0 | 0.072945 | 4e-05 | 0.00022 | 0.000155 | 95.56 | 0
303 STENA RECYCLING COMBINED mean | 6 | 0.4156717 | 0.2581567 | 0.6757367 | 0.2013533 | 1.307732 | 0.006701667 | 3.222197 | 0.01976333 | 0.01412333 | 0.003776667 | 0.02871 | 0.0001233333 | 2.333333e-05 | 0.001463333 | 0.000955 | 0.00202 | 0.0001433333 | 0.005678333 | 0.064035 | 0.0004166667 | 0.00055 | 3.333333e-06 | 93.77067 | 0
303 NORD-SCHROTT GMBH & CO KG std | 2 | 0.03379 | 0.04503 | 0.04511 | 0.0078 | 0.18864 | 0.00143 | 0.88999 | 0.000355 | 0.008895 | 0.00311 | 0.01201 | 9.5e-05 | 1.5e-05 | 6.5e-05 | 0.00039 | 0.00057 | 0 | 5.5e-05 | 0.0007 | 3.5e-05 | 0.000195 | 1e-05 | 0.57191 | 0
303 SCANMETALS DEUTSCHLAND GMBH std | 1 | 0 | 0 | 0 | 0 | 0 | 0 | 0 | 0 | 0 | 0 | 0 | 0 | 0 | 0 | 0 | 0 | 0 | 0 | 0 | 0 | 0 | 0 | 0 | 0
303 SIEGFRIED JACOB GMBH & CO KG std | 4 | 0.2349279 | 0.03059622 | 0.3347707 | 0.122841 | 0.7260003 | 0.003730767 | 0.4077058 | 0.009672555 | 0.01094898 | 0.003193473 | 0.03006732 | 5.448624e-05 | 1.299038e-05 | 0.0007590578 | 0.000343875 | 0.008271023 | 6.339361e-05 | 0.0008590802 | 0.006942958 | 0.0001027132 | 0.0004893044 | 6.652067e-05 | 1.162857 | 0
303 SKROTFRAG AB std | 2 | 0.00611 | 0.00841 | 0.03722 | 0.00853 | 0.01294 | 8e-05 | 0.005795 | 0.00065 | 0.000185 | 0 | 6e-05 | 2.5e-05 | 0 | 0 | 3e-05 | 0 | 2e-05 | 0 | 0.000925 | 0 | 1e-05 | 0 | 0.03507 | 0
303 STENA ALUMINIUM AB std | 2 | 0.313125 | 0.019205 | 0.06965 | 0.02851 | 0.013955 | 0.00063 | 1.331305 | 0.008925 | 0.000675 | 0.00027 | 0.036 | 4.5e-05 | 0 | 0 | 0.00017 | 0.000685 | 2e-05 | 0 | 0.037535 | 0 | 0.00016 | 5e-06 | 0.92 | 0
303 STENA RECYCLING COMBINED std | 6 | 0.2152806 | 0.04075824 | 1.078508 | 0.1887297 | 0.8505466 | 0.003861759 | 1.278821 | 0.007700893 | 0.0129826 | 0.002452683 | 0.03551831 | 6.472163e-05 | 1.247219e-05 | 0.0007134813 | 0.0001850901 | 0.00115013 | 6.101002e-05 | 0.01251413 | 0.05456738 | 0.0004186353 | 0.0004661545 | 4.714045e-06 | 1.394931 | 0
305 mean | 12 | 1.496649 | 0.4523458 | 0.77809 | 0.3483567 | 0.7681458 | 0.05116417 | 0.556225 | 0.02289667 | 0.04568917 | 0.009334167 | 0.05345667 | 0.0001291667 | 4e-05 | 0.001236667 | 0.0011325 | 0.05340083 | 0.0001583333 | 0.0001491667 | 0.01205 | 0.0001083333 | 0.0001975 | 2.833333e-05 | 95.348575 | 0
305 std | 12 | 1.543964 | 0.2387945 | 0.4232673 | 0.1468194 | 0.6611449 | 0.09593887 | 0.4972983 | 0.007014354 | 0.0408982 | 0.01273112 | 0.03107123 | 0.0001113896 | 1.683251e-05 | 0.0006943502 | 0.0003595396 | 0.06233996 | 0.0001105918 | 0.0002290363 | 0.02745145 | 8.15305e-05 | 0.0004152735 | 5.913732e-05 | 1.874076 | 0
305 ISR RECYCLING GMBH & CO KG mean | 1 | 1.02779 | 0.17978 | 0.43983 | 0.52741 | 0.39764 | 0.00655 | 0.02512 | 0.0405 | 0.00219 | 0.00399 | 0.13114 | 0.00017 | 2e-05 | 0 | 0.00042 | 0.00243 | 0.00015 | 0 | 0.10298 | 0.0003 | 0 | 0.00016 | 97.12 | 0
305 NORD-SCHROTT GMBH & CO KG mean | 2 | 4.91042 | 0.75271 | 1.21899 | 0.174585 | 0.170205 | 0.066885 | 0.456055 | 0.0278 | 0.038195 | 0.013335 | 0.01797 | 2.5e-05 | 4e-05 | 0.002205 | 0.001365 | 0.00174 | 8.5e-05 | 0.00064 | 0.003755 | 2.5e-05 | 5e-06 | 0 | 92.142965 | 0
305 STENA RECYCLING COMBINED mean | 9 | 0.7901289 | 0.4158833 | 0.7176967 | 0.3670778 | 0.9421889 | 0.05262778 | 0.6374967 | 0.01985111 | 0.05218778 | 0.009038889 | 0.05271111 | 0.0001477778 | 4.222222e-05 | 0.001158889 | 0.00116 | 0.07054444 | 0.0001755556 | 5.666667e-05 | 0.00379 | 0.0001055556 | 0.0002622222 | 2e-05 | 95.86411 | 0
305 ISR RECYCLING GMBH & CO KG std | 1 | 0 | 0 | 0 | 0 | 0 | 0 | 0 | 0 | 0 | 0 | 0 | 0 | 0 | 0 | 0 | 0 | 0 | 0 | 0 | 0 | 0 | 0 | 0 | 0
305 NORD-SCHROTT GMBH & CO KG std | 2 | 0.36836 | 0.06458 | 0.07633 | 0.023345 | 0.000915 | 0.006745 | 0.015425 | 0.00019 | 0.004515 | 0.000765 | 0.00101 | 5e-06 | 0 | 0.000205 | 1.5e-05 | 0.00014 | 5e-06 | 0.00011 | 0.000325 | 5e-06 | 5e-06 | 0 | 0.371365 | 0
305 STENA RECYCLING COMBINED std | 9 | 0.1869331 | 0.213239 | 0.4219239 | 0.1341532 | 0.6766247 | 0.1094716 | 0.5380629 | 0.00406749 | 0.04428016 | 0.01446239 | 0.01833243 | 0.0001165979 | 1.812167e-05 | 0.0004991425 | 0.0003211438 | 0.06329329 | 0.0001216654 | 5.18545e-05 | 0.001593257 | 5.678637e-05 | 0.0004617064 | 4.988877e-05 | 1.324484 | 0
307 mean | 1 | 0.19301 | 0.22274 | 0.81435 | 0.00922 | 0.00207 | 0.00293 | 0.05669 | 0.00152 | 0.00872 | 0.00911 | 0.00127 | 3e-05 | 2e-05 | 0 | 0.00083 | 0 | 4e-05 | 0 | 0.00077 | 2e-05 | 0.00121 | 0.00016 | 98.67529 | 0
307 std | 1 | 0 | 0 | 0 | 0 | 0 | 0 | 0 | 0 | 0 | 0 | 0 | 0 | 0 | 0 | 0 | 0 | 0 | 0 | 0 | 0 | 0 | 0 | 0 | 0
307 STENA RECYCLING COMBINED mean | 1 | 0.19301 | 0.22274 | 0.81435 | 0.00922 | 0.00207 | 0.00293 | 0.05669 | 0.00152 | 0.00872 | 0.00911 | 0.00127 | 3e-05 | 2e-05 | 0 | 0.00083 | 0 | 4e-05 | 0 | 0.00077 | 2e-05 | 0.00121 | 0.00016 | 98.67529 | 0
307 STENA RECYCLING COMBINED std | 1 | 0 | 0 | 0 | 0 | 0 | 0 | 0 | 0 | 0 | 0 | 0 | 0 | 0 | 0 | 0 | 0 | 0 | 0 | 0 | 0 | 0 | 0 | 0 | 0
310 mean | 45 | 2.405323 | 0.3651127 | 0.7056938 | 0.1862713 | 0.5420447 | 0.02984378 | 0.6866607 | 0.02010178 | 0.03049378 | 0.01434556 | 0.01936733 | 0.0001091111 | 5.044444e-05 | 0.001096 | 0.001048222 | 0.002088444 | 0.0002984444 | 0.0003728889 | 0.006124667 | 4.533333e-05 | 0.000196 | 6e-05 | 94.98376 | 0
310 std | 45 | 1.382739 | 0.05396674 | 0.3666409 | 0.05809999 | 0.3777553 | 0.02353965 | 0.5653064 | 0.003736978 | 0.03097356 | 0.01466427 | 0.01011662 | 0.0001390255 | 5.133574e-05 | 0.0007053302 | 0.0003514876 | 0.001553328 | 0.0008817759 | 0.0005164478 | 0.006153845 | 1.667999e-05 | 0.0001502502 | 7.627436e-05 | 1.978317 | 0
310 KÖSLING METALLE GMBH mean | 2 | 0.630725 | 0.32409 | 0.5845 | 0.316135 | 0.746325 | 0.00743 | 1.232575 | 0.02093 | 0.011955 | 0.00241 | 0.053295 | 0.00014 | 5e-06 | 0 | 0.00026 | 0 | 0.000195 | 0 | 0.029445 | 8.5e-05 | 0 | 0.00016 | 96.045 | 0
310 NORD-SCHROTT GMBH & CO KG mean | 14 | 3.532966 | 0.41235 | 0.9614614 | 0.1651629 | 0.6046979 | 0.04493643 | 0.8777921 | 0.021125 | 0.05257786 | 0.01965 | 0.01787786 | 0.0001064286 | 2.928571e-05 | 0.001711429 | 0.001188571 | 0.002945 | 0.0001642857 | 0.000635 | 0.003892857 | 3.785714e-05 | 0.0002042857 | 1.642857e-05 | 93.27847 | 0
310 PREZERO PYRAL mean | 1 | 1.0164 | 0.35371 | 0.74257 | 0.19586 | 0.42328 | 0.01327 | 1.69697 | 0.01565 | 0.05023 | 0.01647 | 0.0132 | 8e-05 | 1e-05 | 0.00044 | 0.00059 | 0 | 0.00609 | 0.00049 | 0.00205 | 5e-05 | 0 | 0.00016 | 95.45243 | 0
310 SCANMETALS DEUTSCHLAND GMBH mean | 3 | 4.406127 | 0.3933033 | 0.6265233 | 0.14397 | 1.335397 | 0.04677667 | 0.383 | 0.02343 | 0.02122 | 0.01352333 | 0.02957 | 0.0003333333 | 0.0001066667 | 0.0006166667 | 0.0007966667 | 0.0007033333 | 0.00043 | 0.00017 | 0.002866667 | 5.666667e-05 | 0.0001033333 | 0.0001633333 | 92.57333 | 0
310 STENA ALUMINIUM AB mean | 1 | 1.02029 | 0.28056 | 0.1672 | 0.23344 | 0.31071 | 0.00713 | 0.28856 | 0.01827 | 0.01048 | 0.00276 | 0.01171 | 4e-05 | 3e-05 | 0.00096 | 0.0013 | 0.00191 | 0.0001 | 0 | 0.00698 | 4e-05 | 0.00071 | 0 | 97.63682 | 0
310 STENA RECYCLING COMBINED mean | 15 | 1.538305 | 0.3214987 | 0.735704 | 0.211378 | 0.424678 | 0.014076 | 0.7438973 | 0.01944533 | 0.02421133 | 0.01399533 | 0.0132 | 7.533333e-05 | 3.6e-05 | 0.001073333 | 0.001085333 | 0.002349333 | 0.0001366667 | 0.00041 | 0.007712667 | 4.266667e-05 | 0.0002113333 | 3.266667e-05 | 95.92645 | 0
310 STENA RECYCLING HALMSTAD mean | 9 | 2.131879 | 0.3747033 | 0.3668733 | 0.1561978 | 0.3692489 | 0.03634778 | 0.2058333 | 0.01900889 | 0.01385333 | 0.01065556 | 0.02255889 | 9.888889e-05 | 0.0001055556 | 0.0006677778 | 0.00105 | 0.001498889 | 0.0001344444 | 8.222222e-05 | 0.003211111 | 4.888889e-05 | 0.0001966667 | 0.0001122222 | 96.28609 | 0
310 KÖSLING METALLE GMBH std | 2 | 0.017655 | 0.00066 | 0.03538 | 0.001575 | 0.120555 | 0.00046 | 0.065095 | 1e-05 | 0.000305 | 3e-05 | 0.002015 | 3e-05 | 5e-06 | 0 | 5e-05 | 0 | 2.5e-05 | 0 | 0.001985 | 2.5e-05 | 0 | 0 | 0.135 | 0
310 NORD-SCHROTT GMBH & CO KG std | 14 | 1.090119 | 0.04440287 | 0.3785619 | 0.03680911 | 0.3010025 | 0.01883473 | 0.6807505 | 0.004181213 | 0.04241589 | 0.01050192 | 0.004293479 | 0.0001360466 | 1.032631e-05 | 0.0005739071 | 0.0001964273 | 0.0007893103 | 0.0001263054 | 0.0003142735 | 0.001809804 | 1.2637e-05 | 9.378656e-05 | 3.372306e-05 | 1.797877 | 0
310 PREZERO PYRAL std | 1 | 0 | 0 | 0 | 0 | 0 | 0 | 0 | 0 | 0 | 0 | 0 | 0 | 0 | 0 | 0 | 0 | 0 | 0 | 0 | 0 | 0 | 0 | 0 | 0
310 SCANMETALS DEUTSCHLAND GMBH std | 3 | 1.467054 | 0.02677776 | 0.1474459 | 0.02736419 | 0.8804185 | 0.03187212 | 0.09046797 | 0.00516903 | 0.005398895 | 0.01090205 | 0.007781221 | 0.0003586394 | 6.548961e-05 | 0.0002248456 | 0.0001759419 | 0.0008187117 | 0.0002409703 | 0.0001867262 | 0.0007233871 | 9.42809e-06 | 7.845735e-05 | 4.714045e-06 | 0.4957374 | 0
310 STENA ALUMINIUM AB std | 1 | 0 | 0 | 0 | 0 | 0 | 0 | 0 | 0 | 0 | 0 | 0 | 0 | 0 | 0 | 0 | 0 | 0 | 0 | 0 | 0 | 0 | 0 | 0 | 0
310 STENA RECYCLING COMBINED std | 15 | 0.6724817 | 0.03029743 | 0.308888 | 0.03941053 | 0.1157823 | 0.007512328 | 0.4476657 | 0.003362182 | 0.01997365 | 0.02041253 | 0.003759058 | 3.964285e-05 | 1.496663e-05 | 0.0005361675 | 0.0003781687 | 0.00183277 | 4.867123e-05 | 0.0007366229 | 0.003844874 | 1.481741e-05 | 0.0001221402 | 6.381919e-05 | 1.362551 | 0
310 STENA RECYCLING HALMSTAD std | 9 | 0.6875391 | 0.03930798 | 0.1639319 | 0.06842465 | 0.05562984 | 0.02607609 | 0.1335415 | 0.00221863 | 0.005420148 | 0.008042581 | 0.007755819 | 5.043025e-05 | 7.335017e-05 | 0.0005588635 | 0.0002932576 | 0.001254569 | 3.803832e-05 | 9.342588e-05 | 0.003436353 | 9.93808e-06 | 0.0001635713 | 7.941142e-05 | 0.8161858 | 0
311 mean | 37 | 0.9065241 | 0.3497054 | 0.1847346 | 0.2633068 | 0.3170446 | 0.008222973 | 0.2833408 | 0.01525865 | 0.01212351 | 0.004555676 | 0.01635216 | 0.0001505405 | 6.621622e-05 | 0.0005272973 | 0.0005808108 | 0.001453784 | 9.702703e-05 | 0.0001224324 | 0.003318108 | 4.081081e-05 | 0.0002162162 | 6.567568e-05 | 97.63219 | 0
311 std | 37 | 0.4529835 | 0.04144917 | 0.1032711 | 0.06204065 | 0.1824902 | 0.003091663 | 0.164348 | 0.001978706 | 0.007758358 | 0.004910071 | 0.005832182 | 0.0003441397 | 5.576744e-05 | 0.0006074165 | 0.0003887567 | 0.001369437 | 0.000173686 | 0.0001251033 | 0.001829294 | 1.281435e-05 | 0.0002106663 | 7.20938e-05 | 0.5678238 | 0
311 NORD-SCHROTT GMBH & CO KG mean | 7 | 1.027741 | 0.3325829 | 0.1520271 | 0.2061686 | 0.5078529 | 0.008757143 | 0.1433357 | 0.01474429 | 0.009832857 | 0.00207 | 0.01959857 | 0.0002485714 | 5.857143e-05 | 6.428571e-05 | 0.0004871429 | 0.001874286 | 7.285714e-05 | 8.285714e-05 | 0.00266 | 5.285714e-05 | 0.0001742857 | 0.0001028571 | 97.56941 | 0
311 SCANMETALS DEUTSCHLAND GMBH mean | 1 | 2.66892 | 0.36999 | 0.3141 | 0.18095 | 0.25476 | 0.01462 | 0.1495 | 0.01902 | 0.01487 | 0.00424 | 0.01866 | 0 | 9e-05 | 0.0014 | 0 | 0.00147 | 0 | 0.00014 | 0.00201 | 3e-05 | 0.00028 | 1e-05 | 95.98494 | 0
311 SKROTFRAG AB mean | 6 | 1.084343 | 0.3948417 | 0.3730667 | 0.3573983 | 0.2171267 | 0.0123 | 0.37705 | 0.01469167 | 0.01868 | 0.008098333 | 0.01797 | 0.00041 | 5.166667e-05 | 0.0003933333 | 0.0007483333 | 0.000915 | 0.000175 | 0.0001 | 0.004 | 3.833333e-05 | 6e-05 | 0.00011 | 97.11743 | 0
311 STENA RECYCLING COMBINED mean | 18 | 0.6065706 | 0.3363183 | 0.1329828 | 0.2710594 | 0.287745 | 0.006331667 | 0.3098 | 0.01490278 | 0.01096833 | 0.004876111 | 0.01447444 | 5.222222e-05 | 7.222222e-05 | 0.0008038889 | 0.000685 | 0.001451111 | 0.000105 | 0.00011 | 0.003435 | 3.777778e-05 | 0.0002422222 | 4.5e-05 | 97.99693 | 0
311 STENA RECYCLING HALMSTAD mean | 3 | 1.446243 | 0.3277367 | 0.15087 | 0.18332 | 0.3931733 | 0.00832 | 0.08804333 | 0.01769333 | 0.009923333 | 0.002203333 | 0.01590333 | 0.0001166667 | 8.333333e-05 | 7.666667e-05 | 6.333333e-05 | 0.00174 | 3e-05 | 0.0002933333 | 0.001763333 | 4.666667e-05 | 0.00046 | 2e-05 | 97.35188 | 0
311 STÅL & METALL AB mean | 2 | 0.95761 | 0.41752 | 0.186095 | 0.2724 | 0.129615 | 0.0078 | 0.613965 | 0.01643 | 0.012795 | 0.00343 | 0.016555 | 4e-05 | 4.5e-05 | 0.0003 | 0.000535 | 0.001185 | 2.5e-05 | 0.000175 | 0.00551 | 3e-05 | 0.0002 | 8.5e-05 | 97.357655 | 0
311 NORD-SCHROTT GMBH & CO KG std | 7 | 0.1580687 | 0.01793913 | 0.01296195 | 0.01121161 | 0.1472601 | 0.001338226 | 0.02261547 | 0.001683176 | 0.001699762 | 0.0002768703 | 0.002280686 | 0.0003532473 | 2.294625e-05 | 0.0001455882 | 0.0003388938 | 0.001982501 | 0.0001057915 | 9.602296e-05 | 0.0003869662 | 6.998542e-06 | 0.0002016969 | 7.185586e-05 | 0.3107489 | 0
311 SCANMETALS DEUTSCHLAND GMBH std | 1 | 0 | 0 | 0 | 0 | 0 | 0 | 0 | 0 | 0 | 0 | 0 | 0 | 0 | 0 | 0 | 0 | 0 | 0 | 0 | 0 | 0 | 0 | 0 | 0
311 SKROTFRAG AB std | 6 | 0.1994873 | 0.02844635 | 0.09129809 | 0.01095503 | 0.07564634 | 0.004006495 | 0.1311739 | 0.002019475 | 0.01062583 | 0.004988214 | 0.01102845 | 0.0006784296 | 2.477678e-05 | 0.0004584636 | 0.0002613055 | 0.0009335193 | 0.0002684989 | 0.0001047219 | 0.0007962621 | 1.34371e-05 | 0.0001341641 | 7.094599e-05 | 0.4235024 | 0
311 STENA RECYCLING COMBINED std | 18 | 0.1070159 | 0.03178364 | 0.05392218 | 0.04275312 | 0.1842489 | 0.001238876 | 0.1371372 | 0.00173398 | 0.007964384 | 0.005782539 | 0.004038691 | 3.675075e-05 | 7.517059e-05 | 0.0006495053 | 0.0003814191 | 0.001298618 | 0.0001705628 | 9.955456e-05 | 0.00227131 | 1.271725e-05 | 0.0002125129 | 6.593347e-05 | 0.3516173 | 0
311 STENA RECYCLING HALMSTAD std | 3 | 0.5974538 | 0.014875 | 0.005109488 | 0.02025881 | 0.06621921 | 0.001578037 | 0.01357124 | 0.001286347 | 0.001855197 | 0.0003125522 | 0.001169539 | 9.42809e-05 | 4.714045e-06 | 5.436502e-05 | 3.399346e-05 | 0.0001944222 | 4.242641e-05 | 0.0001815367 | 0.000168193 | 4.714045e-06 | 2.94392e-05 | 0 | 0.528575 | 0
311 STÅL & METALL AB std | 2 | 0.04632 | 0.06728 | 0.033975 | 0.04175 | 0.007725 | 0.00107 | 0.003665 | 0.00061 | 0.004225 | 0.00044 | 0.004225 | 1e-05 | 2.5e-05 | 0.0003 | 0.000305 | 0.001185 | 2.5e-05 | 0.000175 | 0.00083 | 0 | 0.0002 | 6.5e-05 | 0.031695 | 0
312 mean | 327 | 3.815125 | 0.4575821 | 1.371491 | 0.243231 | 0.2345933 | 0.04096966 | 0.6618112 | 0.02627373 | 0.04293391 | 0.03030443 | 0.0185908 | 9.792049e-05 | 3.48318e-05 | 0.002091682 | 0.001141254 | 0.003294128 | 0.0001416514 | 0.0006227217 | 0.005252538 | 2.948012e-05 | 0.0001384404 | 1.948012e-05 | 93.0432 | 0
312 std | 327 | 1.499775 | 0.06715198 | 0.6320542 | 0.0878629 | 0.155239 | 0.01554116 | 0.3605587 | 0.005979886 | 0.02346897 | 0.01904124 | 0.005646763 | 0.0001843642 | 2.61123e-05 | 0.0007326058 | 0.000321898 | 0.001528323 | 0.0009371642 | 0.0003576592 | 0.002783844 | 1.390351e-05 | 0.0001346862 | 8.72378e-05 | 1.954085 | 0
312 CUREF GMBH mean | 1 | 1.4829 | 0.31208 | 0.48335 | 0.30008 | 0.48578 | 0.01164 | 0.63385 | 0.02153 | 0.02174 | 0.00536 | 0.01733 | 4e-05 | 3e-05 | 0.00136 | 0.00122 | 0.00283 | 0.00025 | 0.00053 | 0.00807 | 4e-05 | 0.00069 | 0 | 96.2093 | 0
312 HJM RECYCLING AS mean | 4 | 1.0003925 | 0.3042225 | 0.1266775 | 0.15352 | 0.4044225 | 0.0061575 | 0.350995 | 0.0132825 | 0.02559 | 0.001945 | 0.0074975 | 8.75e-05 | 3.75e-05 | 0.000495 | 0.0010475 | 0.0006525 | 9.5e-05 | 9.75e-05 | 0.0019575 | 3e-05 | 0.00011 | 8e-05 | 97.6006075 | 0
312 KÖSLINGER mean | 1 | 0.3478 | 0.3384 | 0.0529 | 0.21707 | 0.54349 | 0.00453 | 0.03134 | 0.015 | 0.00461 | 0.00123 | 0.01658 | 0.0001 | 6e-05 | 0 | 0.00033 | 0 | 0.00018 | 0 | 0.00143 | 5e-05 | 0 | 0.00016 | 98.42474 | 0
312 METALLCO AS mean | 2 | 7.087995 | 0.573405 | 1.6021 | 0.19406 | 0.24945 | 0.04702 | 0.698715 | 0.03796 | 0.039605 | 0.018355 | 0.025495 | 0.000265 | 7.5e-05 | 0.001535 | 0.00097 | 0.004785 | 0.00012 | 0.000375 | 0.006485 | 3e-05 | 0 | 8e-05 | 89.405 | 0
312 NORD-SCHROTT GMBH & CO KG mean | 15 | 3.412033 | 0.4222473 | 0.8013973 | 0.1659133 | 0.6361247 | 0.04435333 | 0.6779907 | 0.02085 | 0.04409667 | 0.01889267 | 0.02184133 | 0.0001073333 | 3.2e-05 | 0.001644667 | 0.001154667 | 0.003092 | 0.0001693333 | 0.0005593333 | 0.003503333 | 4e-05 | 0.00023 | 1.666667e-05 | 93.722084 | 0
312 ORION METAL RECYCLING NV mean | 1 | 1.34564 | 0.34369 | 0.49318 | 0.16586 | 0.17148 | 0.01422 | 1.79125 | 0.01419 | 0.18047 | 0.02469 | 0.01 | 3e-05 | 3e-05 | 0.00357 | 0.00108 | 0.00192 | 0.00011 | 0.00096 | 0.00403 | 2e-05 | 0.00017 | 0 | 95.43341 | 0
312 PREZERO mean | 2 | 1.19751 | 0.37834 | 1.36254 | 0.249435 | 0.332045 | 0.021275 | 3.47687 | 0.01532 | 0.108285 | 0.03964 | 0 | 4.5e-05 | 2e-05 | 0.00255 | 0.001155 | 0.001175 | 0.00012 | 0.001225 | 0.00211 | 3e-05 | 2.5e-05 | 0 | 92.810285 | 0
312 SKROTFRAG AB mean | 1 | 2.38266 | 0.36478 | 1.35588 | 0.20372 | 0.4943 | 0.0196 | 0.96422 | 0.02391 | 0.03898 | 0.02559 | 0.01241 | 0.00035 | 3e-05 | 0.00191 | 0.00129 | 0.00272 | 0.00017 | 0.00043 | 0.00585 | 3e-05 | 0.00017 | 0 | 94.09 | 0
312 STENA ALUMINIUM AB mean | 3 | 4.806007 | 0.4707733 | 1.44683 | 0.2213767 | 0.2538867 | 0.04905 | 0.8918667 | 0.03003 | 0.04646333 | 0.02949667 | 0.01903 | 5.666667e-05 | 3.333333e-05 | 0.002183333 | 0.00129 | 0.00313 | 9.333333e-05 | 0.0006766667 | 0.005986667 | 3e-05 | 7.666667e-05 | 0 | 91.72163 | 0
312 STENA RECYCLING COMBINED mean | 26 | 2.049605 | 0.3665923 | 0.8652308 | 0.2573708 | 0.3917104 | 0.01737346 | 0.6556615 | 0.02019154 | 0.02445231 | 0.009553846 | 0.01406038 | 0.0001303846 | 2.730769e-05 | 0.001165 | 0.0008823077 | 0.001821154 | 0.0001253846 | 0.0002615385 | 0.008706923 | 4.346154e-05 | 0.0002257692 | 2.923077e-05 | 95.31478 | 0
312 STENA RECYCLING HALMSTAD mean | 262 | 4.062539 | 0.4723178 | 1.492799 | 0.2495938 | 0.1853617 | 0.04407553 | 0.6395453 | 0.02741649 | 0.04437702 | 0.03424485 | 0.01926844 | 9.30916e-05 | 3.561069e-05 | 0.002243664 | 0.001173893 | 0.003529695 | 0.0001424809 | 0.0006680916 | 0.005087939 | 2.729008e-05 | 0.0001261069 | 1.78626e-05 | 92.71424 | 0
312 STÅL & METALL AB mean | 4 | 2.66397 | 0.424885 | 0.827685 | 0.245255 | 0.1795425 | 0.0265625 | 0.50186 | 0.0210025 | 0.0255075 | 0.0114725 | 0.0121025 | 0.00014 | 2.5e-05 | 0.0017225 | 0.00078 | 0.002525 | 6e-05 | 0.0003175 | 0.00356 | 2.5e-05 | 0.0001625 | 1e-05 | 95.0508275 | 0
312 THEO STEIL GMBH mean | 1 | 6.44427 | 0.53006 | 1.50078 | 0.18354 | 0.61969 | 0.06526 | 1.11504 | 0.03568 | 0.05513 | 0.01878 | 0.01948 | 0.00014 | 3e-05 | 0.00232 | 0.00122 | 0.00367 | 0.00028 | 0.00158 | 0.00518 | 5e-05 | 8e-05 | 0 | 89.39 | 0
312 WESTFALEN METALL GMBH mean | 4 | 5.2602225 | 0.47393 | 1.218455 | 0.1865325 | 0.461415 | 0.0506025 | 0.66511 | 0.03164 | 0.0437275 | 0.0179525 | 0.0188475 | 6.75e-05 | 3.75e-05 | 0.0021075 | 0.0012 | 0.0033775 | 0.000205 | 0.0007525 | 0.0059575 | 3.5e-05 | 0.0001075 | 0 | 91.5577175 | 0
312 CUREF GMBH std | 1 | 0 | 0 | 0 | 0 | 0 | 0 | 0 | 0 | 0 | 0 | 0 | 0 | 0 | 0 | 0 | 0 | 0 | 0 | 0 | 0 | 0 | 0 | 0 | 0
312 HJM RECYCLING AS std | 4 | 0.07558555 | 0.004782993 | 0.01834469 | 0.008913627 | 0.1210193 | 0.0005988896 | 0.1089351 | 0.0004336689 | 0.01442749 | 0.0005038105 | 0.001045738 | 3.418699e-05 | 1.299038e-05 | 0.0004990741 | 9.549215e-05 | 0.0006641301 | 2.061553e-05 | 0.0001466927 | 0.0003696874 | 1e-05 | 0.0001109054 | 8e-05 | 0.2609413 | 0
312 KÖSLINGER std | 1 | 0 | 0 | 0 | 0 | 0 | 0 | 0 | 0 | 0 | 0 | 0 | 0 | 0 | 0 | 0 | 0 | 0 | 0 | 0 | 0 | 0 | 0 | 0 | 0
312 METALLCO AS std | 2 | 1.771765 | 0.116465 | 0.50962 | 0.03746 | 0.19992 | 0.00829 | 0.004285 | 0.00596 | 5e-06 | 0.005785 | 0.001115 | 0.000235 | 3.5e-05 | 0.000695 | 0.00037 | 0.004155 | 5e-05 | 3.5e-05 | 0.001775 | 2e-05 | 0 | 7e-05 | 2.275 | 0
312 NORD-SCHROTT GMBH & CO KG std | 15 | 0.8310418 | 0.02735553 | 0.1890089 | 0.0329519 | 0.1969163 | 0.0108744 | 0.1554303 | 0.003161139 | 0.02355931 | 0.004826327 | 0.004280783 | 0.0001376695 | 1.6e-05 | 0.000247948 | 0.0002073923 | 0.000728745 | 0.0001043371 | 0.0001663116 | 0.001131899 | 6.324555e-06 | 0.0001099697 | 3.875851e-05 | 1.063968 | 0
312 ORION METAL RECYCLING NV std | 1 | 0 | 0 | 0 | 0 | 0 | 0 | 0 | 0 | 0 | 0 | 0 | 0 | 0 | 0 | 0 | 0 | 0 | 0 | 0 | 0 | 0 | 0 | 0 | 0
312 PREZERO std | 2 | 0.00092 | 0.00219 | 0.0719 | 0.000475 | 0.138005 | 0.000725 | 0.15721 | 0.00013 | 0.013405 | 0.01183 | 0 | 5e-06 | 0 | 0.00027 | 3.5e-05 | 8.5e-05 | 3e-05 | 0.000345 | 1e-05 | 1e-05 | 2.5e-05 | 0 | 0.367555 | 0
312 SKROTFRAG AB std | 1 | 0 | 0 | 0 | 0 | 0 | 0 | 0 | 0 | 0 | 0 | 0 | 0 | 0 | 0 | 0 | 0 | 0 | 0 | 0 | 0 | 0 | 0 | 0 | 0
312 STENA ALUMINIUM AB std | 3 | 0.711066 | 0.01273414 | 0.09030783 | 0.01614874 | 0.08832973 | 0.006010058 | 0.3424313 | 0.003014377 | 0.007978314 | 0.01139401 | 0.001593738 | 6.01849e-05 | 4.714045e-06 | 0.0001892676 | 2.160247e-05 | 0.0004712395 | 8.730534e-05 | 5.734884e-05 | 0.0008523041 | 0 | 4.714045e-05 | 0 | 1.046424 | 0
312 STENA RECYCLING COMBINED std | 26 | 1.391249 | 0.05259971 | 0.4452796 | 0.1331034 | 0.1729645 | 0.00967231 | 0.3386991 | 0.005788925 | 0.03218666 | 0.004498935 | 0.00539743 | 0.000263329 | 2.193657e-05 | 0.0006027007 | 0.0003495305 | 0.00102337 | 0.0001096579 | 0.0002062801 | 0.007528461 | 2.586092e-05 | 0.000146843 | 5.615385e-05 | 1.837316 | 0
312 STENA RECYCLING HALMSTAD std | 262 | 1.299659 | 0.05703075 | 0.6065096 | 0.08447619 | 0.08390481 | 0.0130575 | 0.2751019 | 0.0050718 | 0.01964617 | 0.01874946 | 0.00515502 | 0.0001805103 | 2.732699e-05 | 0.0006529653 | 0.000312586 | 0.001456301 | 0.001045736 | 0.0003496184 | 0.001453277 | 1.142115e-05 | 0.0001279168 | 9.365771e-05 | 1.674603 | 0
312 STÅL & METALL AB std | 4 | 1.335227 | 0.0606573 | 0.6196084 | 0.02176625 | 0.09347627 | 0.01887233 | 0.2442236 | 0.007368132 | 0.01390949 | 0.007938181 | 0.002550317 | 0.0002092845 | 1.5e-05 | 0.0004429659 | 0.0004253822 | 0.001318 | 6.403124e-05 | 0.0001247748 | 0.001298711 | 8.660254e-06 | 0.0001179778 | 7.071068e-06 | 2.368088 | 0
312 THEO STEIL GMBH std | 1 | 0 | 0 | 0 | 0 | 0 | 0 | 0 | 0 | 0 | 0 | 0 | 0 | 0 | 0 | 0 | 0 | 0 | 0 | 0 | 0 | 0 | 0 | 0 | 0
312 WESTFALEN METALL GMBH std | 4 | 0.6869326 | 0.03316329 | 0.2033771 | 0.004436166 | 0.05947267 | 0.00725197 | 0.1061736 | 0.002477115 | 0.004994264 | 0.001756821 | 0.001769426 | 2.947457e-05 | 8.291562e-06 | 0.0001263675 | 3.741657e-05 | 0.0002367884 | 0.0001073546 | 8.584142e-05 | 0.0009063215 | 5e-06 | 5.584577e-05 | 0 | 1.016094 | 0
313 mean | 17 | 0.4454371 | 0.2621994 | 0.03400118 | 0.1237888 | 0.2906012 | 0.004537059 | 0.03903176 | 0.01335412 | 0.005221765 | 0.00131 | 0.008829412 | 0.0002023529 | 4.176471e-05 | 8.764706e-05 | 0.0006547059 | 0.0001947059 | 0.0001176471 | 1.588235e-05 | 0.001482941 | 4.529412e-05 | 0.0001111765 | 0.0001382353 | 98.7686 | 0
313 std | 17 | 0.07229022 | 0.05806196 | 0.01677532 | 0.09841367 | 0.221634 | 0.001099218 | 0.008858978 | 0.002146982 | 0.003696916 | 0.001340224 | 0.00545328 | 0.0004860952 | 2.006908e-05 | 0.0001956446 | 0.0002209636 | 0.000463898 | 0.0001459464 | 4.51219e-05 | 0.0002585426 | 2.145245e-05 | 0.000112453 | 5.8434e-05 | 0.368571 | 0
313 NORD-SCHROTT GMBH & CO KG mean | 8 | 0.4541825 | 0.21112625 | 0.02029625 | 0.044085 | 0.1194975 | 0.00364125 | 0.0341725 | 0.012515 | 0.00212 | 0.00077625 | 0.004155 | 5.875e-05 | 3.25e-05 | 0 | 0.0006325 | 0 | 5e-05 | 0 | 0.0016175 | 3e-05 | 0.00010375 | 0.00016375 | 99.09074375 | 0
313 SIEGFRIED JACOB GMBH & CO KG mean | 8 | 0.4287825 | 0.31632375 | 0.050045 | 0.21355625 | 0.475095 | 0.00508125 | 0.0428325 | 0.01443875 | 0.0082375 | 0.0011825 | 0.0143375 | 0.00010375 | 4.75e-05 | 0.00018625 | 0.00066125 | 0.00041375 | 0.0002 | 3.375e-05 | 0.0013825 | 6.25e-05 | 0.0001075 | 0.00011 | 98.42677875 | 0
313 STENA RECYCLING COMBINED mean | 1 | 0.50871 | 0.23779 | 0.01529 | 0.04328 | 0.18348 | 0.00735 | 0.0475 | 0.01139 | 0.00591 | 0.0066 | 0.00216 | 0.00214 | 7e-05 | 0 | 0.00078 | 0 | 0 | 0 | 0.00121 | 3e-05 | 0.0002 | 0.00016 | 98.92595 | 0
313 NORD-SCHROTT GMBH & CO KG std | 8 | 0.02118792 | 0.01110604 | 0.00392846 | 0.00631913 | 0.03716402 | 0.0004024437 | 0.006780964 | 0.0009998375 | 0.0002152324 | 5.170529e-05 | 0.0005572477 | 3.789377e-05 | 1.713914e-05 | 0 | 9.010411e-05 | 0 | 6.442049e-05 | 0 | 0.0003020658 | 0 | 4.357106e-05 | 6.959705e-06 | 0.05715693 | 0
313 SIEGFRIED JACOB GMBH & CO KG std | 8 | 0.09900387 | 0.03778954 | 0.00967335 | 0.0729392 | 0.1955849 | 0.0005638581 | 0.008588933 | 0.002536299 | 0.003197131 | 0.0001228566 | 0.002265832 | 3.199121e-05 | 1.85405e-05 | 0.0002509451 | 0.0003051818 | 0.0006055357 | 0.0001674067 | 6.101998e-05 | 0.0001152985 | 2.046338e-05 | 0.0001546569 | 7.549834e-05 | 0.2483739 | 0
313 STENA RECYCLING COMBINED std | 1 | 0 | 0 | 0 | 0 | 0 | 0 | 0 | 0 | 0 | 0 | 0 | 0 | 0 | 0 | 0 | 0 | 0 | 0 | 0 | 0 | 0 | 0 | 0 | 0
314 mean | 11 | 0.2992855 | 0.3439127 | 1.419311 | 0.08213455 | 0.002460909 | 0.006108182 | 0.6199345 | 0.01149636 | 0.0051 | 0.01111091 | 0.003388182 | 3.090909e-05 | 2.272727e-05 | 0.0006209091 | 0.001065455 | 0.0001881818 | 5.363636e-05 | 4.909091e-05 | 0.00746 | 1e-05 | 0.0002781818 | 3e-05 | 97.18595 | 0
314 std | 11 | 0.07729423 | 0.02496574 | 1.557205 | 0.01029987 | 0.00189905 | 0.001646168 | 0.9414718 | 0.000768177 | 0.003372002 | 0.01186963 | 0.0004432692 | 4.077757e-05 | 1.052349e-05 | 0.000519938 | 0.0003223032 | 0.0001466485 | 6.498569e-05 | 0.0001083307 | 0.0004748588 | 8.528029e-06 | 0.0001495945 | 6.134848e-05 | 2.23679 | 0
314 STENA RECYCLING COMBINED mean | 1 | 0.21611 | 0.31898 | 6.10516 | 0.07322 | 0.00174 | 0.00998 | 1.9388 | 0.00987 | 0.0066 | 0.03375 | 0.00357 | 2e-05 | 2e-05 | 0.00146 | 0.00158 | 0.00036 | 5e-05 | 0.0002 | 0.00737 | 1e-05 | 0.00027 | 0 | 91.27088 | 0
314 STENA RECYCLING HALMSTAD mean | 6 | 0.3432867 | 0.3516133 | 1.321225 | 0.08451167 | 0.002785 | 0.006088333 | 0.64719 | 0.01183833 | 0.00545 | 0.01137333 | 0.003428333 | 1.333333e-05 | 1.833333e-05 | 0.0005933333 | 0.00099 | 0.00018 | 1.166667e-05 | 5.666667e-05 | 0.00725 | 1.333333e-05 | 0.0002366667 | 5.5e-05 | 97.20179 | 0
314 STENA TECHNOWORLD AB mean | 4 | 0.2540775 | 0.338595 | 0.3949775 | 0.0807975 | 0.002155 | 0.00517 | 0.249335 | 0.01139 | 0.0042 | 0.0050575 | 0.0032825 | 6e-05 | 3e-05 | 0.0004525 | 0.00105 | 0.0001575 | 0.0001175 | 0 | 0.0077975 | 5e-06 | 0.0003425 | 0 | 98.64095 | 0
314 STENA RECYCLING COMBINED std | 1 | 0 | 0 | 0 | 0 | 0 | 0 | 0 | 0 | 0 | 0 | 0 | 0 | 0 | 0 | 0 | 0 | 0 | 0 | 0 | 0 | 0 | 0 | 0 | 0
314 STENA RECYCLING HALMSTAD std | 6 | 0.0780948 | 0.03012738 | 0.268173 | 0.01159376 | 0.002006089 | 0.001357098 | 1.113875 | 0.0005305788 | 0.004445874 | 0.01217252 | 0.0004887882 | 1.795055e-05 | 1.213352e-05 | 0.0005982103 | 0.0003743439 | 0.0001773885 | 1.462494e-05 | 0.0001267105 | 0.0005052062 | 9.42809e-06 | 0.0001849024 | 7.433034e-05 | 1.38746 | 0
314 STENA TECHNOWORLD AB std | 4 | 0.02457512 | 0.00893959 | 0.08707876 | 0.007745061 | 0.001870809 | 0.000247083 | 0.05595313 | 0.0005937171 | 0.0002522895 | 0.0005549944 | 0.0004001484 | 5.244044e-05 | 0 | 3.344772e-05 | 2.236068e-05 | 5.931905e-05 | 6.759253e-05 | 0 | 0.0002348803 | 5e-06 | 5.931905e-05 | 0 | 0.08306791 | 0
315 mean | 72 | 2.165655 | 0.4811379 | 1.015943 | 0.3616706 | 0.2967531 | 0.02505833 | 0.8732322 | 0.02087486 | 0.04217486 | 0.03281486 | 0.01682694 | 0.0004506944 | 3.638889e-05 | 0.002161667 | 0.001265556 | 0.002040556 | 0.0004095833 | 0.0005119444 | 0.003604583 | 2.819444e-05 | 9.569444e-05 | 1.111111e-05 | 94.65614 | 0
315 std | 72 | 1.658635 | 0.07474658 | 0.6334616 | 0.1064279 | 0.4860244 | 0.01587032 | 0.6444851 | 0.005423711 | 0.04888012 | 0.04142613 | 0.005385572 | 0.0007741865 | 3.838061e-05 | 0.001089159 | 0.0004224363 | 0.001555741 | 0.0012688 | 0.0006787563 | 0.001287135 | 1.88065e-05 | 0.0001394316 | 2.726188e-05 | 2.240794 | 0
315 NORD-SCHROTT GMBH & CO KG mean | 2 | 5.346555 | 0.451 | 1.261285 | 0.2064 | 0.351535 | 0.046775 | 1.40046 | 0.03693 | 0.229545 | 0.03324 | 0.0168 | 3e-05 | 0.00022 | 0.00575 | 0.000215 | 0.002845 | 0 | 0 | 0.00476 | 8e-05 | 0.00037 | 6e-05 | 90.605145 | 0
315 SCANMETALS DEUTSCHLAND GMBH mean | 1 | 1.6477 | 0.36288 | 0.25495 | 0.26994 | 0.03461 | 0.01038 | 0.24079 | 0.01918 | 0.0895 | 0.00508 | 0.01453 | 0.00064 | 0.00011 | 0.00178 | 0 | 0.00085 | 0 | 0.00012 | 0.00197 | 2e-05 | 0.00031 | 1e-05 | 97.04465 | 0
315 SKROTFRAG AB mean | 1 | 0.73308 | 0.44579 | 2.30751 | 0.45165 | 0.1649 | 0.04286 | 1.74248 | 0.01826 | 0.08298 | 0.0602 | 0.01374 | 0.00108 | 3e-05 | 0.00414 | 0.00172 | 0.00103 | 0.00025 | 0.00027 | 0.00364 | 2e-05 | 0 | 0 | 93.91 | 0
315 STENA ALUMINIUM AB mean | 3 | 1.00858 | 0.56093 | 0.9894333 | 0.3959367 | 0.1621833 | 0.01659667 | 1.08795 | 0.01766333 | 0.03100667 | 0.1245033 | 0.01299333 | 0.00068 | 2.666667e-05 | 0.00267 | 0.001476667 | 0.001856667 | 0.00023 | 0.0003 | 0.002263333 | 2e-05 | 0.00014 | 6.666667e-06 | 95.58255 | 0
315 STENA RECYCLING COMBINED mean | 32 | 1.25691875 | 0.488524375 | 0.9766728125 | 0.4202275 | 0.3523603125 | 0.017558125 | 1.235976 | 0.01817625 | 0.0373253125 | 0.0215871875 | 0.0166896875 | 0.0006753125 | 2.78125e-05 | 0.0021346875 | 0.00145375 | 0.0016925 | 0.00056875 | 0.0004875 | 0.0029315625 | 3.1875e-05 | 0.000115625 | 1.6875e-05 | 95.1478475 | 0
315 STENA RECYCLING HALMSTAD mean | 31 | 2.963665 | 0.4761906 | 1.016553 | 0.3113745 | 0.2752739 | 0.03138452 | 0.4152903 | 0.02265065 | 0.03362323 | 0.03606774 | 0.01778323 | 0.000223871 | 3.16129e-05 | 0.001780645 | 0.001147419 | 0.002430645 | 0.0003274194 | 0.0003932258 | 0.004356774 | 2.290323e-05 | 5.548387e-05 | 3.548387e-06 | 94.38728 | 0
315 STÅL & METALL AB mean | 2 | 3.86625 | 0.42689 | 1.163955 | 0.309095 | 0.084035 | 0.03642 | 1.199725 | 0.027445 | 0.037635 | 0.024255 | 0.01267 | 4e-05 | 4.5e-05 | 0.00335 | 0.001225 | 0.002135 | 0.0001 | 0.00389 | 0.00437 | 2e-05 | 0 | 0 | 92.79645 | 0
315 NORD-SCHROTT GMBH & CO KG std | 2 | 0.531985 | 0.04409 | 0.015085 | 0.01097 | 0.151835 | 0.004015 | 0.03637 | 0.00031 | 0.052835 | 0.00756 | 0.00195 | 1e-05 | 2e-05 | 0.00107 | 5e-06 | 0.000305 | 0 | 0 | 0.0001 | 0 | 7e-05 | 0 | 0.631765 | 0
315 SCANMETALS DEUTSCHLAND GMBH std | 1 | 0 | 0 | 0 | 0 | 0 | 0 | 0 | 0 | 0 | 0 | 0 | 0 | 0 | 0 | 0 | 0 | 0 | 0 | 0 | 0 | 0 | 0 | 0 | 0
315 SKROTFRAG AB std | 1 | 0 | 0 | 0 | 0 | 0 | 0 | 0 | 0 | 0 | 0 | 0 | 0 | 0 | 0 | 0 | 0 | 0 | 0 | 0 | 0 | 0 | 0 | 0 | 0
315 STENA ALUMINIUM AB std | 3 | 0.07581987 | 0.1132726 | 0.4477969 | 0.0930921 | 0.07389355 | 0.003755745 | 0.5442533 | 0.0015197 | 0.01125063 | 0.1428951 | 0.004222561 | 0.000799875 | 1.247219e-05 | 0.0007618836 | 0.0001429063 | 0.000625371 | 0.0001994994 | 2.828427e-05 | 0.0003896437 | 0 | 0.000118603 | 4.714045e-06 | 1.155832 | 0
315 STENA RECYCLING COMBINED std | 32 | 0.7698942 | 0.07441931 | 0.5661792 | 0.1092197 | 0.1822513 | 0.007734609 | 0.6686088 | 0.002610021 | 0.04893855 | 0.01493095 | 0.007169108 | 0.0008460533 | 2.273961e-05 | 0.0007406078 | 0.0004225943 | 0.001926467 | 0.001414293 | 0.0003293744 | 0.001042051 | 2.127756e-05 | 0.0001559434 | 3.703356e-05 | 1.505086 | 0
315 STENA RECYCLING HALMSTAD std | 31 | 1.7955 | 0.0667488 | 0.7083329 | 0.06823807 | 0.7078029 | 0.01890685 | 0.2466382 | 0.005445979 | 0.01950313 | 0.02763853 | 0.002892247 | 0.000668135 | 1.919287e-05 | 0.0009050572 | 0.0002088983 | 0.001159527 | 0.001269313 | 0.0003344074 | 0.001130996 | 1.112786e-05 | 9.452218e-05 | 6.978486e-06 | 2.6965 | 0
315 STÅL & METALL AB std | 2 | 0.17816 | 0.0016 | 0.086805 | 0.025455 | 0.029335 | 0.00611 | 0.156615 | 0.000275 | 0.006265 | 0.007965 | 0.00064 | 0 | 1.5e-05 | 0.0005 | 2.5e-05 | 9.5e-05 | 0 | 0.00102 | 0.00048 | 0 | 0 | 0 | 0.3683 | 0
316 mean | 19 | 2.593616 | 0.4834595 | 2.639444 | 0.2302753 | 0.3647626 | 0.06412316 | 3.546758 | 0.01810789 | 0.2399258 | 0.09780211 | 0.01185842 | 0.0001289474 | 3e-05 | 0.005727368 | 0.001421053 | 0.005317368 | 8.368421e-05 | 0.001355263 | 0.01525895 | 5.842105e-05 | 0.0001315789 | 2.421053e-05 | 89.68026 | 0
316 std | 19 | 2.946414 | 0.2161665 | 5.127174 | 0.07901929 | 0.168289 | 0.09594457 | 4.46569 | 0.003577782 | 0.2740379 | 0.1727914 | 0.009672371 | 0.0002738016 | 1.891811e-05 | 0.006825562 | 0.0005653587 | 0.005290297 | 5.038907e-05 | 0.002248142 | 0.02508096 | 6.301739e-05 | 0.0001703638 | 5.603719e-05 | 13.11275 | 0
316 STENA RECYCLING COMBINED mean | 12 | 1.849942 | 0.39365 | 1.085935 | 0.2628142 | 0.3119017 | 0.02100083 | 1.761572 | 0.0173125 | 0.2277275 | 0.04846333 | 0.01336667 | 4e-05 | 3.333333e-05 | 0.004569167 | 0.001335833 | 0.004359167 | 0.0001125 | 0.000825 | 0.006310833 | 4e-05 | 3.75e-05 | 2.666667e-05 | 93.988625 | 0
316 STENA RECYCLING HALMSTAD mean | 5 | 1.07247 | 0.480998 | 0.427642 | 0.153964 | 0.417542 | 0.061816 | 2.80391 | 0.016636 | 0.013658 | 0.017944 | 0.012982 | 0.000368 | 2.2e-05 | 0.001112 | 0.001032 | 0.002664 | 4.8e-05 | 6.4e-05 | 0.040538 | 3.2e-05 | 0.000274 | 2.8e-05 | 94.474 | 0
316 STENA TECHNOWORLD AB mean | 2 | 10.85853 | 1.02847 | 17.49 | 0.22582 | 0.54998 | 0.328625 | 16.115 | 0.02656 | 0.878785 | 0.59348 | 0 | 6.5e-05 | 3e-05 | 0.024215 | 0.002905 | 0.0177 | 0 | 0.007765 | 0.00575 | 0.000235 | 0.00034 | 0 | 51.845745 | 0
316 STENA RECYCLING COMBINED std | 12 | 0.7383715 | 0.02743179 | 0.5415915 | 0.05032043 | 0.1405665 | 0.00728625 | 0.7111135 | 0.001895992 | 0.1711755 | 0.03137684 | 0.005889611 | 2.708013e-05 | 2.173067e-05 | 0.002539178 | 0.0002270998 | 0.003249175 | 2.772634e-05 | 0.0003153702 | 0.003961768 | 1.354006e-05 | 6.508008e-05 | 5.962848e-05 | 1.456964 | 0
316 STENA RECYCLING HALMSTAD std | 5 | 0.8195994 | 0.1932554 | 0.4534845 | 0.09632001 | 0.1903759 | 0.04868996 | 1.776152 | 0.002731041 | 0.01314962 | 0.02375298 | 0.01446676 | 0.0004528753 | 1.16619e-05 | 0.000240699 | 0.00019994 | 0.003172107 | 4.166533e-05 | 9.329523e-05 | 0.03854017 | 2.4e-05 | 0.0002026425 | 5.6e-05 | 2.835183 | 0
316 STENA TECHNOWORLD AB std | 2 | 0.33246 | 0.02419 | 0.46 | 0.00082 | 0.04307 | 0.008595 | 0.265 | 0.00086 | 0.012425 | 0.00877 | 0 | 2.5e-05 | 0 | 0.000815 | 5.5e-05 | 0.00097 | 0 | 0.000675 | 0.00027 | 1.5e-05 | 2e-05 | 0 | 0.604155 | 0
317 mean | 81 | 0.588573 | 0.5572889 | 1.449198 | 0.5322654 | 0.2540207 | 0.03565778 | 1.59207 | 0.01624123 | 0.1495914 | 0.06559222 | 0.01524444 | 0.0005437037 | 2.740741e-05 | 0.004745062 | 0.001793457 | 0.001097284 | 0.0002612346 | 0.001099259 | 0.002155432 | 1.654321e-05 | 5.098765e-05 | 8.024691e-06 | 94.73169 | 0
317 std | 81 | 0.4644011 | 0.1227985 | 1.490604 | 0.1286248 | 0.3991058 | 0.02581595 | 1.252136 | 0.002682532 | 0.5410114 | 0.08246357 | 0.0155393 | 0.001366495 | 1.537818e-05 | 0.003990115 | 0.0005930194 | 0.0009000604 | 0.0006544216 | 0.001873151 | 0.0009423219 | 9.578847e-06 | 0.0001425743 | 2.257606e-05 | 3.113019 | 0
317 KUUSAKOSKI OY mean | 1 | 0.56512 | 0.53654 | 0.63164 | 0.51235 | 0.06054 | 0.01047 | 0.32981 | 0.01971 | 0.0158 | 0.01844 | 0.01923 | 3e-05 | 2e-05 | 0.00108 | 0.00148 | 0.00096 | 0 | 1e-05 | 0.00296 | 2e-05 | 0 | 0 | 97.26 | 0
317 LANTZ mean | 2 | 0.83209 | 0.48852 | 1.33414 | 0.411235 | 0.18667 | 0.016865 | 0.584815 | 0.017715 | 0.03001 | 0.031655 | 0.019765 | 0.00531 | 3.5e-05 | 0.00527 | 0.001455 | 0.00226 | 0.002535 | 0.000325 | 0.00225 | 3e-05 | 0.000785 | 5.5e-05 | 96.02621 | 0
317 METALLKRETSEN mean | 1 | 0.58015 | 0.60595 | 1.79912 | 0.57054 | 0.07569 | 0.04092 | 1.85439 | 0.01641 | 0.05036 | 0.09094 | 0.01441 | 0.00019 | 3e-05 | 0.00581 | 0.00234 | 0.00072 | 9e-05 | 0.00039 | 0.00193 | 1e-05 | 0 | 0 | 94.28961 | 0
317 STENA ALUMINIUM AB mean | 2 | 2.376355 | 0.399625 | 1.18113 | 0.232235 | 0.1244 | 0.03108 | 1.09851 | 0.022505 | 0.037115 | 0.02058 | 0.007045 | 9.5e-05 | 3e-05 | 0.001915 | 0.001295 | 0.00293 | 0.0001 | 0.00034 | 0.00361 | 1.5e-05 | 6e-05 | 0 | 94.45903 | 0
317 STENA RECYCLING COMBINED mean | 23 | 0.7107339 | 0.4896261 | 1.862254 | 0.4541835 | 0.2648278 | 0.02859826 | 1.910397 | 0.01597043 | 0.34751 | 0.07191217 | 0.01340826 | 0.000316087 | 2.956522e-05 | 0.004042609 | 0.001506087 | 0.001173043 | 0.0002256522 | 0.000793913 | 0.002366522 | 2e-05 | 3.391304e-05 | 1.043478e-05 | 93.81865 | 0
317 STENA RECYCLING HALMSTAD mean | 7 | 0.9120657 | 0.5304886 | 0.9392729 | 0.4628086 | 0.6510071 | 0.01776 | 0.5833343 | 0.01683143 | 0.02561143 | 0.02613143 | 0.01499286 | 0.0008257143 | 2.571429e-05 | 0.002307143 | 0.001308571 | 0.001338571 | 0.0004071429 | 0.0002357143 | 0.002811429 | 2.857143e-05 | 0.0001157143 | 1.285714e-05 | 95.81028 | 0
317 SVENSKA METALLKRETSEN AB mean | 37 | 0.4042419 | 0.6038719 | 1.459223 | 0.6080684 | 0.2007062 | 0.04887108 | 1.785116 | 0.01572351 | 0.09484243 | 0.07769459 | 0.01544216 | 0.0005035135 | 2.891892e-05 | 0.005862973 | 0.002051892 | 0.0009645946 | 0.0002035135 | 0.001768919 | 0.001801622 | 1.162162e-05 | 1.513514e-05 | 4.594595e-06 | 94.67298 | 0
317 TMR RECYCLING GMBH mean | 1 | 0.38476 | 0.62859 | 1.37083 | 0.45022 | 0.08799 | 0.02293 | 2.03816 | 0.01943 | 0.03467 | 0.01334 | 0.02369 | 1e-05 | 2e-05 | 0.00117 | 0.00232 | 0.00118 | 0 | 9e-05 | 0.00492 | 2e-05 | 0 | 0 | 94.9 | 0
317 TRANIA METAL ÅTERVINNING AB mean | 7 | 0.2913143 | 0.6107071 | 0.7364157 | 0.5870057 | 0.2364429 | 0.01825143 | 1.042416 | 0.01609143 | 0.02866286 | 0.05345429 | 0.01987857 | 0.0001885714 | 1.285714e-05 | 0.005122857 | 0.001987143 | 0.0005142857 | 3.285714e-05 | 0.0002657143 | 0.001755714 | 1.571429e-05 | 4.142857e-05 | 5.714286e-06 | 96.34942 | 0
317 KUUSAKOSKI OY std | 1 | 0 | 0 | 0 | 0 | 0 | 0 | 0 | 0 | 0 | 0 | 0 | 0 | 0 | 0 | 0 | 0 | 0 | 0 | 0 | 0 | 0 | 0 | 0 | 0
317 LANTZ std | 2 | 0.05591 | 0.00589 | 0.04656 | 0.005045 | 0.00036 | 0.001645 | 0.020065 | 0.001505 | 0.00183 | 0.001645 | 0.001375 | 0.00162 | 3.5e-05 | 0.00101 | 0.000295 | 0.00036 | 0.001115 | 6.5e-05 | 4e-05 | 0 | 0.000235 | 5e-06 | 0.13652 | 0
317 METALLKRETSEN std | 1 | 0 | 0 | 0 | 0 | 0 | 0 | 0 | 0 | 0 | 0 | 0 | 0 | 0 | 0 | 0 | 0 | 0 | 0 | 0 | 0 | 0 | 0 | 0 | 0
317 STENA ALUMINIUM AB std | 2 | 1.568655 | 0.025225 | 0.02967 | 0.045835 | 0.0552 | 0.01421 | 0.50908 | 0.008555 | 0.002075 | 0.00477 | 0.004025 | 7.5e-05 | 0 | 5e-06 | 6.5e-05 | 0.0006 | 3e-05 | 0.00019 | 0.00159 | 5e-06 | 6e-05 | 0 | 1.04063 | 0
317 STENA RECYCLING COMBINED std | 23 | 0.3032132 | 0.1126962 | 2.573787 | 0.1618584 | 0.1992853 | 0.02746707 | 2.014558 | 0.003381833 | 0.9774256 | 0.1404891 | 0.008809196 | 0.0007608904 | 1.70621e-05 | 0.005105538 | 0.0003172263 | 0.0005418201 | 0.0006058901 | 0.0009116146 | 0.0005676007 | 1.179536e-05 | 6.876166e-05 | 3.31634e-05 | 5.319757 | 0
317 STENA RECYCLING HALMSTAD std | 7 | 0.2018563 | 0.0939715 | 1.023131 | 0.08912295 | 1.214383 | 0.007929219 | 0.8868174 | 0.001735227 | 0.0273026 | 0.02269754 | 0.006327285 | 0.001920706 | 2.128523e-05 | 0.001614937 | 0.0002715789 | 0.0005263738 | 0.0008841253 | 6.455499e-05 | 0.00100728 | 1.124858e-05 | 0.0001229236 | 1.979487e-05 | 2.135023 | 0
317 SVENSKA METALLKRETSEN AB std | 37 | 0.1304797 | 0.1246479 | 0.5055278 | 0.03462037 | 0.08296754 | 0.02437739 | 0.5033742 | 0.0008381873 | 0.1052903 | 0.03792465 | 0.0212553 | 0.001244378 | 9.52487e-06 | 0.003636666 | 0.0006819283 | 0.001071686 | 0.0004365604 | 0.002498349 | 0.0008972827 | 3.685995e-06 | 5.553775e-05 | 1.425532e-05 | 1.054076 | 0
317 TMR RECYCLING GMBH std | 1 | 0 | 0 | 0 | 0 | 0 | 0 | 0 | 0 | 0 | 0 | 0 | 0 | 0 | 0 | 0 | 0 | 0 | 0 | 0 | 0 | 0 | 0 | 0 | 0
317 TRANIA METAL ÅTERVINNING AB std | 7 | 0.03211445 | 0.04416127 | 0.2808701 | 0.03344731 | 0.08630093 | 0.006010373 | 0.3639257 | 0.0006103963 | 0.01989079 | 0.03735853 | 0.005959656 | 0.0002255424 | 1.484615e-05 | 0.002278118 | 0.0002895669 | 0.0002047198 | 3.843893e-05 | 0.0001489829 | 0.0001634326 | 4.948717e-06 | 6.59932e-05 | 4.948717e-06 | 0.6507696 | 0
318 mean | 21 | 2.921708 | 0.4488738 | 1.499368 | 0.2832186 | 0.202451 | 0.03643286 | 0.8602271 | 0.02183429 | 0.03928381 | 0.03789571 | 0.01533048 | 0.0004290476 | 3e-05 | 0.00206619 | 0.001319048 | 0.002387143 | 0.0001847619 | 0.0006109524 | 0.004084286 | 2.142857e-05 | 6.428571e-05 | 1.142857e-05 | 93.61765 | 0
318 std | 21 | 1.702787 | 0.051811 | 0.8999243 | 0.07789935 | 0.1475736 | 0.02303009 | 0.7811031 | 0.00495588 | 0.01922301 | 0.02652432 | 0.005311826 | 0.0006582365 | 1.069045e-05 | 0.0007660379 | 0.0003009968 | 0.001302288 | 0.0001606421 | 0.0005643108 | 0.001039829 | 7.095078e-06 | 9.162924e-05 | 3.059501e-05 | 2.098068 | 0
318 NORD-SCHROTT GMBH & CO KG mean | 3 | 5.057853 | 0.4526233 | 1.147173 | 0.1841567 | 0.2875867 | 0.03249 | 0.69784 | 0.02606667 | 0.04069 | 0.01899 | 0.01381 | 0.001293333 | 4e-05 | 0.002093333 | 0.00124 | 0.002643333 | 0.0003833333 | 0.0007766667 | 0.004143333 | 2.333333e-05 | 0.0001466667 | 3.333333e-06 | 92.02793 | 0
318 SKROTFRAG AB mean | 2 | 1.16308 | 0.45095 | 3.559405 | 0.300555 | 0.134555 | 0.07198 | 2.93502 | 0.01571 | 0.062415 | 0.061985 | 0.007965 | 0.0015 | 3e-05 | 0.003275 | 0.00176 | 0.00193 | 0.000385 | 0.001545 | 0.003265 | 1.5e-05 | 4e-05 | 0.000105 | 91.205 | 0
318 STENA RECYCLING COMBINED mean | 3 | 0.7605633 | 0.4056733 | 1.456583 | 0.4151667 | 0.4167133 | 0.01233 | 1.1503 | 0.01622667 | 0.03440667 | 0.01794667 | 0.01186667 | 0.00036 | 3e-05 | 0.00179 | 0.001476667 | 0.0009066667 | 0.0002666667 | 0.0004533333 | 0.002873333 | 3e-05 | 0 | 0 | 95.28525 | 0
318 STENA RECYCLING HALMSTAD mean | 13 | 3.198035 | 0.4576585 | 1.273588 | 0.2729623 | 0.1438046 | 0.03743615 | 0.5115623 | 0.02309385 | 0.03652615 | 0.04315615 | 0.01761385 | 8.076923e-05 | 2.769231e-05 | 0.001937692 | 0.001233077 | 0.00274 | 8.923077e-05 | 0.0004653846 | 0.004476154 | 2e-05 | 6.384615e-05 | 1.538462e-06 | 93.97086 | 0
318 NORD-SCHROTT GMBH & CO KG std | 3 | 0.6382208 | 0.02170795 | 0.1076303 | 0.01290722 | 0.117454 | 0.003381035 | 0.08022762 | 0.001829323 | 0.004427219 | 0.001462806 | 0.0007413501 | 0.0008937686 | 0 | 0.0001791337 | 4.966555e-05 | 0.0005074336 | 0.0001596524 | 5.436502e-05 | 0.0001635713 | 4.714045e-06 | 4.027682e-05 | 4.714045e-06 | 0.7750049 | 0
318 SKROTFRAG AB std | 2 | 0.0106 | 0.04323 | 0.445295 | 0.027035 | 0.080765 | 0.04044 | 0.78417 | 0.00012 | 0.024775 | 0.032965 | 0.002615 | 8e-05 | 0 | 0.001215 | 0.00012 | 0.00023 | 6.5e-05 | 0.001275 | 2.5e-05 | 5e-06 | 4e-05 | 5e-06 | 1.335 | 0
318 STENA RECYCLING COMBINED std | 3 | 0.1113441 | 0.04334067 | 0.5180932 | 0.02020881 | 0.096844 | 0.0009335238 | 0.185218 | 0.0001144067 | 0.01504726 | 0.002557764 | 0.001302979 | 0.0003753221 | 0 | 0.000275318 | 6.649979e-05 | 0.0001554206 | 0.0001649916 | 0.0001020893 | 0.0001347426 | 0 | 0 | 0 | 0.5094716 | 0
318 STENA RECYCLING HALMSTAD std | 13 | 1.379815 | 0.05472484 | 0.6929721 | 0.05589032 | 0.1114131 | 0.01640971 | 0.2687652 | 0.004488917 | 0.01870436 | 0.0260006 | 0.005210182 | 0.0001041051 | 1.249852e-05 | 0.0006609335 | 0.0003131572 | 0.001410275 | 5.413111e-05 | 0.0003061828 | 0.001067769 | 6.793662e-06 | 0.0001016433 | 3.608012e-06 | 2.095908 | 0
320 mean | 6 | 0.363325 | 0.4955533 | 0.2037 | 0.765 | 0.6499183 | 0.007456667 | 0.06904667 | 0.02121 | 0.004105 | 0.002883333 | 0.020005 | 0.0001533333 | 9.833333e-05 | 1.666667e-05 | 0.001016667 | 0 | 8.5e-05 | 0 | 0.00297 | 3.166667e-05 | 0 | 0.0001616667 | 97.39689 | 0
320 std | 6 | 0.03618468 | 0.01762024 | 0.02651705 | 0.004644821 | 0.1999866 | 0.0007042175 | 0.0167827 | 0.001707122 | 0.0009716609 | 0.000755594 | 0.001433582 | 6.497863e-05 | 3.624761e-05 | 3.72678e-05 | 0.0001820867 | 0 | 1.802776e-05 | 0 | 0.0003146956 | 3.72678e-06 | 0 | 3.72678e-06 | 0.2264583 | 0
320 STENA RECYCLING COMBINED mean | 5 | 0.349836 | 0.492634 | 0.195118 | 0.76699 | 0.638044 | 0.007154 | 0.062324 | 0.0211 | 0.00379 | 0.002678 | 0.01983 | 0.000132 | 9.8e-05 | 2e-05 | 0.001018 | 0 | 8.2e-05 | 0 | 0.002994 | 3.2e-05 | 0 | 0.000162 | 97.440312 | 0
320 STENA RECYCLING HALMSTAD mean | 1 | 0.43077 | 0.51015 | 0.24661 | 0.75505 | 0.70929 | 0.00897 | 0.10266 | 0.02176 | 0.00568 | 0.00391 | 0.02088 | 0.00026 | 0.0001 | 0 | 0.00101 | 0 | 0.0001 | 0 | 0.00285 | 3e-05 | 0 | 0.00016 | 97.17976 | 0
320 STENA RECYCLING COMBINED std | 5 | 0.02189699 | 0.01792853 | 0.02004695 | 0.001458986 | 0.2171349 | 0.0002132229 | 0.008174677 | 0.001850546 | 0.0007332121 | 0.0006573705 | 0.001510775 | 4.833218e-05 | 3.969887e-05 | 4e-05 | 0.0001994392 | 0 | 1.83303e-05 | 0 | 0.0003396822 | 4e-06 | 0 | 4e-06 | 0.2241104 | 0
320 STENA RECYCLING HALMSTAD std | 1 | 0 | 0 | 0 | 0 | 0 | 0 | 0 | 0 | 0 | 0 | 0 | 0 | 0 | 0 | 0 | 0 | 0 | 0 | 0 | 0 | 0 | 0 | 0 | 0
321 mean | 12 | 0.6568942 | 0.373465 | 0.2207808 | 0.2832258 | 0.3111642 | 0.01095333 | 0.2164342 | 0.0152 | 0.008528333 | 0.0038775 | 0.01222583 | 0.00031 | 4.5e-05 | 0.0005933333 | 0.0008141667 | 0.0006533333 | 5.166667e-05 | 4.166667e-05 | 0.002545833 | 4.833333e-05 | 0.0001816667 | 8.916667e-05 | 97.88188 | 0
321 std | 12 | 0.6185093 | 0.0427082 | 0.1337262 | 0.09898787 | 0.1622849 | 0.0137519 | 0.1778637 | 0.0016521 | 0.006992062 | 0.003446668 | 0.003547486 | 0.0007483203 | 3.175426e-05 | 0.0008630308 | 0.0003259463 | 0.0006317612 | 4.963758e-05 | 6.066758e-05 | 0.00145694 | 2.229848e-05 | 0.0002152841 | 7.95255e-05 | 0.5924659 | 0
321 HYDRO EXTRUSION SWEDEN AB mean | 1 | 0.79294 | 0.34495 | 0.20261 | 0.14315 | 0.13876 | 0.01418 | 0.22276 | 0.01441 | 0.00604 | 0.0056 | 0.01423 | 4e-05 | 0 | 0 | 0.00043 | 0 | 5e-05 | 0 | 0.00478 | 4e-05 | 0 | 0.00016 | 98.09487 | 0
321 NORD-SCHROTT GMBH & CO KG mean | 2 | 0.241125 | 0.34563 | 0.31408 | 0.27222 | 0.559735 | 0.00475 | 0.365895 | 0.01774 | 0.016575 | 0.00094 | 0.013625 | 0.001465 | 6e-05 | 0.00019 | 0.00031 | 0.001495 | 0 | 0.00011 | 0.002595 | 6e-05 | 0.00052 | 2e-05 | 97.84086 | 0
321 STENA ALUMINIUM AB mean | 3 | 0.3666867 | 0.40644 | 0.1743133 | 0.33453 | 0.2942767 | 0.004583333 | 0.09441667 | 0.01474 | 0.00418 | 0.001896667 | 0.01130333 | 0.0001666667 | 3e-05 | 0 | 0.001076667 | 0 | 4e-05 | 0 | 0.001636667 | 7e-05 | 0 | 0.00017 | 98.28944 | 0
321 STENA RECYCLING COMBINED mean | 6 | 0.9179133 | 0.3710083 | 0.2159433 | 0.2845883 | 0.265485 | 0.01566833 | 0.2265683 | 0.014715 | 0.008435 | 0.00556 | 0.01188667 | 4.166667e-05 | 5.5e-05 | 0.001123333 | 0.000915 | 0.0008083333 | 7.5e-05 | 4.666667e-05 | 0.002611667 | 3.5e-05 | 0.00019 | 6e-05 | 97.65627 | 0
321 HYDRO EXTRUSION SWEDEN AB std | 1 | 0 | 0 | 0 | 0 | 0 | 0 | 0 | 0 | 0 | 0 | 0 | 0 | 0 | 0 | 0 | 0 | 0 | 0 | 0 | 0 | 0 | 0 | 0 | 0
321 NORD-SCHROTT GMBH & CO KG std | 2 | 0.002705 | 0.01589 | 0.25047 | 0.02105 | 0.008055 | 0.00026 | 0.324405 | 0.00036 | 0.012585 | 6e-05 | 0.000835 | 0.001305 | 1e-05 | 2e-05 | 2e-05 | 0.000545 | 0 | 2e-05 | 0.001495 | 1e-05 | 0.0001 | 0 | 0.06889 | 0
321 STENA ALUMINIUM AB std | 3 | 0.02416549 | 0.01030011 | 0.09192025 | 0.02295125 | 0.1762442 | 4.496913e-05 | 0.01710852 | 0.000485043 | 0.0007964923 | 0.0006832439 | 0.003220945 | 0.0001592343 | 4.242641e-05 | 0 | 4.988877e-05 | 0 | 2.828427e-05 | 0 | 0.000344996 | 2.828427e-05 | 0 | 8.164966e-06 | 0.2499139 | 0
321 STENA RECYCLING COMBINED std | 6 | 0.7706269 | 0.05066834 | 0.08105144 | 0.1206549 | 0.09665044 | 0.01791993 | 0.1142164 | 0.001643916 | 0.003548092 | 0.003919307 | 0.004229317 | 2.266912e-05 | 2.140872e-05 | 0.0009590041 | 0.0002390781 | 0.0003930825 | 5.5e-05 | 6.699917e-05 | 0.001480027 | 9.574271e-06 | 0.0001706849 | 7.788881e-05 | 0.7260471 | 0
323 mean | 10 | 0.822225 | 0.542785 | 0.305414 | 0.399357 | 0.381319 | 0.012853 | 0.228782 | 0.015331 | 0.009248 | 0.004241 | 0.018613 | 0.000426 | 3.3e-05 | 0.000892 | 0.001083 | 0.001905 | 0.000143 | 8.1e-05 | 0.002114 | 3.9e-05 | 9.2e-05 | 1.7e-05 | 97.248075 | 0
323 std | 10 | 0.226098 | 0.3104048 | 0.2933768 | 0.1848828 | 0.1278482 | 0.007522227 | 0.1550639 | 0.003210413 | 0.00742708 | 0.003571068 | 0.006401503 | 0.0005508575 | 2.491987e-05 | 0.0003573738 | 0.0004179725 | 0.001734066 | 0.0001202539 | 0.0001338245 | 0.0009425731 | 1.640122e-05 | 0.0001548419 | 4.775982e-05 | 0.5463076 | 0
323 LANTZ JÄRN & METALL mean | 1 | 0.5146 | 1.22716 | 1.01434 | 0.34323 | 0.17641 | 0.01347 | 0.28935 | 0.01421 | 0.02768 | 0.01393 | 0.02727 | 0.00191 | 1e-05 | 0.00147 | 0.0016 | 0.00122 | 0.00042 | 0.00041 | 0.00184 | 4e-05 | 0.00023 | 1e-05 | 96.32919 | 0
323 STENA ALUMINIUM AB mean | 2 | 0.900815 | 0.76813 | 0.214545 | 0.29173 | 0.325175 | 0.00881 | 0.507395 | 0.01756 | 0.010565 | 0.003245 | 0.01325 | 0.000445 | 7e-05 | 0.00052 | 0.000805 | 0.00214 | 6e-05 | 0.000105 | 0.003035 | 5e-05 | 3.5e-05 | 8e-05 | 96.933695 | 0
323 STENA RECYCLING COMBINED mean | 5 | 0.767316 | 0.34163 | 0.272556 | 0.318306 | 0.4744 | 0.0144 | 0.138976 | 0.013358 | 0.004966 | 0.003328 | 0.015762 | 0.000248 | 2.4e-05 | 0.000874 | 0.001036 | 0.000912 | 0.000148 | 3.8e-05 | 0.00192 | 4.2e-05 | 0.000124 | 0 | 97.622834 | 0
323 STENA RECYCLING HALMSTAD mean | 2 | 1.03472 | 0.47814 | 0.123965 | 0.737675 | 0.307215 | 0.01272 | 0.1444 | 0.018595 | 0.00942 | 0.002675 | 0.026775 | 0.00011 | 3e-05 | 0.00102 | 0.00122 | 0.004495 | 7.5e-05 | 0 | 0.001815 | 2e-05 | 0 | 0 | 97.085 | 0
323 LANTZ JÄRN & METALL std | 1 | 0 | 0 | 0 | 0 | 0 | 0 | 0 | 0 | 0 | 0 | 0 | 0 | 0 | 0 | 0 | 0 | 0 | 0 | 0 | 0 | 0 | 0 | 0 | 0
323 STENA ALUMINIUM AB std | 2 | 0.019885 | 0.28246 | 0.081535 | 0.03981 | 0.110405 | 0.00264 | 0.020265 | 0.00221 | 0.006235 | 0.001285 | 0.00266 | 0.000405 | 3e-05 | 0.00052 | 0.000365 | 0.00214 | 6e-05 | 0.000105 | 0.001495 | 1e-05 | 3.5e-05 | 8e-05 | 0.333695 | 0
323 STENA RECYCLING COMBINED std | 5 | 0.2441445 | 0.06702551 | 0.2267393 | 0.1004762 | 0.08395635 | 0.01006774 | 0.07072991 | 0.002875145 | 0.002789994 | 0.001964092 | 0.004221025 | 0.0001674993 | 1.2e-05 | 0.0001295531 | 0.0004494708 | 0.0005604427 | 8.61162e-05 | 7.110556e-05 | 0.0006713866 | 1.720465e-05 | 0.0001947922 | 0 | 0.4390758 | 0
323 STENA RECYCLING HALMSTAD std | 2 | 0.0023 | 0.02095 | 0.002645 | 0.006625 | 0.024845 | 0.00012 | 0.02375 | 3.5e-05 | 0 | 2.5e-05 | 0.000325 | 5e-05 | 0 | 6e-05 | 0 | 0.000455 | 1.5e-05 | 0 | 0.000105 | 0 | 0 | 0 | 0.015 | 0
324 mean | 50 | 0.6461874 | 0.5427772 | 0.2353958 | 0.2765926 | 0.3461212 | 0.0098452 | 0.4361704 | 0.014574 | 0.029147 | 0.0068866 | 0.0166636 | 0.000163 | 2.92e-05 | 0.002016 | 0.0010772 | 0.0017454 | 0.000142 | 0.0002964 | 0.0038184 | 4e-05 | 0.0001262 | 1.4e-05 | 97.4306352 | 0
324 std | 50 | 0.1854867 | 0.2920406 | 0.1707299 | 0.08341956 | 0.2727538 | 0.00728371 | 0.2902916 | 0.002293371 | 0.04568744 | 0.00930292 | 0.01137194 | 0.0001785077 | 1.19733e-05 | 0.005226553 | 0.0002902209 | 0.002218186 | 0.0001537791 | 0.0009084289 | 0.002775129 | 2.315167e-05 | 0.0001946781 | 4.18569e-05 | 0.6826668 | 0
324 HJ HANSEN GJENVINDINGSIND mean | 2 | 0.8489 | 0.90392 | 0.342155 | 0.287575 | 0.100895 | 0.01344 | 0.328475 | 0.015425 | 0.02042 | 0.006575 | 0.019315 | 3.5e-05 | 1.5e-05 | 0.00067 | 0.000915 | 0.001225 | 0.00013 | 0.00027 | 0.00359 | 3.5e-05 | 3.5e-05 | 7e-05 | 97.105915 | 0
324 NORD-SCHROTT GMBH & CO KG mean | 1 | 0.61134 | 0.40248 | 0.28958 | 0.32755 | 1.09338 | 0.01247 | 0.48406 | 0.01368 | 0.02453 | 0.00254 | 0.02172 | 0.00075 | 4e-05 | 0.00119 | 0.00122 | 0.00131 | 0.00031 | 0.00061 | 0.00347 | 5e-05 | 0 | 1e-05 | 96.70771 | 0
324 SIEGFRIED JACOB GMBH & CO KG mean | 9 | 0.6806711 | 0.4654444 | 0.3282522 | 0.2990822 | 0.3918089 | 0.01464111 | 0.6211044 | 0.01501 | 0.05729556 | 0.008596667 | 0.01777222 | 0.0001033333 | 2.888889e-05 | 0.001411111 | 0.00111 | 0.001326667 | 0.0001088889 | 0.00035 | 0.003994444 | 5.333333e-05 | 0.0001077778 | 3.777778e-05 | 97.09313 | 0
324 STENA ALUMINIUM AB mean | 7 | 0.7461429 | 0.6815714 | 0.2048143 | 0.29144 | 0.30181 | 0.01263571 | 0.6043343 | 0.01402429 | 0.01224 | 0.01060714 | 0.01459143 | 9.285714e-05 | 2.285714e-05 | 0.001454286 | 0.001055714 | 0.003002857 | 0.0001257143 | 0.0002185714 | 0.003337143 | 3.285714e-05 | 8.571429e-05 | 2.428571e-05 | 97.09779 | 0
324 STENA RECYCLING COMBINED mean | 30 | 0.5991687 | 0.506109 | 0.2048703 | 0.2631217 | 0.3377193 | 0.007556333 | 0.3216913 | 0.01462267 | 0.02534967 | 0.005761 | 0.01674 | 0.0001836667 | 3.133333e-05 | 0.002471 | 0.001072667 | 0.001624667 | 0.0001493333 | 0.0002906667 | 0.003960333 | 3.766667e-05 | 0.000155 | 1.333333e-06 | 97.68731 | 0
324 UNISCRAP AS mean | 1 | 0.67613 | 0.78527 | 0.26182 | 0.30146 | 0.24036 | 0.006 | 1.19649 | 0.01223 | 0.03015 | 0.00419 | 0.00854 | 0.00024 | 3e-05 | 0.00126 | 0.00125 | 0.00181 | 0.00019 | 0.00027 | 0.00215 | 4e-05 | 2e-05 | 0 | 96.4701 | 0
324 HJ HANSEN GJENVINDINGSIND std | 2 | 0.17408 | 0.55509 | 0.177335 | 0.017645 | 0.077235 | 0.00791 | 0.021665 | 0.003725 | 0.00617 | 4.5e-05 | 0.012305 | 5e-06 | 1.5e-05 | 0.00017 | 0.000165 | 0.000245 | 6e-05 | 1e-05 | 0.00059 | 1.5e-05 | 3.5e-05 | 7e-05 | 0.898055 | 0
324 NORD-SCHROTT GMBH & CO KG std | 1 | 0 | 0 | 0 | 0 | 0 | 0 | 0 | 0 | 0 | 0 | 0 | 0 | 0 | 0 | 0 | 0 | 0 | 0 | 0 | 0 | 0 | 0 | 0 | 0
324 SIEGFRIED JACOB GMBH & CO KG std | 9 | 0.1577844 | 0.04828974 | 0.1372035 | 0.09986693 | 0.2726417 | 0.00559651 | 0.2923028 | 0.001903926 | 0.05687136 | 0.006114725 | 0.01059945 | 9.189366e-05 | 1.662959e-05 | 0.0007324911 | 0.000452057 | 0.0009934787 | 5.645932e-05 | 0.0003860915 | 0.001382752 | 2.160247e-05 | 0.0001743418 | 6.562144e-05 | 0.6821252 | 0
324 STENA ALUMINIUM AB std | 7 | 0.1589598 | 0.5117681 | 0.09514109 | 0.05292028 | 0.1637795 | 0.005155421 | 0.3781874 | 0.00144107 | 0.005764646 | 0.01385167 | 0.006743042 | 8.843307e-05 | 1.277753e-05 | 0.0007217807 | 0.0003985996 | 0.001921597 | 0.0001139996 | 0.0002128332 | 0.001807585 | 8.806306e-06 | 0.0001420118 | 5.551245e-05 | 0.8508253 | 0
324 STENA RECYCLING COMBINED std | 30 | 0.1850638 | 0.2021106 | 0.1846819 | 0.08620876 | 0.2662413 | 0.007287764 | 0.1770003 | 0.00242505 | 0.04662259 | 0.009055453 | 0.0124992 | 0.0001825648 | 8.459052e-06 | 0.006685107 | 0.0001905419 | 0.00256481 | 0.0001836107 | 0.001146496 | 0.003360444 | 2.53881e-05 | 0.0002156038 | 3.399346e-06 | 0.4830607 | 0
324 UNISCRAP AS std | 1 | 0 | 0 | 0 | 0 | 0 | 0 | 0 | 0 | 0 | 0 | 0 | 0 | 0 | 0 | 0 | 0 | 0 | 0 | 0 | 0 | 0 | 0 | 0 | 0
325 mean | 11 | 1.682828 | 0.4423864 | 0.2027445 | 0.2941227 | 0.2969718 | 0.009762727 | 0.6576609 | 0.02387909 | 0.01744455 | 0.005090909 | 0.01263727 | 0.0002554545 | 4.545455e-05 | 0.001182727 | 0.001214545 | 0.001418182 | 0.0002681818 | 0.001505455 | 0.003429091 | 3.727273e-05 | 0.0001009091 | 2e-05 | 96.34499 | 0
325 std | 11 | 2.772384 | 0.1634705 | 0.1303824 | 0.1061875 | 0.08796622 | 0.005626706 | 0.4854719 | 0.02186026 | 0.01694556 | 0.004072117 | 0.007344371 | 0.000385165 | 2.310594e-05 | 0.0003690551 | 7.726738e-05 | 0.001705551 | 0.0004162783 | 0.004068295 | 0.001379054 | 1.762793e-05 | 0.0001183565 | 4.954337e-05 | 2.530542 | 0
325 HJ HANSEN GJENVINDINGSIND mean | 1 | 10.42797 | 0.35063 | 0.02692 | 0.28775 | 0.34321 | 0.00457 | 0.02676 | 0.01568 | 0.00195 | 0.00104 | 0.0047 | 0.00068 | 0.0001 | 0.00105 | 0.00128 | 0.00038 | 0.00154 | 1e-05 | 0.00207 | 1e-05 | 0.00015 | 0 | 88.50155 | 0
325 SIEGFRIED JACOB GMBH & CO KG mean | 6 | 0.8704733 | 0.4164233 | 0.2848433 | 0.3335867 | 0.3192467 | 0.01259333 | 0.630295 | 0.03066 | 0.02713333 | 0.007541667 | 0.01635333 | 0.0003333333 | 3.666667e-05 | 0.001296667 | 0.001211667 | 0.00212 | 0.000175 | 0.002643333 | 0.004378333 | 4.666667e-05 | 7.333333e-05 | 3.666667e-05 | 97.0385 | 0
325 STENA ALUMINIUM AB mean | 3 | 0.7434133 | 0.3691167 | 0.1493733 | 0.2852867 | 0.2638767 | 0.00736 | 1.039723 | 0.01600333 | 0.007783333 | 0.002776667 | 0.006106667 | 3.333333e-05 | 5e-05 | 0.001116667 | 0.0012 | 0.00082 | 9.666667e-05 | 0.00023 | 0.002623333 | 3.666667e-05 | 8.333333e-05 | 0 | 97.10289 | 0
325 STENA RECYCLING COMBINED mean | 1 | 0.63006 | 0.90973 | 0.04609 | 0.09022 | 0.21637 | 0.00518 | 0.30657 | 0.01502 | 0.00379 | 0.00138 | 0.01787 | 3e-05 | 3e-05 | 0.00083 | 0.00121 | 4e-05 | 7e-05 | 0 | 0.00151 | 1e-05 | 0.00027 | 0 | 97.75372 | 0
325 HJ HANSEN GJENVINDINGSIND std | 1 | 0 | 0 | 0 | 0 | 0 | 0 | 0 | 0 | 0 | 0 | 0 | 0 | 0 | 0 | 0 | 0 | 0 | 0 | 0 | 0 | 0 | 0 | 0 | 0
325 SIEGFRIED JACOB GMBH & CO KG std | 6 | 0.2375842 | 0.08199959 | 0.1143204 | 0.100979 | 0.05815735 | 0.005808717 | 0.1472234 | 0.02782022 | 0.01770771 | 0.00402316 | 0.006272726 | 0.0004502468 | 1.105542e-05 | 0.0004333462 | 8.952033e-05 | 0.002020429 | 0.0001307351 | 0.005238777 | 0.0008701612 | 9.42809e-06 | 0.0001218834 | 6.236096e-05 | 0.3970119 | 0
325 STENA ALUMINIUM AB std | 3 | 0.07234336 | 0.04699653 | 0.0371425 | 0.06233649 | 0.1290058 | 0.003288961 | 0.7068134 | 0.001305791 | 0.001582768 | 0.001000578 | 0.004323281 | 4.714045e-06 | 2.160247e-05 | 0.0002148384 | 6.480741e-05 | 0.0004079216 | 4.642796e-05 | 0.0002833137 | 0.00107896 | 1.699673e-05 | 9.741093e-05 | 0 | 0.678566 | 0
325 STENA RECYCLING COMBINED std | 1 | 0 | 0 | 0 | 0 | 0 | 0 | 0 | 0 | 0 | 0 | 0 | 0 | 0 | 0 | 0 | 0 | 0 | 0 | 0 | 0 | 0 | 0 | 0 | 0
326 mean | 16 | 0.613045 | 0.4438275 | 0.172564375 | 0.30695625 | 0.408855625 | 0.00615875 | 0.301830625 | 0.01508375 | 0.01725875 | 0.003273125 | 0.0181 | 0.000285 | 3.5e-05 | 0.000888125 | 0.00112125 | 0.00333 | 0.00013 | 8.75e-05 | 0.00393625 | 5.4375e-05 | 0.000125625 | 1e-05 | 97.68304 | 0
326 std | 16 | 0.195101 | 0.09814712 | 0.1070613 | 0.1275385 | 0.2276442 | 0.001852464 | 0.1793193 | 0.001568064 | 0.0311174 | 0.002383759 | 0.007823171 | 0.0005855126 | 1e-05 | 0.0001749006 | 0.0001598388 | 0.004341365 | 0.0001286468 | 0.0001305038 | 0.002162036 | 3.757804e-05 | 0.0001466701 | 2.936835e-05 | 0.5217645 | 0
326 KVISTGAARD JERN OG METAL AS mean | 2 | 0.33904 | 0.437645 | 0.064205 | 0.267825 | 0.193025 | 0.004095 | 0.152165 | 0.01372 | 0.00615 | 0.006365 | 0.02445 | 7e-05 | 3e-05 | 0.00086 | 0.00103 | 0.0012 | 6e-05 | 5.5e-05 | 0.00247 | 1.5e-05 | 1.5e-05 | 0 | 98.48551 | 0
326 NORD-SCHROTT GMBH & CO KG mean | 2 | 0.407755 | 0.31598 | 0.150055 | 0.1701 | 0.81581 | 0.00521 | 0.19775 | 0.013045 | 0.074785 | 0.00297 | 0.020015 | 0.000235 | 5e-05 | 0.000715 | 0.00127 | 0.000415 | 0.00025 | 0.000225 | 0.00166 | 7e-05 | 0.000275 | 0 | 97.82136 | 0
326 STENA RECYCLING COMBINED mean | 12 | 0.6929275 | 0.4661658 | 0.1943758 | 0.3362875 | 0.3770017 | 0.006660833 | 0.3441217 | 0.01565083 | 0.0095225 | 0.002808333 | 0.0167225 | 0.0003291667 | 3.333333e-05 | 0.0009216667 | 0.001111667 | 0.004170833 | 0.0001216667 | 7e-05 | 0.00456 | 5.833333e-05 | 0.0001191667 | 1.333333e-05 | 97.52625 | 0
326 KVISTGAARD JERN OG METAL AS std | 2 | 0.04412 | 0.116455 | 0.027025 | 0.066385 | 0.135505 | 0.000705 | 0.099305 | 0.00115 | 0.00156 | 0.005135 | 0.01469 | 4e-05 | 0 | 0.00024 | 0.00013 | 0.00071 | 6e-05 | 5.5e-05 | 0.00067 | 5e-06 | 1.5e-05 | 0 | 0.21103 | 0
326 NORD-SCHROTT GMBH & CO KG std | 2 | 0.019605 | 0.01636 | 0.041725 | 0.01621 | 0.14483 | 0.00014 | 0.04862 | 0.000495 | 0.062115 | 0.00181 | 0.001645 | 2.5e-05 | 0 | 2.5e-05 | 2e-05 | 5.5e-05 | 3e-05 | 0.000225 | 0.00034 | 0 | 3.5e-05 | 0 | 0.14838 | 0
326 STENA RECYCLING COMBINED std | 12 | 0.1563512 | 0.08549486 | 0.1111476 | 0.1291227 | 0.161738 | 0.001837782 | 0.1830548 | 0.001301105 | 0.003955231 | 0.0009005909 | 0.005996375 | 0.0006683245 | 9.42809e-06 | 0.0001575771 | 0.0001612882 | 0.004708084 | 0.0001342779 | 0.0001006645 | 0.002127796 | 3.954604e-05 | 0.0001504692 | 3.32499e-05 | 0.4656104 | 0
327 mean | 131 | 3.820099 | 0.4726269 | 1.82554 | 0.260285 | 0.2104952 | 0.04536313 | 0.8577994 | 0.02665038 | 0.0525384 | 0.04026626 | 0.01730969 | 9.801527e-05 | 3.244275e-05 | 0.002452672 | 0.001184809 | 0.003357405 | 0.0001117557 | 0.0007267939 | 0.004896107 | 2.923664e-05 | 0.0001070992 | 1.114504e-05 | 92.35719 | 0
327 std | 131 | 1.2963 | 0.05377686 | 1.141084 | 0.05609717 | 0.1928206 | 0.0165724 | 0.5845923 | 0.005660331 | 0.03457841 | 0.02677853 | 0.00646889 | 0.0001964627 | 1.99653e-05 | 0.0009814982 | 0.0003933403 | 0.001269943 | 0.0002730335 | 0.0006479955 | 0.001226737 | 1.351382e-05 | 0.0001322413 | 3.293856e-05 | 2.197746 | 0
327 NORD-SCHROTT GMBH & CO KG mean | 3 | 3.05287 | 0.3876833 | 0.67346 | 0.1490367 | 0.6221933 | 0.04757667 | 0.3944467 | 0.01983 | 0.02817333 | 0.02156333 | 0.02244667 | 7e-05 | 3.666667e-05 | 0.001553333 | 0.001226667 | 0.002803333 | 0.0001633333 | 0.0005166667 | 0.00274 | 5.666667e-05 | 0.00022 | 3.333333e-06 | 94.57133 | 0
327 SCANMETALS DEUTSCHLAND GMBH mean | 1 | 5.33855 | 0.52653 | 1.06842 | 0.24681 | 1.2694 | 0.0429 | 0.67796 | 0.02963 | 0.0841 | 0.02286 | 0.0238 | 0 | 4e-05 | 0.00142 | 0.00012 | 0.00285 | 0 | 0.00038 | 0.00328 | 4e-05 | 0.00019 | 1e-05 | 90.66071 | 0
327 SKROTFRAG AB mean | 1 | 1.30547 | 0.43882 | 4.29888 | 0.32532 | 0.15591 | 0.10119 | 4.00224 | 0.01465 | 0.09743 | 0.10499 | 0 | 7e-05 | 3e-05 | 0.00641 | 0.00181 | 0.00293 | 7e-05 | 0.00108 | 0.00337 | 2e-05 | 0 | 1e-05 | 89.13 | 0
327 STENA RECYCLING COMBINED mean | 14 | 2.249529 | 0.4368436 | 1.311109 | 0.2978236 | 0.40658 | 0.0223 | 0.7275593 | 0.02055286 | 0.05880857 | 0.01953357 | 0.01696 | 5.785714e-05 | 4.571429e-05 | 0.001724286 | 0.001197857 | 0.002309286 | 0.000115 | 0.0004435714 | 0.004310714 | 4.214286e-05 | 5.5e-05 | 2.214286e-05 | 94.42208 | 0
327 STENA RECYCLING HALMSTAD mean | 106 | 3.98809 | 0.4795092 | 1.935215 | 0.2618297 | 0.1523874 | 0.04768368 | 0.8599205 | 0.02753123 | 0.05185896 | 0.04413642 | 0.01716236 | 0.0001069811 | 2.990566e-05 | 0.002558679 | 0.001176038 | 0.003484434 | 0.0001107547 | 0.0007506604 | 0.005014434 | 2.641509e-05 | 0.0001114151 | 1.056604e-05 | 92.12036 | 0
327 STÅL & METALL AB mean | 1 | 5.2645 | 0.45776 | 2.47146 | 0.23347 | 0.18568 | 0.07278 | 1.91568 | 0.03336 | 0.07042 | 0.03994 | 0.00563 | 7e-05 | 4e-05 | 0.00339 | 0.00136 | 0.00479 | 0.00012 | 0.00252 | 0.00501 | 3e-05 | 2e-05 | 0 | 89.23197 | 0
327 WESTFALEN METALL GMBH mean | 5 | 5.026966 | 0.476834 | 1.159652 | 0.18423 | 0.450424 | 0.04326 | 0.65102 | 0.029604 | 0.045138 | 0.018094 | 0.02283 | 6.8e-05 | 4.4e-05 | 0.002012 | 0.001362 | 0.003832 | 0.000122 | 0.00078 | 0.005926 | 3.6e-05 | 0.000116 | 0 | 91.87765 | 0
327 NORD-SCHROTT GMBH & CO KG std | 3 | 0.4481259 | 0.005523105 | 0.1525551 | 0.0199781 | 0.1266637 | 0.01554848 | 0.04902076 | 0.003022328 | 0.006421248 | 0.004246648 | 0.003060984 | 3.741657e-05 | 4.714045e-06 | 0.0002407396 | 4.988877e-05 | 0.0002392117 | 2.494438e-05 | 0.0001713346 | 0.0003749667 | 3.091206e-05 | 3.741657e-05 | 4.714045e-06 | 0.7839034 | 0
327 SCANMETALS DEUTSCHLAND GMBH std | 1 | 0 | 0 | 0 | 0 | 0 | 0 | 0 | 0 | 0 | 0 | 0 | 0 | 0 | 0 | 0 | 0 | 0 | 0 | 0 | 0 | 0 | 0 | 0 | 0
327 SKROTFRAG AB std | 1 | 0 | 0 | 0 | 0 | 0 | 0 | 0 | 0 | 0 | 0 | 0 | 0 | 0 | 0 | 0 | 0 | 0 | 0 | 0 | 0 | 0 | 0 | 0 | 0
327 STENA RECYCLING COMBINED std | 14 | 1.244744 | 0.07203691 | 1.456199 | 0.09092971 | 0.1758082 | 0.01488761 | 0.8103787 | 0.00512081 | 0.08658353 | 0.02712054 | 0.01222986 | 5.808597e-05 | 2.945075e-05 | 0.0008897007 | 0.0002338247 | 0.001584868 | 9.03762e-05 | 0.0006096089 | 0.001531794 | 1.858516e-05 | 7.907953e-05 | 5.427161e-05 | 3.038952 | 0
327 STENA RECYCLING HALMSTAD std | 106 | 1.150447 | 0.04867044 | 1.074838 | 0.04379648 | 0.1190831 | 0.01379224 | 0.4699038 | 0.005142919 | 0.02072698 | 0.02532281 | 0.00491132 | 0.0002161026 | 1.8403e-05 | 0.0008961754 | 0.0004084455 | 0.001199745 | 0.0003010131 | 0.0006507445 | 0.001117747 | 9.827635e-06 | 0.0001401848 | 3.04318e-05 | 1.932875 | 0
327 STÅL & METALL AB std | 1 | 0 | 0 | 0 | 0 | 0 | 0 | 0 | 0 | 0 | 0 | 0 | 0 | 0 | 0 | 0 | 0 | 0 | 0 | 0 | 0 | 0 | 0 | 0 | 0
327 WESTFALEN METALL GMBH std | 5 | 0.2256069 | 0.03480864 | 0.1171067 | 0.01270597 | 0.1175997 | 0.003390829 | 0.07375193 | 0.001739777 | 0.00248885 | 0.001426823 | 0.004225418 | 3.310589e-05 | 4.898979e-06 | 0.0001939484 | 0.0001289031 | 0.0005880272 | 6.615134e-05 | 8.671793e-05 | 0.0004361468 | 4.898979e-06 | 4.8e-05 | 0 | 0.4545561 | 0
328 mean | 4 | 0.35179 | 0.3575075 | 0.149485 | 0.11437 | 1.2729675 | 0.0099225 | 0.0619075 | 0.0181425 | 0.0046025 | 0.0016825 | 0.1499975 | 0.0011475 | 9e-05 | 0.00019 | 0.00054 | 0.0001525 | 0.0001975 | 0 | 0.000845 | 5e-05 | 0.0002125 | 0.00018 | 97.5125 | 0
328 std | 4 | 0.1248259 | 0.09545303 | 0.1566254 | 0.1038962 | 0.1766617 | 0.00671268 | 0.05315408 | 0.003417911 | 0.002481143 | 0.0007828593 | 0.06188045 | 0.0009403822 | 1.224745e-05 | 0.0003290897 | 0.0001953202 | 0.0002471209 | 8.496323e-05 | 0 | 0.0001892749 | 7.071068e-06 | 0.0001814353 | 1.732051e-05 | 0.4778271 | 0
328 STENA ALUMINIUM AB mean | 2 | 0.34783 | 0.363145 | 0.081885 | 0.17743 | 1.125675 | 0.00687 | 0.098535 | 0.01686 | 0.00475 | 0.001845 | 0.111715 | 0.00207 | 9.5e-05 | 0.00038 | 0.000675 | 1.5e-05 | 0.00026 | 0 | 0.00097 | 5.5e-05 | 0.000215 | 0.00017 | 97.665 | 0
328 STENA RECYCLING COMBINED mean | 2 | 0.35575 | 0.35187 | 0.217085 | 0.05131 | 1.42026 | 0.012975 | 0.02528 | 0.019425 | 0.004455 | 0.00152 | 0.18828 | 0.000225 | 8.5e-05 | 0 | 0.000405 | 0.00029 | 0.000135 | 0 | 0.00072 | 4.5e-05 | 0.00021 | 0.00019 | 97.36 | 0
328 STENA ALUMINIUM AB std | 2 | 0.03764 | 0.101725 | 0.028015 | 0.11644 | 0.072735 | 0.00082 | 0.052635 | 0.00092 | 0.00164 | 0.000645 | 0.068335 | 0.00024 | 5e-06 | 0.00038 | 0.000185 | 1.5e-05 | 8e-05 | 0 | 0.0002 | 5e-06 | 0.000215 | 0 | 0.195 | 0
328 STENA RECYCLING COMBINED std | 2 | 0.17238 | 0.08838 | 0.197835 | 0.0088 | 0.11721 | 0.008415 | 0.01404 | 0.004385 | 0.003095 | 0.00087 | 0.00759 | 9.5e-05 | 1.5e-05 | 0 | 7.5e-05 | 0.00029 | 1.5e-05 | 0 | 2e-05 | 5e-06 | 0.00014 | 2e-05 | 0.61 | 0
329 mean | 61 | 1.348785 | 0.575391 | 1.507128 | 0.3069139 | 1.444311 | 0.02262689 | 1.193382 | 0.01938787 | 0.04269131 | 0.3138043 | 0.01152656 | 0.0007178689 | 3.57377e-05 | 0.003547049 | 0.001460656 | 0.004882459 | 0.0006116393 | 0.0008255738 | 0.003096066 | 3.180328e-05 | 0.000155082 | 5.57377e-06 | 93.1983 | 0
329 std | 61 | 1.221097 | 0.1699527 | 3.012391 | 0.1796478 | 3.741698 | 0.02024722 | 0.8887952 | 0.003956832 | 0.04575078 | 1.026827 | 0.01062847 | 0.001910455 | 3.075333e-05 | 0.003342701 | 0.0004397274 | 0.01481912 | 0.002030863 | 0.001905578 | 0.001844376 | 3.231546e-05 | 0.0002256112 | 1.337046e-05 | 4.658292 | 0
329 SKROTFRAG AB mean | 1 | 0.89092 | 0.4816 | 0.93114 | 0.47279 | 0.077 | 0.01906 | 1.1164 | 0.01756 | 0.0422 | 0.02649 | 0.01505 | 3e-05 | 3e-05 | 0.00172 | 0.0014 | 0.00088 | 7e-05 | 0.00185 | 0.00414 | 2e-05 | 0 | 0 | 95.89 | 0
329 STENA ALUMINIUM AB mean | 10 | 1.141855 | 0.607088 | 1.217966 | 0.188825 | 0.068069 | 0.013442 | 0.926165 | 0.018927 | 0.029746 | 0.19509 | 0.008589 | 0.001518 | 3.5e-05 | 0.002638 | 0.001118 | 0.018925 | 0.000355 | 0.000449 | 0.003843 | 2e-05 | 0.000184 | 5e-06 | 95.555148 | 0
329 STENA RECYCLING COMBINED mean | 32 | 1.174986875 | 0.6456271875 | 1.8214575 | 0.3002021875 | 0.1596025 | 0.023949375 | 1.41059 | 0.0192915625 | 0.0466946875 | 0.5157134375 | 0.011579375 | 0.0002696875 | 2.8125e-05 | 0.0042390625 | 0.0015403125 | 0.002244375 | 0.000146875 | 0.00093125 | 0.0023696875 | 2.71875e-05 | 0.0001246875 | 2.5e-06 | 93.85811 | 0
329 STENA RECYCLING HALMSTAD mean | 17 | 1.885102 | 0.4294029 | 1.153184 | 0.3609659 | 4.826154 | 0.02431882 | 0.9402724 | 0.02014294 | 0.04374118 | 0.03334882 | 0.01290647 | 0.001170588 | 5.117647e-05 | 0.002874118 | 0.001495882 | 0.002078824 | 0.001701176 | 0.0007364706 | 0.004047059 | 4.941176e-05 | 0.0002135294 | 1.235294e-05 | 90.25574 | 0
329 SVENSKA METALLKRETSEN AB mean | 1 | 0.3201 | 0.58645 | 0.93323 | 0.61782 | 0.19336 | 0.04696 | 1.29477 | 0.01607 | 0.02668 | 0.09491 | 0.01223 | 5e-05 | 3e-05 | 0.00376 | 0.0018 | 0.00054 | 7e-05 | 0.0017 | 0.00166 | 1e-05 | 0 | 0 | 95.8478 | 0
329 SKROTFRAG AB std | 1 | 0 | 0 | 0 | 0 | 0 | 0 | 0 | 0 | 0 | 0 | 0 | 0 | 0 | 0 | 0 | 0 | 0 | 0 | 0 | 0 | 0 | 0 | 0 | 0
329 STENA ALUMINIUM AB std | 10 | 0.9207532 | 0.1532087 | 0.7630098 | 0.1264246 | 0.09189704 | 0.008326598 | 0.6438921 | 0.004853436 | 0.0280774 | 0.1347024 | 0.006597118 | 0.003003001 | 1.431782e-05 | 0.001309197 | 0.0002260885 | 0.03311129 | 0.0006282078 | 0.0004569343 | 0.002226805 | 1.183216e-05 | 0.0001509437 | 8.062258e-06 | 2.038567 | 0
329 STENA RECYCLING COMBINED std | 32 | 0.9984105 | 0.166872 | 4.023259 | 0.1922564 | 0.2057647 | 0.02293755 | 0.9955683 | 0.002994515 | 0.05314304 | 1.382827 | 0.01368007 | 0.0007109698 | 1.423848e-05 | 0.004354777 | 0.0005256216 | 0.001191942 | 0.0002824495 | 0.002582639 | 0.001099297 | 3.581501e-05 | 0.0001484289 | 5.59017e-06 | 4.680241 | 0
329 STENA RECYCLING HALMSTAD std | 17 | 1.590914 | 0.07552588 | 1.162206 | 0.1353221 | 5.855929 | 0.01866792 | 0.7274173 | 0.004887433 | 0.03982306 | 0.04311743 | 0.004441321 | 0.002413827 | 5.039635e-05 | 0.00116145 | 0.0002333656 | 0.001183384 | 0.003570724 | 0.000363948 | 0.002145558 | 2.796439e-05 | 0.0003453888 | 2.183613e-05 | 4.53894 | 0
329 SVENSKA METALLKRETSEN AB std | 1 | 0 | 0 | 0 | 0 | 0 | 0 | 0 | 0 | 0 | 0 | 0 | 0 | 0 | 0 | 0 | 0 | 0 | 0 | 0 | 0 | 0 | 0 | 0 | 0
340 mean | 15 | 2.355743 | 0.6076867 | 0.67164 | 0.2448433 | 0.1141533 | 0.03080667 | 1.010444 | 0.02028667 | 0.03878333 | 0.022204 | 0.01784133 | 7.866667e-05 | 3.533333e-05 | 0.002094667 | 0.001441333 | 0.00221 | 0.0001186667 | 0.001016667 | 0.003849333 | 1.466667e-05 | 3.533333e-05 | 0 | 94.85323 | 0
340 std | 15 | 0.8162606 | 0.1321431 | 0.3994024 | 0.05866592 | 0.03580463 | 0.02082062 | 1.022072 | 0.002394225 | 0.009794372 | 0.02023012 | 0.005394964 | 0.0001219217 | 8.844333e-06 | 0.0008823444 | 0.0001377857 | 0.001097573 | 9.156904e-05 | 0.001346554 | 0.001204904 | 6.182412e-06 | 6.741579e-05 | 0 | 2.257851 | 0
340 SCANMETALS DEUTSCHLAND GMBH mean | 12 | 2.536358 | 0.6335417 | 0.7241967 | 0.2431792 | 0.1102058 | 0.03388833 | 1.0651725 | 0.02070583 | 0.0398075 | 0.02367083 | 0.018365 | 8.833333e-05 | 3.666667e-05 | 0.002211667 | 0.0014675 | 0.002150833 | 0.0001191667 | 0.001153333 | 0.004120833 | 1.416667e-05 | 1.833333e-05 | 0 | 94.53773 | 0
340 STENA ALUMINIUM AB mean | 1 | 1.6921 | 0.70701 | 0.7486 | 0.39563 | 0.03335 | 0.02274 | 1.1347 | 0.02145 | 0.04371 | 0.02851 | 0.01198 | 2e-05 | 3e-05 | 0.00212 | 0.00154 | 0.00173 | 0.0001 | 0.0006 | 0.00281 | 1e-05 | 0 | 0 | 95.15126 | 0
340 STENA RECYCLING COMBINED mean | 1 | 1.37316 | 0.39776 | 0.27305 | 0.20421 | 0.1657 | 0.01575 | 0.91508 | 0.01601 | 0.03375 | 0.01153 | 0.0158 | 0.0001 | 3e-05 | 0.00133 | 0.00133 | 0.00104 | 0.00025 | 0.00054 | 0.00244 | 1e-05 | 7e-05 | 0 | 96.57106 | 0
340 STENA RECYCLING HALMSTAD mean | 1 | 1.83458 | 0.40803 | 0.36259 | 0.15466 | 0.19078 | 0.01695 | 0.32481 | 0.01837 | 0.0266 | 0.00897 | 0.01946 | 0 | 3e-05 | 0.00143 | 0.00114 | 0.00457 | 0 | 0.00027 | 0.00304 | 3e-05 | 0.00024 | 0 | 96.62345 | 0
340 SCANMETALS DEUTSCHLAND GMBH std | 12 | 0.8126733 | 0.1155091 | 0.4182681 | 0.03986582 | 0.01822247 | 0.02218244 | 1.123198 | 0.002246469 | 0.01011731 | 0.0219549 | 0.00571658 | 0.0001328428 | 9.42809e-06 | 0.0009348158 | 0.0001167708 | 0.0009512751 | 8.854926e-05 | 0.001472404 | 0.001196206 | 4.930066e-06 | 4.119736e-05 | 0 | 2.39966 | 0
340 STENA ALUMINIUM AB std | 1 | 0 | 0 | 0 | 0 | 0 | 0 | 0 | 0 | 0 | 0 | 0 | 0 | 0 | 0 | 0 | 0 | 0 | 0 | 0 | 0 | 0 | 0 | 0 | 0
340 STENA RECYCLING COMBINED std | 1 | 0 | 0 | 0 | 0 | 0 | 0 | 0 | 0 | 0 | 0 | 0 | 0 | 0 | 0 | 0 | 0 | 0 | 0 | 0 | 0 | 0 | 0 | 0 | 0
340 STENA RECYCLING HALMSTAD std | 1 | 0 | 0 | 0 | 0 | 0 | 0 | 0 | 0 | 0 | 0 | 0 | 0 | 0 | 0 | 0 | 0 | 0 | 0 | 0 | 0 | 0 | 0 | 0 | 0
341 mean | 7 | 3.450556 | 0.64801 | 0.9290043 | 0.2221371 | 0.07918286 | 0.03724143 | 0.9403329 | 0.02407571 | 0.04736 | 0.0216 | 0.01870429 | 1.857143e-05 | 3.428571e-05 | 0.002481429 | 0.00153 | 0.002575714 | 6.285714e-05 | 0.0009671429 | 0.004292857 | 1.428571e-05 | 1.857143e-05 | 0 | 93.5698 | 0
341 std | 7 | 2.519322 | 0.1209376 | 0.6712622 | 0.03629448 | 0.02039605 | 0.01716521 | 0.3312728 | 0.01137517 | 0.01571965 | 0.006952299 | 0.004262852 | 1.355262e-05 | 9.035079e-06 | 0.0005106139 | 0.0001485165 | 0.00166245 | 3.368522e-05 | 0.0007726155 | 0.001641939 | 4.948717e-06 | 4.155154e-05 | 0 | 3.27984 | 0
341 SCANMETALS DEUTSCHLAND GMBH mean | 4 | 2.9753725 | 0.724155 | 0.80942 | 0.2278875 | 0.0828575 | 0.03976 | 1.18491 | 0.0208425 | 0.0561325 | 0.0263725 | 0.0211275 | 2.25e-05 | 3.5e-05 | 0.00276 | 0.0015375 | 0.0022825 | 8.5e-05 | 0.0013225 | 0.0042575 | 1.5e-05 | 2.5e-06 | 0 | 93.8188425 | 0
341 STENA RECYCLING COMBINED mean | 1 | 9.2829 | 0.61913 | 2.49645 | 0.17101 | 0.05336 | 0.06924 | 0.89028 | 0.0514 | 0.05862 | 0.02396 | 0.01224 | 1e-05 | 5e-05 | 0.00276 | 0.00153 | 0.00645 | 0 | 0.00086 | 0.00713 | 1e-05 | 0 | 0 | 86.25261 | 0
341 STENA RECYCLING HALMSTAD mean | 2 | 1.48475 | 0.51016 | 0.38445 | 0.2362 | 0.084745 | 0.016205 | 0.476205 | 0.01688 | 0.024185 | 0.010875 | 0.01709 | 1.5e-05 | 2.5e-05 | 0.001785 | 0.001515 | 0.001225 | 5e-05 | 0.00031 | 0.002945 | 1.5e-05 | 6e-05 | 0 | 96.73031 | 0
341 SCANMETALS DEUTSCHLAND GMBH std | 4 | 0.6586371 | 0.07908826 | 0.07278038 | 0.01309385 | 0.02133672 | 0.005420816 | 0.1529684 | 0.001497371 | 0.007301594 | 0.00157042 | 0.003139645 | 1.63936e-05 | 5e-06 | 0.0001626346 | 0.0001905748 | 0.0002893419 | 1.5e-05 | 0.0008353255 | 0.001334417 | 5e-06 | 4.330127e-06 | 0 | 0.5383196 | 0
341 STENA RECYCLING COMBINED std | 1 | 0 | 0 | 0 | 0 | 0 | 0 | 0 | 0 | 0 | 0 | 0 | 0 | 0 | 0 | 0 | 0 | 0 | 0 | 0 | 0 | 0 | 0 | 0 | 0
341 STENA RECYCLING HALMSTAD std | 2 | 0.15077 | 0.08755 | 0.11357 | 0.05193 | 0.012415 | 0.002305 | 0.031525 | 0.00155 | 0.001965 | 0.000935 | 0.00294 | 5e-06 | 5e-06 | 0.000425 | 6.5e-05 | 6.5e-05 | 2e-05 | 6e-05 | 0.000175 | 5e-06 | 6e-05 | 0 | 0.43319 | 0
342 mean | 2 | 2.861135 | 0.611495 | 0.879755 | 0.264425 | 0.077035 | 0.034735 | 2.039065 | 0.0233 | 0.0706 | 0.03156 | 0.013725 | 3.5e-05 | 1.5e-05 | 0.00215 | 0.00123 | 0.00241 | 8e-05 | 0.000905 | 0.003215 | 3.5e-05 | 2.5e-05 | 6.5e-05 | 93.08539 | 0
342 std | 2 | 1.528445 | 0.013025 | 0.216115 | 0.089565 | 0.038805 | 0.013155 | 0.019625 | 0.00457 | 0.00118 | 0.00715 | 0.009255 | 2.5e-05 | 1.5e-05 | 0.0007 | 0.00029 | 0.00083 | 3e-05 | 0.000275 | 0.000705 | 2.5e-05 | 2.5e-05 | 6.5e-05 | 1.74539 | 0
342 SCANMETALS DEUTSCHLAND GMBH mean | 2 | 2.861135 | 0.611495 | 0.879755 | 0.264425 | 0.077035 | 0.034735 | 2.039065 | 0.0233 | 0.0706 | 0.03156 | 0.013725 | 3.5e-05 | 1.5e-05 | 0.00215 | 0.00123 | 0.00241 | 8e-05 | 0.000905 | 0.003215 | 3.5e-05 | 2.5e-05 | 6.5e-05 | 93.08539 | 0
342 SCANMETALS DEUTSCHLAND GMBH std | 2 | 1.528445 | 0.013025 | 0.216115 | 0.089565 | 0.038805 | 0.013155 | 0.019625 | 0.00457 | 0.00118 | 0.00715 | 0.009255 | 2.5e-05 | 1.5e-05 | 0.0007 | 0.00029 | 0.00083 | 3e-05 | 0.000275 | 0.000705 | 2.5e-05 | 2.5e-05 | 6.5e-05 | 1.74539 | 0
343 mean | 4 | 1.6802575 | 0.57032 | 0.5656725 | 0.32039 | 0.10671 | 0.0224475 | 0.8558175 | 0.018635 | 0.0364175 | 0.019775 | 0.0144725 | 6.5e-05 | 3.5e-05 | 0.0019225 | 0.0014175 | 0.00167 | 0.0001375 | 0.0006075 | 0.0030025 | 1e-05 | 0 | 0 | 95.7802175 | 0
343 std | 4 | 0.2614903 | 0.05972693 | 0.1183306 | 0.05829935 | 0.03209707 | 0.00442749 | 0.4082889 | 0.0002376447 | 0.01536959 | 0.008462312 | 0.003182958 | 4.387482e-05 | 5e-06 | 0.00033154 | 0.0001147552 | 0.0001168332 | 7.562242e-05 | 0.0002664934 | 0.0009005936 | 0 | 0 | 0 | 0.6100271 | 0
343 INASHCO OPERATIONS BV mean | 2 | 1.930315 | 0.56026 | 0.59939 | 0.333565 | 0.133695 | 0.026405 | 0.76635 | 0.01887 | 0.032935 | 0.01888 | 0.01611 | 8e-05 | 4e-05 | 0.002015 | 0.001335 | 0.001765 | 0.0002 | 0.00073 | 0.00252 | 1e-05 | 0 | 0 | 95.55453 | 0
343 SCANMETALS DEUTSCHLAND GMBH mean | 1 | 1.33497 | 0.66357 | 0.6916 | 0.38741 | 0.05515 | 0.02124 | 1.50853 | 0.01843 | 0.06107 | 0.03254 | 0.00899 | 8e-05 | 3e-05 | 0.00228 | 0.00161 | 0.00153 | 8e-05 | 0.00081 | 0.00241 | 1e-05 | 0 | 0 | 95.20766 | 0
343 STENA RECYCLING HALMSTAD mean | 1 | 1.52543 | 0.49719 | 0.37231 | 0.22702 | 0.1043 | 0.01574 | 0.38204 | 0.01837 | 0.01873 | 0.0088 | 0.01668 | 2e-05 | 3e-05 | 0.00138 | 0.00139 | 0.00162 | 7e-05 | 0.00016 | 0.00456 | 1e-05 | 0 | 0 | 96.80415 | 0
343 INASHCO OPERATIONS BV std | 2 | 0.051265 | 0.00341 | 0.01562 | 0.004385 | 0.000365 | 0.000565 | 0.01208 | 4e-05 | 0.000155 | 0.00085 | 0.00034 | 5e-05 | 0 | 1.5e-05 | 2.5e-05 | 8.5e-05 | 6e-05 | 8e-05 | 3e-05 | 0 | 0 | 0 | 0.07212 | 0
343 SCANMETALS DEUTSCHLAND GMBH std | 1 | 0 | 0 | 0 | 0 | 0 | 0 | 0 | 0 | 0 | 0 | 0 | 0 | 0 | 0 | 0 | 0 | 0 | 0 | 0 | 0 | 0 | 0 | 0 | 0
343 STENA RECYCLING HALMSTAD std | 1 | 0 | 0 | 0 | 0 | 0 | 0 | 0 | 0 | 0 | 0 | 0 | 0 | 0 | 0 | 0 | 0 | 0 | 0 | 0 | 0 | 0 | 0 | 0 | 0
344 mean | 6 | 1.142078 | 0.546585 | 0.38593 | 0.3755867 | 0.07431667 | 0.015255 | 0.4437317 | 0.01851667 | 0.02580167 | 0.01163333 | 0.01556833 | 7e-05 | 2.666667e-05 | 0.001833333 | 0.001316667 | 0.001108333 | 6e-05 | 0.0002266667 | 0.00275 | 1.333333e-05 | 4.833333e-05 | 3.333333e-06 | 96.93754 | 0
344 std | 6 | 0.26634 | 0.06522561 | 0.0723114 | 0.1259002 | 0.02059064 | 0.001580767 | 0.1198104 | 0.001873425 | 0.002228897 | 0.002941052 | 0.001964454 | 9.626353e-05 | 7.45356e-06 | 0.0005538552 | 0.0002287405 | 0.0003313818 | 4.654747e-05 | 0.0001373155 | 0.0005283622 | 4.714045e-06 | 5.01387e-05 | 4.714045e-06 | 0.2391514 | 0
344 STENA RECYCLING COMBINED mean | 2 | 0.97966 | 0.589835 | 0.286335 | 0.43087 | 0.09576 | 0.013445 | 0.28995 | 0.018815 | 0.023595 | 0.00866 | 0.01423 | 4.5e-05 | 3e-05 | 0.001375 | 0.001335 | 0.00078 | 0.000105 | 0.00012 | 0.002405 | 1e-05 | 0 | 0 | 97.24264 | 0
344 STENA RECYCLING HALMSTAD mean | 2 | 1.50857 | 0.46295 | 0.43319 | 0.202075 | 0.07202 | 0.0167 | 0.463055 | 0.01617 | 0.02519 | 0.01069 | 0.01424 | 2.5e-05 | 3e-05 | 0.001535 | 0.00158 | 0.00155 | 7.5e-05 | 0.00017 | 0.00349 | 1e-05 | 3e-05 | 0 | 96.766655 | 0
344 TRAXYS EUROPE SA mean | 2 | 0.938005 | 0.58697 | 0.438265 | 0.493815 | 0.05517 | 0.01562 | 0.57819 | 0.020565 | 0.02862 | 0.01555 | 0.018235 | 0.00014 | 2e-05 | 0.00259 | 0.001035 | 0.000995 | 0 | 0.00039 | 0.002355 | 2e-05 | 0.000115 | 1e-05 | 96.803325 | 0
344 STENA RECYCLING COMBINED std | 2 | 0.0157 | 0.002125 | 0.019545 | 0.00519 | 0.01337 | 6.5e-05 | 0.02364 | 0.000735 | 0.000675 | 0.00033 | 0.00027 | 2.5e-05 | 0 | 1.5e-05 | 2.5e-05 | 1e-05 | 2.5e-05 | 4e-05 | 8.5e-05 | 0 | 0 | 0 | 0.0479 | 0
344 STENA RECYCLING HALMSTAD std | 2 | 0.06519 | 0.0015 | 0.00495 | 0.007645 | 0.00161 | 0.00082 | 0.010965 | 0.00042 | 0.00063 | 0.00036 | 2e-05 | 5e-06 | 0 | 5e-06 | 1e-05 | 2e-05 | 5e-06 | 4e-05 | 8e-05 | 0 | 2e-05 | 0 | 0.063245 | 0
344 TRAXYS EUROPE SA std | 2 | 0.077285 | 0.04754 | 0.019715 | 0.018075 | 0.01609 | 0.00115 | 0.01683 | 0.000145 | 0.00093 | 0.0008 | 0.000915 | 0.00014 | 1e-05 | 0.00022 | 8.5e-05 | 0.000115 | 0 | 0.00011 | 3.5e-05 | 0 | 5e-06 | 0 | 0.158065 | 0
345 mean | 80 | 4.27805525 | 1.985736375 | 3.345846625 | 0.225351875 | 0.005945375 | 0.131589875 | 0.5400375 | 0.043741875 | 0.05431275 | 0.023585 | 0.100287375 | 0.000248125 | 3.125e-05 | 0.00522375 | 0.001744 | 0.015967375 | 0.000113875 | 0.000167125 | 0.00572225 | 1.25e-05 | 8.6875e-05 | 4e-06 | 89.2343885 | 0
345 std | 80 | 1.163698 | 0.8443032 | 1.718087 | 0.1050942 | 0.007850797 | 0.09776069 | 0.2048552 | 0.02152181 | 0.02581728 | 0.01211007 | 0.07388018 | 0.0004928313 | 1.713002e-05 | 0.003368235 | 0.0007810595 | 0.01361182 | 0.0003698091 | 9.616644e-05 | 0.001816683 | 5.361903e-06 | 0.0001114293 | 1.290349e-05 | 3.236018 | 0
345 STENA ALUMINIUM AB mean | 78 | 4.259544 | 1.977958 | 3.333387 | 0.2237104 | 0.005480128 | 0.1311608 | 0.5415869 | 0.04361077 | 0.05468833 | 0.02377359 | 0.09908923 | 0.0002415385 | 3.076923e-05 | 0.005251538 | 0.001709487 | 0.01606462 | 0.0001116667 | 0.0001673077 | 0.005718718 | 1.230769e-05 | 8.666667e-05 | 4.102564e-06 | 89.27492 | 0
345 STENA RECYCLING COMBINED mean | 2 | 4.999995 | 2.28908 | 3.831755 | 0.28937 | 0.02409 | 0.148325 | 0.47961 | 0.048855 | 0.039665 | 0.01623 | 0.147015 | 0.000505 | 5e-05 | 0.00414 | 0.00309 | 0.012175 | 0.0002 | 0.00016 | 0.00586 | 2e-05 | 9.5e-05 | 0 | 87.653625 | 0
345 STENA ALUMINIUM AB std | 78 | 1.166707 | 0.830053 | 1.731707 | 0.1052698 | 0.007076917 | 0.09806406 | 0.2065381 | 0.0216071 | 0.02600789 | 0.01220335 | 0.07290502 | 0.000497182 | 1.707969e-05 | 0.003404974 | 0.0007208238 | 0.01376369 | 0.0003737661 | 9.717382e-05 | 0.001837345 | 5.292248e-06 | 0.000111811 | 1.305176e-05 | 3.266949 | 0
345 STENA RECYCLING COMBINED std | 2 | 0.739005 | 1.24459 | 0.936645 | 0.07349 | 0.01321 | 0.083385 | 0.10592 | 0.017115 | 0.007825 | 0.00165 | 0.093815 | 8.5e-05 | 0 | 0.00066 | 0.00151 | 0.002895 | 0.00012 | 4e-05 | 0.00058 | 0 | 9.5e-05 | 0 | 0.253625 | 0
346 mean | 53 | 4.094654 | 1.880954 | 2.82227 | 0.2077521 | 0.006945283 | 0.1188083 | 0.5800694 | 0.04833585 | 0.0422 | 0.01984547 | 0.1042345 | 0.0002749057 | 3.320755e-05 | 0.004055849 | 0.001723396 | 0.01300208 | 0.000100566 | 0.0002198113 | 0.005470566 | 1.283019e-05 | 9.981132e-05 | 3.773585e-06 | 90.04667 | 0
346 std | 53 | 1.043084 | 0.6383911 | 1.01683 | 0.04728937 | 0.007869506 | 0.04974798 | 0.170253 | 0.02037192 | 0.01235966 | 0.007048121 | 0.06480833 | 0.0007397823 | 1.328548e-05 | 0.001271514 | 0.0006120456 | 0.007885903 | 0.0001060512 | 9.503704e-05 | 0.001278232 | 4.90566e-06 | 0.0001183454 | 9.948246e-06 | 1.877635 | 0
346 STENA ALUMINIUM AB mean | 52 | 4.068729 | 1.897423 | 2.8275925 | 0.207604 | 0.006744231 | 0.1202038 | 0.5821579 | 0.04868769 | 0.04252692 | 0.01999712 | 0.1052842 | 0.0002703846 | 3.269231e-05 | 0.004090769 | 0.001719808 | 0.01309096 | 9.903846e-05 | 0.0002215385 | 0.005473654 | 1.288462e-05 | 0.0001017308 | 3.846154e-06 | 90.04583 | 0
346 STENA RECYCLING COMBINED mean | 1 | 5.44275 | 1.02454 | 2.54551 | 0.21545 | 0.0174 | 0.04624 | 0.47147 | 0.03004 | 0.0252 | 0.01196 | 0.04965 | 0.00051 | 6e-05 | 0.00224 | 0.00191 | 0.00838 | 0.00018 | 0.00013 | 0.00531 | 1e-05 | 0 | 0 | 90.09 | 0
346 STENA ALUMINIUM AB std | 52 | 1.036015 | 0.6332492 | 1.025829 | 0.04772974 | 0.007808823 | 0.04918572 | 0.1712085 | 0.02040675 | 0.01224885 | 0.007029405 | 0.06498071 | 0.0007461361 | 1.287744e-05 | 0.001258257 | 0.0006173501 | 0.007935027 | 0.0001064869 | 9.511905e-05 | 0.001290268 | 4.93673e-06 | 0.0001186579 | 1.002954e-05 | 1.895594 | 0
346 STENA RECYCLING COMBINED std | 1 | 0 | 0 | 0 | 0 | 0 | 0 | 0 | 0 | 0 | 0 | 0 | 0 | 0 | 0 | 0 | 0 | 0 | 0 | 0 | 0 | 0 | 0 | 0 | 0
347 mean | 39 | 4.057352 | 2.144458 | 2.242622 | 0.2536279 | 0.02382462 | 0.2340656 | 0.5491831 | 0.1390108 | 0.03822026 | 0.01760282 | 0.2865962 | 0.0009069231 | 3.641026e-05 | 0.003498462 | 0.002171795 | 0.01213 | 0.0001902564 | 0.0002389744 | 0.005429231 | 1.769231e-05 | 0.0002333333 | 5.128205e-06 | 89.98599 | 0
347 std | 39 | 1.455044 | 1.409755 | 0.7909946 | 0.1316841 | 0.02096112 | 0.4094891 | 0.17234 | 0.3064281 | 0.01497348 | 0.0107188 | 0.523536 | 0.001613301 | 2.056724e-05 | 0.001902141 | 0.001142687 | 0.008051842 | 0.0002209129 | 0.0001324482 | 0.001288936 | 1.348533e-05 | 0.0005892731 | 9.837603e-06 | 3.38371 | 0
347 STENA ALUMINIUM AB mean | 36 | 4.132526 | 2.197227 | 2.271653 | 0.2570892 | 0.02424806 | 0.2455431 | 0.5607361 | 0.1471686 | 0.03916 | 0.01804444 | 0.2992356 | 0.0009408333 | 3.694444e-05 | 0.003583611 | 0.002185833 | 0.01226389 | 0.0001969444 | 0.0002475 | 0.005476111 | 1.777778e-05 | 0.0002486111 | 4.722222e-06 | 89.77967 | 0
347 STENA RECYCLING COMBINED mean | 1 | 3.16354 | 1.1733 | 3.08215 | 0.18291 | 0.01441 | 0.075 | 0.40203 | 0.02991 | 0.02845 | 0.01006 | 0.08587 | 0.00064 | 4e-05 | 0.00256 | 0.00205 | 0.01068 | 9e-05 | 0.00011 | 0.00505 | 1e-05 | 3e-05 | 2e-05 | 91.72 | 0
347 STENA RECYCLING HALMSTAD mean | 2 | 3.151135 | 1.680195 | 1.30029 | 0.226685 | 0.02091 | 0.107005 | 0.414805 | 0.04672 | 0.02619 | 0.013425 | 0.15945 | 0.00043 | 2.5e-05 | 0.002435 | 0.00198 | 0.010445 | 0.00012 | 0.00015 | 0.004775 | 2e-05 | 6e-05 | 5e-06 | 92.832745 | 0
347 STENA ALUMINIUM AB std | 36 | 1.489016 | 1.453225 | 0.7794567 | 0.1363277 | 0.02140937 | 0.4241736 | 0.1744644 | 0.3175685 | 0.01520898 | 0.01102848 | 0.5428556 | 0.001672881 | 2.092572e-05 | 0.001953099 | 0.001188081 | 0.00827864 | 0.0002271541 | 0.0001335285 | 0.001292025 | 1.396645e-05 | 0.0006108244 | 9.856219e-06 | 3.437793 | 0
347 STENA RECYCLING COMBINED std | 1 | 0 | 0 | 0 | 0 | 0 | 0 | 0 | 0 | 0 | 0 | 0 | 0 | 0 | 0 | 0 | 0 | 0 | 0 | 0 | 0 | 0 | 0 | 0 | 0
347 STENA RECYCLING HALMSTAD std | 2 | 0.230285 | 0.061135 | 0.0954 | 0.012925 | 0.01616 | 0.000445 | 0.001665 | 0.00723 | 0.00011 | 0.001305 | 0.0333 | 0.00031 | 1.5e-05 | 0.000435 | 8e-05 | 0.005135 | 0.00011 | 6e-05 | 0.001345 | 0 | 2e-05 | 5e-06 | 0.399855 | 0
348 mean | 3 | 5.797827 | 1.353497 | 1.359117 | 0.20106 | 0.05384667 | 0.05237333 | 0.5095867 | 0.04323333 | 0.02578 | 0.01153667 | 0.06100667 | 0.0001433333 | 4e-05 | 0.002286667 | 0.001086667 | 0.005216667 | 7.333333e-05 | 0.0003433333 | 0.00547 | 1.333333e-05 | 4.666667e-05 | 3.333333e-06 | 90.51641 | 0
348 std | 3 | 2.899164 | 0.7234211 | 0.9132215 | 0.08123572 | 0.05374874 | 0.02924807 | 0.3351183 | 0.01730771 | 0.01502383 | 0.007374774 | 0.03254878 | 0.0001438363 | 0 | 0.001070867 | 0.0007863135 | 0.004132992 | 5.734884e-05 | 0.0002260285 | 0.002421033 | 4.714045e-06 | 3.681787e-05 | 4.714045e-06 | 1.023724 | 0
348 mean | 1 | 3.94156 | 1.67828 | 2.27692 | 0.26958 | 0.01484 | 0.069 | 0.93193 | 0.02954 | 0.03986 | 0.01771 | 0.07466 | 9e-05 | 4e-05 | 0.00328 | 0.00123 | 0.0105 | 8e-05 | 0.00038 | 0.00883 | 1e-05 | 0 | 0 | 90.63168 | 0
348 STENA ALUMINIUM AB mean | 2 | 6.72596 | 1.191105 | 0.900215 | 0.1668 | 0.07335 | 0.04406 | 0.298415 | 0.05008 | 0.01874 | 0.00845 | 0.05418 | 0.00017 | 4e-05 | 0.00179 | 0.001015 | 0.002575 | 7e-05 | 0.000325 | 0.00379 | 1.5e-05 | 7e-05 | 5e-06 | 90.45878 | 0
348 std | 1 | 0 | 0 | 0 | 0 | 0 | 0 | 0 | 0 | 0 | 0 | 0 | 0 | 0 | 0 | 0 | 0 | 0 | 0 | 0 | 0 | 0 | 0 | 0 | 0
348 STENA ALUMINIUM AB std | 2 | 3.16598 | 0.840175 | 0.786885 | 0.07986 | 0.0565 | 0.0328 | 0.186215 | 0.01757 | 0.01378 | 0.00728 | 0.03807 | 0.00017 | 0 | 0.00099 | 0.000955 | 0.002165 | 7e-05 | 0.000275 | 0.00057 | 5e-06 | 2e-05 | 5e-06 | 1.24982 | 0
349 mean | 4 | 4.1340225 | 1.51798 | 1.4459075 | 0.2591675 | 0.0227925 | 0.05395 | 0.3990225 | 0.02964 | 0.0313425 | 0.0111 | 0.0659225 | 6.5e-05 | 3.5e-05 | 0.002755 | 0.0016325 | 0.004475 | 9e-05 | 0.0002725 | 0.0045125 | 1e-05 | 3.5e-05 | 0 | 92.01527 | 0
349 std | 4 | 1.663635 | 0.7737508 | 0.8786005 | 0.05336756 | 0.01993888 | 0.02880028 | 0.2002015 | 0.004859758 | 0.01605995 | 0.004219615 | 0.03477801 | 3.640055e-05 | 5e-06 | 0.001179438 | 0.0003649229 | 0.003335165 | 3.464102e-05 | 0.0001407791 | 0.001312295 | 0 | 3.774917e-05 | 0 | 2.859503 | 0
349 STENA ALUMINIUM AB mean | 4 | 4.1340225 | 1.51798 | 1.4459075 | 0.2591675 | 0.0227925 | 0.05395 | 0.3990225 | 0.02964 | 0.0313425 | 0.0111 | 0.0659225 | 6.5e-05 | 3.5e-05 | 0.002755 | 0.0016325 | 0.004475 | 9e-05 | 0.0002725 | 0.0045125 | 1e-05 | 3.5e-05 | 0 | 92.01527 | 0
349 STENA ALUMINIUM AB std | 4 | 1.663635 | 0.7737508 | 0.8786005 | 0.05336756 | 0.01993888 | 0.02880028 | 0.2002015 | 0.004859758 | 0.01605995 | 0.004219615 | 0.03477801 | 3.640055e-05 | 5e-06 | 0.001179438 | 0.0003649229 | 0.003335165 | 3.464102e-05 | 0.0001407791 | 0.001312295 | 0 | 3.774917e-05 | 0 | 2.859503 | 0
350 mean | 1 | 0.32964 | 0.30203 | 4.11037 | 0.57878 | 1.03501 | 0.00984 | 0.25739 | 0.02051 | 0.01086 | 0.00489 | 0.02119 | 2e-05 | 3e-05 | 0.00129 | 0.001 | 0.00101 | 0 | 0.00619 | 0.01742 | 0.0002 | 0 | 0 | 93.29233 | 0
350 std | 1 | 0 | 0 | 0 | 0 | 0 | 0 | 0 | 0 | 0 | 0 | 0 | 0 | 0 | 0 | 0 | 0 | 0 | 0 | 0 | 0 | 0 | 0 | 0 | 0
350 NORD-SCHROTT GMBH & CO KG mean | 1 | 0.32964 | 0.30203 | 4.11037 | 0.57878 | 1.03501 | 0.00984 | 0.25739 | 0.02051 | 0.01086 | 0.00489 | 0.02119 | 2e-05 | 3e-05 | 0.00129 | 0.001 | 0.00101 | 0 | 0.00619 | 0.01742 | 0.0002 | 0 | 0 | 93.29233 | 0
350 NORD-SCHROTT GMBH & CO KG std | 1 | 0 | 0 | 0 | 0 | 0 | 0 | 0 | 0 | 0 | 0 | 0 | 0 | 0 | 0 | 0 | 0 | 0 | 0 | 0 | 0 | 0 | 0 | 0 | 0
352 mean | 9 | 5.214884 | 0.5338456 | 1.829489 | 0.1410922 | 0.4154422 | 0.06494778 | 1.085073 | 0.02202333 | 0.05615333 | 0.05662222 | 0.01970111 | 4.111111e-05 | 3.777778e-05 | 0.003143333 | 0.001247778 | 0.005115556 | 9.555556e-05 | 0.001144444 | 0.003655556 | 3.444444e-05 | 0.0001711111 | 0 | 90.54604 | 0
352 std | 9 | 0.3373806 | 0.02198777 | 0.2536562 | 0.005605396 | 0.09908952 | 0.006500936 | 0.3224193 | 0.000668564 | 0.006764911 | 0.007649793 | 0.002708999 | 2.233306e-05 | 4.157397e-06 | 0.0002282299 | 5.86473e-05 | 0.0007269283 | 1.342561e-05 | 0.0002151543 | 0.0002066726 | 6.849349e-06 | 2.766644e-05 | 0 | 0.7737126 | 0
352 STENA TECHNOWORLD AB mean | 9 | 5.214884 | 0.5338456 | 1.829489 | 0.1410922 | 0.4154422 | 0.06494778 | 1.085073 | 0.02202333 | 0.05615333 | 0.05662222 | 0.01970111 | 4.111111e-05 | 3.777778e-05 | 0.003143333 | 0.001247778 | 0.005115556 | 9.555556e-05 | 0.001144444 | 0.003655556 | 3.444444e-05 | 0.0001711111 | 0 | 90.54604 | 0
352 STENA TECHNOWORLD AB std | 9 | 0.3373806 | 0.02198777 | 0.2536562 | 0.005605396 | 0.09908952 | 0.006500936 | 0.3224193 | 0.000668564 | 0.006764911 | 0.007649793 | 0.002708999 | 2.233306e-05 | 4.157397e-06 | 0.0002282299 | 5.86473e-05 | 0.0007269283 | 1.342561e-05 | 0.0002151543 | 0.0002066726 | 6.849349e-06 | 2.766644e-05 | 0 | 0.7737126 | 0
360 mean | 29 | 0.8036831 | 0.6232866 | 0.3012897 | 0.243179 | 0.3869028 | 0.00917 | 0.7980893 | 0.01506724 | 0.06149759 | 0.008793793 | 0.0144969 | 0.0001258621 | 3.034483e-05 | 0.001774138 | 0.001093103 | 0.002173448 | 0.0001003448 | 0.0005817241 | 0.005723448 | 3.724138e-05 | 0.0001324138 | 5.862069e-06 | 96.72295 | 0
360 std | 29 | 0.2877784 | 0.911286 | 0.2523906 | 0.08571104 | 0.2470878 | 0.003974023 | 0.604003 | 0.001930463 | 0.07069537 | 0.008551356 | 0.006919044 | 0.0001149968 | 1.217197e-05 | 0.001893855 | 0.0002251452 | 0.002249127 | 6.920648e-05 | 0.0008738542 | 0.0111085 | 1.459725e-05 | 0.0002227362 | 2.73568e-05 | 1.23086 | 0
360 HJ HANSEN GJENVINDINGSIND mean | 2 | 1.202235 | 0.429165 | 0.33398 | 0.22853 | 0.30951 | 0.009635 | 0.520185 | 0.016055 | 0.038005 | 0.015365 | 0.012725 | 9.5e-05 | 3.5e-05 | 0.001445 | 0.00117 | 0.001485 | 4e-05 | 0.000215 | 0.00543 | 4e-05 | 8.5e-05 | 0 | 96.87457 | 0
360 NORD-SCHROTT GMBH & CO KG mean | 3 | 0.7228833 | 0.47039 | 0.2946267 | 0.2812633 | 0.7736367 | 0.00754 | 0.6343033 | 0.01504333 | 0.1468633 | 0.008036667 | 0.02408333 | 0.00015 | 3.333333e-05 | 0.00422 | 0.001173333 | 0.001463333 | 0.0001933333 | 0.001553333 | 0.005343333 | 6e-05 | 4e-05 | 0 | 96.6071 | 0
360 SIEGFRIED JACOB GMBH & CO KG mean | 7 | 0.92536 | 0.4158814 | 0.3689086 | 0.2537871 | 0.3454114 | 0.01391286 | 1.17513 | 0.01579429 | 0.1280071 | 0.01632571 | 0.01227571 | 7.857143e-05 | 2.714286e-05 | 0.002577143 | 0.001104286 | 0.001807143 | 9.285714e-05 | 0.001121429 | 0.004702857 | 3.571429e-05 | 0.0001228571 | 1.428571e-06 | 96.31753 | 0
360 STENA ALUMINIUM AB mean | 3 | 0.9983933 | 0.4297867 | 0.7006767 | 0.18869 | 0.2572067 | 0.008966667 | 0.6844567 | 0.01506333 | 0.03944333 | 0.01150333 | 0.01431 | 8.666667e-05 | 2e-05 | 0.001573333 | 0.0009333333 | 0.004646667 | 5.666667e-05 | 0.0002133333 | 0.00295 | 2.333333e-05 | 0.0001666667 | 3.333333e-06 | 96.64083 | 0
360 STENA RECYCLING COMBINED mean | 14 | 0.6614993 | 0.8289486 | 0.178655 | 0.2434829 | 0.363625 | 0.007125 | 0.7087164 | 0.01456857 | 0.01803214 | 0.003670714 | 0.01384643 | 0.0001571429 | 3.285714e-05 | 0.0009385714 | 0.001093571 | 0.002077143 | 0.0001021429 | 0.000235 | 0.006951429 | 3.571429e-05 | 0.0001564286 | 1.071429e-05 | 96.94642 | 0
360 HJ HANSEN GJENVINDINGSIND std | 2 | 0.442645 | 0.047125 | 0.06889 | 0.05507 | 0.04938 | 0.002635 | 0.037455 | 0.002105 | 0.020675 | 0.012395 | 0.001225 | 5.5e-05 | 5e-06 | 0.000375 | 2e-05 | 0.000155 | 4e-05 | 3.5e-05 | 0.00076 | 1e-05 | 5.5e-05 | 0 | 0.49125 | 0
360 NORD-SCHROTT GMBH & CO KG std | 3 | 0.1087073 | 0.1137825 | 0.1176933 | 0.03586252 | 0.3945472 | 0.001385424 | 0.1205607 | 0.001525043 | 0.1038549 | 0.006275143 | 0.00751252 | 0.0001067708 | 4.714045e-06 | 0.004037747 | 4.027682e-05 | 6.01849e-05 | 4.496913e-05 | 0.00119656 | 0.002648073 | 8.164966e-06 | 2.160247e-05 | 0 | 0.5958742 | 0
360 SIEGFRIED JACOB GMBH & CO KG std | 7 | 0.22951 | 0.05310608 | 0.1220621 | 0.04097495 | 0.0694408 | 0.004547155 | 0.4658487 | 0.00163242 | 0.05630618 | 0.009217723 | 0.004922682 | 5.329931e-05 | 1.160577e-05 | 0.001622632 | 9.707981e-05 | 0.0005945158 | 3.843893e-05 | 0.001110797 | 0.001054876 | 9.035079e-06 | 0.0001455742 | 3.499271e-06 | 0.7240313 | 0
360 STENA ALUMINIUM AB std | 3 | 0.283191 | 0.07137339 | 0.5388858 | 0.01959651 | 0.1386295 | 0.001856382 | 0.178021 | 0.002088721 | 0.0235341 | 0.005908877 | 0.005708946 | 2.054805e-05 | 1.414214e-05 | 0.0004525729 | 0.000245538 | 0.004037502 | 4.027682e-05 | 6.128259e-05 | 0.0008230431 | 4.714045e-06 | 0.0002357023 | 4.714045e-06 | 0.9171534 | 0
360 STENA RECYCLING COMBINED std | 14 | 0.1940852 | 1.277649 | 0.08342568 | 0.1120395 | 0.2198152 | 0.002048256 | 0.7338042 | 0.001915317 | 0.02075637 | 0.002940761 | 0.006687187 | 0.0001425497 | 1.220572e-05 | 0.0004784627 | 0.0002814404 | 0.002289434 | 7.320993e-05 | 0.000375 | 0.01579889 | 1.449842e-05 | 0.0002769633 | 3.863091e-05 | 1.563842 | 0
370 mean | 27 | 1.037701 | 0.5875444 | 1.215013 | 0.3894322 | 3.167823 | 0.02929407 | 1.203494 | 0.01895481 | 0.06169741 | 0.2134444 | 0.01431444 | 0.0004814815 | 0.0001277778 | 0.004811852 | 0.002135185 | 0.001778889 | 0.0009211111 | 0.0009155556 | 0.002584074 | 3.703704e-05 | 0.0002422222 | 3.37037e-05 | 92.04419 | 0
370 std | 27 | 0.8445726 | 0.2104423 | 1.010313 | 0.234019 | 5.279648 | 0.02420463 | 0.9051975 | 0.004277377 | 0.05965549 | 0.3998341 | 0.009101101 | 0.0007064554 | 0.000380354 | 0.004841104 | 0.002489601 | 0.001117293 | 0.001151457 | 0.002271073 | 0.002186149 | 2.773082e-05 | 0.0002603322 | 7.029821e-05 | 5.093908 | 0
370 NORD-SCHROTT GMBH & CO KG mean | 1 | 0.24426 | 0.4013 | 0.04262 | 0.37262 | 0.06861 | 0.004 | 0.16758 | 0.01786 | 0.01315 | 0.00087 | 0.01031 | 6e-05 | 0 | 0 | 0.00093 | 0 | 2e-05 | 0 | 0.00125 | 3e-05 | 0 | 0.00016 | 98.65437 | 0
370 STENA ALUMINIUM AB mean | 2 | 0.781495 | 0.49721 | 0.95832 | 0.17433 | 0.064125 | 0.010905 | 2.15052 | 0.01833 | 0.043995 | 0.207825 | 0.006455 | 0.000765 | 1.5e-05 | 0.003365 | 0.001195 | 0.002245 | 0.001155 | 0.000385 | 0.00128 | 2e-05 | 0.00037 | 1e-05 | 95.075685 | 0
370 STENA RECYCLING COMBINED mean | 10 | 0.654595 | 0.740177 | 1.278302 | 0.412046 | 1.287355 | 0.029311 | 1.42389 | 0.019152 | 0.08523 | 0.418701 | 0.012075 | 0.000168 | 5e-05 | 0.005821 | 0.002849 | 0.001613 | 0.000722 | 0.000263 | 0.00195 | 2.2e-05 | 0.000126 | 2e-05 | 93.619758 | 0
370 STENA RECYCLING HALMSTAD mean | 11 | 1.694899 | 0.4729973 | 1.042025 | 0.3496864 | 6.554524 | 0.02466818 | 0.6641036 | 0.01983545 | 0.04543909 | 0.06449182 | 0.01715091 | 0.0008009091 | 0.0002627273 | 0.002478182 | 0.001667273 | 0.00223 | 0.001381818 | 0.00074 | 0.003808182 | 6e-05 | 0.0003809091 | 4.545455e-05 | 89.03417 | 0
370 SVENSKA METALLKRETSEN AB mean | 3 | 0.3402767 | 0.62108 | 2.200267 | 0.6087933 | 0.12035 | 0.06689 | 2.160557 | 0.01585 | 0.07085333 | 0.15002 | 0.01795333 | 0.0003066667 | 1e-05 | 0.01257333 | 0.0025 | 0.00096 | 4e-05 | 0.004393333 | 0.001523333 | 1.666667e-05 | 0.0001166667 | 1e-05 | 93.60466 | 0
370 NORD-SCHROTT GMBH & CO KG std | 1 | 0 | 0 | 0 | 0 | 0 | 0 | 0 | 0 | 0 | 0 | 0 | 0 | 0 | 0 | 0 | 0 | 0 | 0 | 0 | 0 | 0 | 0 | 0 | 0
370 STENA ALUMINIUM AB std | 2 | 0.013515 | 0.24135 | 0.23335 | 0.0221 | 0.034385 | 0.001005 | 0.95394 | 0.00035 | 0.020815 | 0.175045 | 0.005365 | 0.000715 | 1.5e-05 | 0.000415 | 0.000205 | 0.000395 | 0.001105 | 0.000145 | 0.00015 | 0 | 0.00025 | 0 | 0.822955 | 0
370 STENA RECYCLING COMBINED std | 10 | 0.2903483 | 0.2217986 | 1.276609 | 0.2910159 | 3.652731 | 0.0266346 | 0.9602385 | 0.002687623 | 0.086109 | 0.5908481 | 0.01157843 | 0.0001442775 | 6.723095e-05 | 0.005082713 | 0.003895383 | 0.001189244 | 0.001021634 | 0.0002830212 | 0.00111305 | 1.661325e-05 | 0.000162 | 4.732864e-05 | 4.011256 | 0
370 STENA RECYCLING HALMSTAD std | 11 | 0.9523676 | 0.1172207 | 0.7584083 | 0.1833436 | 6.037194 | 0.01519607 | 0.3878428 | 0.005836086 | 0.02836908 | 0.04732656 | 0.005130884 | 0.0009346896 | 0.0005653332 | 0.001534772 | 0.0005857721 | 0.0009930852 | 0.001240761 | 0.000413917 | 0.002821118 | 2.696799e-05 | 0.0002918111 | 8.978395e-05 | 5.593068 | 0
370 SVENSKA METALLKRETSEN AB std | 3 | 0.001827682 | 0.03850272 | 0.113763 | 0.02113511 | 0.03498307 | 0.01140629 | 0.2059586 | 0.001531339 | 0.01340942 | 0.07484765 | 0.008769357 | 0.0001819035 | 1.414214e-05 | 0.004831579 | 0.0004572381 | 0.0003040833 | 2.94392e-05 | 0.005605024 | 9.42809e-06 | 4.714045e-06 | 8.259674e-05 | 8.164966e-06 | 0.3483894 | 0
400 mean | 26 | 2.898167 | 0.2351565 | 0.03267731 | 0.303975 | 0.08618 | 0.005090769 | 0.02556577 | 0.051645 | 0.001690385 | 0.001216923 | 0.01006808 | 0.0005519231 | 0.0002184615 | 0.0002657692 | 0.001779615 | 0.0003884615 | 0.0001157692 | 1.115385e-05 | 0.002614231 | 3e-05 | 0.0001426923 | 0.0001338462 | 96.34478 | 0
400 std | 26 | 3.132738 | 0.1107578 | 0.02815871 | 0.3184602 | 0.04970077 | 0.001954088 | 0.01406093 | 0.07169091 | 0.0009144249 | 0.0006736797 | 0.01988919 | 0.001171744 | 0.0002146857 | 0.0008150846 | 0.001007016 | 0.0009297175 | 0.0001056181 | 2.576923e-05 | 0.002148921 | 6.201737e-06 | 0.0002048556 | 5.428393e-05 | 3.318138 | 0
400 B&B RECYCLING GMBH mean | 6 | 4.25949 | 0.3065233 | 0.027555 | 0.670115 | 0.08122833 | 0.00599 | 0.02437333 | 0.1353417 | 0.001893333 | 0.001708333 | 0.02965667 | 0.00025 | 0.00025 | 0.001145 | 0.001996667 | 0.001013333 | 0.0001683333 | 0 | 0.005361667 | 3.5e-05 | 1.833333e-05 | 0.0001566667 | 94.4497 | 0
400 HYDRO EXTRUSION SWEDEN AB mean | 14 | 0.6821536 | 0.2317421 | 0.032465 | 0.1621693 | 0.09897357 | 0.004337143 | 0.02552571 | 0.01700071 | 0.001528571 | 0.001096429 | 0.003446429 | 0.0007942857 | 7.571429e-05 | 2.857143e-06 | 0.002042857 | 0.0002871429 | 0.0001085714 | 2.071429e-05 | 0.001116429 | 2.714286e-05 | 0.0002435714 | 0.000115 | 98.73473 | 0
400 STENA ALUMINIUM AB mean | 1 | 8.37575 | 0.17749 | 0.14875 | 0.52445 | 0.03742 | 0.00755 | 0.0337 | 0.02431 | 0.0028 | 0.00142 | 0.00677 | 8e-05 | 0.00046 | 0 | 0.00064 | 0 | 4e-05 | 0 | 0.00192 | 3e-05 | 0 | 0.00015 | 90.66 | 0
400 STENA RECYCLING COMBINED mean | 5 | 6.3739 | 0.17061 | 0.016204 | 0.217568 | 0.066052 | 0.00563 | 0.025482 | 0.05368 | 0.001678 | 0.000924 | 0.005762 | 0.00033 | 0.000532 | 0 | 0.00101 | 0 | 8.8e-05 | 0 | 0.00365 | 3.2e-05 | 3.8e-05 | 0.000156 | 93.064 | 0
400 B&B RECYCLING GMBH std | 6 | 2.643739 | 0.2027972 | 0.01983559 | 0.4277315 | 0.07067664 | 0.003525346 | 0.01468963 | 0.1045453 | 0.001678697 | 0.001124728 | 0.03456874 | 0.0001293574 | 0.0001505545 | 0.001368829 | 0.001225502 | 0.001631315 | 7.711824e-05 | 0 | 0.002229637 | 5e-06 | 4.099458e-05 | 9.42809e-06 | 2.969797 | 0
400 HYDRO EXTRUSION SWEDEN AB std | 14 | 0.1730618 | 0.01094452 | 0.01481148 | 0.08190695 | 0.0431905 | 0.0005006058 | 0.008252433 | 0.004041178 | 0.0003962657 | 0.0003011551 | 0.001266466 | 0.001547527 | 5.888418e-05 | 1.030158e-05 | 0.0008172028 | 0.0004716753 | 0.0001221157 | 3.217459e-05 | 0.0001007548 | 5.890151e-06 | 0.0002333485 | 6.81123e-05 | 0.2794577 | 0
400 STENA ALUMINIUM AB std | 1 | 0 | 0 | 0 | 0 | 0 | 0 | 0 | 0 | 0 | 0 | 0 | 0 | 0 | 0 | 0 | 0 | 0 | 0 | 0 | 0 | 0 | 0 | 0 | 0
400 STENA RECYCLING COMBINED std | 5 | 2.916609 | 0.05591602 | 0.006259912 | 0.2338273 | 0.01609684 | 0.0004238868 | 0.02373837 | 0.04054735 | 0.0003970592 | 0.0004044057 | 0.003818813 | 0.0002150349 | 0.0001858386 | 0 | 0.0007060312 | 0 | 6.112283e-05 | 0 | 0.001228853 | 4e-06 | 4.069398e-05 | 8e-06 | 2.986681 | 0
401 mean | 41 | 2.173702 | 0.2426288 | 0.03041341 | 0.1420556 | 0.04700561 | 0.004779268 | 0.02406195 | 0.02666927 | 0.002150488 | 0.001261707 | 0.005182439 | 0.0003131707 | 0.0003243902 | 2.585366e-05 | 0.00132 | 4.390244e-05 | 0.0001558537 | 9.756098e-07 | 0.001764146 | 3e-05 | 3.902439e-05 | 0.0001546341 | 97.30118 | 0
401 std | 41 | 2.948363 | 0.03305839 | 0.01821746 | 0.1178643 | 0.03949868 | 0.0008738181 | 0.01558068 | 0.02430982 | 0.002191951 | 0.0004467602 | 0.002717973 | 0.0004831777 | 0.0009775955 | 0.0001635129 | 0.0006422673 | 0.0001604548 | 0.0002556482 | 6.170298e-06 | 0.0007805251 | 4.417261e-06 | 0.000102928 | 3.342976e-05 | 3.058147 | 0
401 HYDRO mean | 7 | 0.7479386 | 0.2457957 | 0.03667429 | 0.08548286 | 0.03188571 | 0.004662857 | 0.02964857 | 0.02216 | 0.003258571 | 0.00121 | 0.00388 | 0.0001385714 | 1.714286e-05 | 0 | 0.00123 | 0.00011 | 5.428571e-05 | 0 | 0.001652857 | 3.142857e-05 | 0 | 0.0001614286 | 98.79286 | 0
401 HYDRO EXTRUSION SWEDEN AB mean | 23 | 0.8148704 | 0.245373 | 0.03236522 | 0.10552 | 0.04527522 | 0.004702609 | 0.02412 | 0.01859609 | 0.001743913 | 0.00147 | 0.004540435 | 0.0002795652 | 5.304348e-05 | 0 | 0.001487826 | 0 | 0.0001273913 | 0 | 0.001471304 | 3e-05 | 3.869565e-05 | 0.0001634783 | 98.70295 | 0
401 JYDSK ALUMINIUM INDUSTRI AB mean | 4 | 7.6725875 | 0.27104 | 0.02389 | 0.175725 | 0.04724 | 0.004815 | 0.0273425 | 0.0895375 | 0.002795 | 0.0008375 | 0.0092225 | 0.0010575 | 0.00224 | 0 | 0.0010125 | 0.0001475 | 0.00058 | 1e-05 | 0.0033725 | 3.25e-05 | 2e-05 | 0.0001225 | 91.6724925 | 0
401 STENA ALUMINIUM AB mean | 2 | 5.5369 | 0.27045 | 0.03444 | 0.188395 | 0.14686 | 0.00486 | 0.02475 | 0.025705 | 0.002715 | 0.00098 | 0.006805 | 0.000135 | 0.00103 | 0.00053 | 0.00121 | 0.00022 | 0.000165 | 0 | 0.002435 | 2e-05 | 0 | 8e-05 | 93.751315 | 0
401 STENA RECYCLING COMBINED mean | 4 | 5.704235 | 0.1810675 | 0.009165 | 0.4097675 | 0.027535 | 0.005505 | 0.008925 | 0.02106 | 0.00167 | 0.0007175 | 0.0068775 | 0.00021 | 0.00023 | 0 | 0.0009325 | 0 | 8.25e-05 | 0 | 0.0017875 | 3e-05 | 0.00015 | 0.0001575 | 93.622435 | 0
401 STENA RECYCLING HALMSTAD mean | 1 | 0.56312 | 0.2343 | 0.04473 | 0.08018 | 0.06988 | 0.00415 | 0.02967 | 0.01681 | 0.00196 | 0.00127 | 0.00288 | 0.0001 | 2e-05 | 0 | 0.00109 | 0 | 0.0001 | 0 | 0.00141 | 3e-05 | 3e-05 | 0.00017 | 98.9481 | 0
401 HYDRO std | 7 | 0.4610504 | 0.02407979 | 0.03505509 | 0.02079408 | 0.02702778 | 0.001229642 | 0.02709134 | 0.01353001 | 0.004810487 | 0.0002409505 | 0.0009522155 | 0.0001171603 | 2.185294e-05 | 0 | 0.0004555687 | 0.0002694439 | 2.770103e-05 | 0 | 0.0003672568 | 3.499271e-06 | 0 | 3.499271e-06 | 0.4547751 | 0
401 HYDRO EXTRUSION SWEDEN AB std | 23 | 0.9858245 | 0.01526841 | 0.01014057 | 0.03421772 | 0.03354693 | 0.0006022654 | 0.0120047 | 0.003205053 | 0.0004313552 | 0.0004436215 | 0.002467732 | 0.0004507721 | 0.0001008415 | 0 | 0.0007242625 | 0 | 0.0001636863 | 0 | 0.000319038 | 3.388132e-21 | 6.428904e-05 | 4.762805e-06 | 1.025858 | 0
401 JYDSK ALUMINIUM INDUSTRI AB std | 4 | 0.6913915 | 0.03097938 | 0.002951381 | 0.02670294 | 0.02110956 | 0.0003728606 | 0.004218871 | 0.03435047 | 0.001644301 | 5.448624e-05 | 0.001453193 | 0.0007291562 | 0.002156873 | 0 | 0.0005801885 | 0.0002554775 | 0.0005517246 | 1.732051e-05 | 0.001154824 | 8.291562e-06 | 3.464102e-05 | 5.931905e-05 | 0.7377184 | 0
401 STENA ALUMINIUM AB std | 2 | 4.53485 | 0.05745 | 0.00171 | 0.056075 | 0.05865 | 0.0007 | 0.01014 | 0.004545 | 0.001335 | 3e-05 | 0.003415 | 5.5e-05 | 0.00101 | 0.00053 | 0.00018 | 0.00022 | 1.5e-05 | 0 | 0.001165 | 1e-05 | 0 | 8e-05 | 4.731815 | 0
401 STENA RECYCLING COMBINED std | 4 | 3.033197 | 0.03427009 | 0.002423206 | 0.2109696 | 0.01280046 | 0.001422331 | 0.00183998 | 0.008289689 | 0.0004155117 | 0.0001981634 | 0.001999917 | 0.0001251 | 0.0001877498 | 0 | 0.0002363657 | 0 | 3.418699e-05 | 0 | 0.0002290606 | 0 | 0.0002598076 | 1.299038e-05 | 3.21274 | 0
401 STENA RECYCLING HALMSTAD std | 1 | 0 | 0 | 0 | 0 | 0 | 0 | 0 | 0 | 0 | 0 | 0 | 0 | 0 | 0 | 0 | 0 | 0 | 0 | 0 | 0 | 0 | 0 | 0 | 0
402 mean | 11 | 0.6625464 | 0.2508245 | 0.02985364 | 0.1144791 | 0.03729455 | 0.004563636 | 0.02510273 | 0.01285636 | 0.002062727 | 0.001502727 | 0.007740909 | 0.0004672727 | 8.545455e-05 | 2e-05 | 0.001196364 | 0.0004181818 | 8.727273e-05 | 1.909091e-05 | 0.001883636 | 2.727273e-05 | 0.0005372727 | 0.0001209091 | 98.8507 | 0
402 std | 11 | 0.2390553 | 0.0467655 | 0.01408912 | 0.08495999 | 0.02432416 | 0.0009247828 | 0.02119736 | 0.005172308 | 0.001146648 | 0.001371847 | 0.007312219 | 0.0006482156 | 0.0001014767 | 6.324555e-05 | 0.0007576431 | 0.0005552529 | 0.0001634898 | 2.77831e-05 | 0.000550591 | 4.453618e-06 | 0.0006937263 | 5.99173e-05 | 0.3813235 | 0
402 HYDRO ALUMINIUM ASA mean | 1 | 0.66739 | 0.26074 | 0.0586 | 0.13418 | 0.06105 | 0.00516 | 0.07261 | 0.01869 | 0.00231 | 0.00331 | 0.00626 | 0.0002 | 0 | 0 | 0.00107 | 0 | 0.00014 | 0 | 0.00307 | 3e-05 | 0 | 0.00016 | 98.71 | 0
402 HYDRO EXTRUSION SWEDEN AB mean | 3 | 0.6077133 | 0.2673067 | 0.03255667 | 0.06899333 | 0.02200667 | 0.00571 | 0.03977 | 0.01896667 | 0.003583333 | 0.003093333 | 0.005373333 | 0.0005766667 | 0.00013 | 0 | 0.001926667 | 0 | 0.0001933333 | 0 | 0.002 | 3e-05 | 0.0001933333 | 0.0001633333 | 98.93 | 0
402 HYDRO VIGELANDS BRUG AS mean | 1 | 0.53807 | 0.22556 | 0.03022 | 0.0574 | 0.08456 | 0.00459 | 0.01906 | 0.01329 | 0.00155 | 0.00101 | 0.00418 | 0.00013 | 1e-05 | 0 | 0.00121 | 0 | 0.00012 | 0 | 0.00128 | 3e-05 | 4e-05 | 0.00016 | 99.03 | 0
402 STENA RECYCLING COMBINED mean | 6 | 0.7099017 | 0.2451417 | 0.02365 | 0.1434517 | 0.03310167 | 0.003886667 | 0.01085833 | 0.008756667 | 0.001346667 | 0.0004883333 | 0.009765 | 0.0005133333 | 9e-05 | 3.666667e-05 | 0.00085 | 0.0007666667 | 2e-05 | 3.5e-05 | 0.001728333 | 2.5e-05 | 0.0008816667 | 8.666667e-05 | 98.80462 | 0
402 HYDRO ALUMINIUM ASA std | 1 | 0 | 0 | 0 | 0 | 0 | 0 | 0 | 0 | 0 | 0 | 0 | 0 | 0 | 0 | 0 | 0 | 0 | 0 | 0 | 0 | 0 | 0 | 0 | 0
402 HYDRO EXTRUSION SWEDEN AB std | 3 | 0.06599884 | 0.0165382 | 0.004965597 | 0.02079455 | 0.0160784 | 0.0006187622 | 0.01289884 | 0.002405637 | 0.0002718251 | 0.001055441 | 0.0006295678 | 0.0007874149 | 0.0001630951 | 0 | 0.0007690831 | 0 | 0.0002734146 | 0 | 0.0006651817 | 0 | 0.0001990533 | 4.714045e-06 | 0.1256981 | 0
402 HYDRO VIGELANDS BRUG AS std | 1 | 0 | 0 | 0 | 0 | 0 | 0 | 0 | 0 | 0 | 0 | 0 | 0 | 0 | 0 | 0 | 0 | 0 | 0 | 0 | 0 | 0 | 0 | 0 | 0
402 STENA RECYCLING COMBINED std | 6 | 0.3102583 | 0.05984874 | 0.01310374 | 0.102643 | 0.01883163 | 0.000449135 | 0.00691872 | 0.002230371 | 0.0008066322 | 0.0001201966 | 0.009404732 | 0.0006491191 | 4.898979e-05 | 8.198916e-05 | 0.0006060528 | 0.0005459446 | 2.886751e-05 | 2.929733e-05 | 9.136313e-05 | 5e-06 | 0.0007716307 | 6.315765e-05 | 0.4947276 | 0
403 mean | 4 | 0.4003825 | 0.245965 | 0.020125 | 0.0462375 | 0.0063025 | 0.00493 | 0.0246825 | 0.0134025 | 0.0018075 | 0.0010875 | 0.003545 | 0.0002025 | 1.75e-05 | 0 | 0.00204 | 0 | 1.75e-05 | 0 | 0.0021825 | 3e-05 | 7e-05 | 0.0001625 | 99.2375 | 0
403 std | 4 | 0.1961667 | 0.03917057 | 0.009407631 | 0.03398477 | 0.002677568 | 0.0008588655 | 0.01141976 | 0.00518794 | 0.0009276684 | 0.0006287438 | 0.001566756 | 6.299802e-05 | 1.920286e-05 | 0 | 0.001492498 | 0 | 3.031089e-05 | 0 | 0.0005230858 | 0 | 4.527693e-05 | 4.330127e-06 | 0.2717881 | 0
403 HYDRO mean | 1 | 0.62625 | 0.23676 | 0.02679 | 0.10161 | 0.00659 | 0.00396 | 0.02123 | 0.01831 | 0.00123 | 0.00103 | 0.00292 | 0.00015 | 0 | 0 | 0.00305 | 0 | 7e-05 | 0 | 0.00148 | 3e-05 | 0 | 0.00016 | 98.96 | 0
403 HYDRO EXTRUSION SWEDEN AB mean | 1 | 0.55446 | 0.28093 | 0.02877 | 0.04149 | 0.01053 | 0.00606 | 0.04123 | 0.01878 | 0.00334 | 0.0021 | 0.00569 | 0.00017 | 1e-05 | 0 | 0.0039 | 0 | 0 | 0 | 0.00295 | 3e-05 | 0.00011 | 0.00016 | 99.01 | 0
403 STENA RECYCLING COMBINED mean | 2 | 0.21041 | 0.233085 | 0.01247 | 0.020925 | 0.004045 | 0.00485 | 0.018135 | 0.00826 | 0.00133 | 0.00061 | 0.002785 | 0.000245 | 3e-05 | 0 | 0.000605 | 0 | 0 | 0 | 0.00215 | 3e-05 | 8.5e-05 | 0.000165 | 99.49 | 0
403 HYDRO std | 1 | 0 | 0 | 0 | 0 | 0 | 0 | 0 | 0 | 0 | 0 | 0 | 0 | 0 | 0 | 0 | 0 | 0 | 0 | 0 | 0 | 0 | 0 | 0 | 0
403 HYDRO EXTRUSION SWEDEN AB std | 1 | 0 | 0 | 0 | 0 | 0 | 0 | 0 | 0 | 0 | 0 | 0 | 0 | 0 | 0 | 0 | 0 | 0 | 0 | 0 | 0 | 0 | 0 | 0 | 0
403 STENA RECYCLING COMBINED std | 2 | 0.05912 | 0.047425 | 0.00767 | 0.011175 | 0.000515 | 0.0006 | 0.008665 | 0.00094 | 0.00039 | 0.00022 | 0.001355 | 6.5e-05 | 2e-05 | 0 | 0.000395 | 0 | 0 | 0 | 7e-05 | 0 | 2.5e-05 | 5e-06 | 0.14 | 0
420 mean | 15 | 3.369211 | 0.306662 | 0.04765067 | 0.2013773 | 0.08161333 | 0.005696667 | 0.031852 | 0.029424 | 0.002309333 | 0.001130667 | 0.00742 | 0.0005126667 | 0.0003353333 | 0.0002306667 | 0.001918667 | 0.0002806667 | 0.0001613333 | 1.466667e-05 | 0.001713333 | 2.4e-05 | 0.0001933333 | 0.000104 | 95.91016 | 0
420 std | 15 | 4.002366 | 0.1578628 | 0.04698473 | 0.183911 | 0.03544756 | 0.002917338 | 0.02336936 | 0.02680915 | 0.001595805 | 0.0005034079 | 0.008317477 | 0.0007144552 | 0.0004447751 | 0.0005164038 | 0.0009725147 | 0.0004699428 | 0.0002116874 | 3.442222e-05 | 0.0008139096 | 8.793937e-06 | 0.0002268823 | 7.499333e-05 | 4.334364 | 0
420 B&B RECYCLING GMBH mean | 2 | 8.893865 | 0.49272 | 0.1522 | 0.57212 | 0.05563 | 0.00971 | 0.081145 | 0.06121 | 0.00549 | 0.002235 | 0.015745 | 0.001545 | 0.00074 | 0.000245 | 0.00328 | 0 | 0.000645 | 0 | 0.002995 | 3e-05 | 0 | 0.00016 | 89.64829 | 0
420 HYDRO mean | 1 | 0.57863 | 0.23507 | 0.02769 | 0.13037 | 0.08301 | 0.00478 | 0.02247 | 0.01347 | 0.00133 | 0.00091 | 0.00486 | 0.0005 | 0.00013 | 0 | 0.00072 | 0.00117 | 0 | 2e-05 | 0.00116 | 2e-05 | 0.00054 | 2e-05 | 98.89313 | 0
420 HYDRO EXTRUSION SWEDEN AB mean | 8 | 0.5436325 | 0.22925375 | 0.02642 | 0.104005 | 0.097165 | 0.00403375 | 0.0210725 | 0.01132625 | 0.0013225 | 0.0008525 | 0.00291375 | 0.00041625 | 0.00013875 | 6.75e-05 | 0.00185375 | 0.00030375 | 6.625e-05 | 8.75e-06 | 0.001175 | 2.5e-05 | 0.00026125 | 0.00011125 | 98.953575 | 0
420 JYDSK ALUMINIUM INDUSTRI AB mean | 2 | 8.812295 | 0.28425 | 0.033 | 0.175225 | 0.09014 | 0.00561 | 0.03004 | 0.078705 | 0.003085 | 0.000995 | 0.009455 | 0.000215 | 0.00113 | 0 | 0.00086 | 0 | 0.00015 | 0 | 0.002975 | 3e-05 | 0 | 0.00016 | 90.47168 | 0
420 SAPA PROFILER AB mean | 1 | 0.5221 | 0.22887 | 0.01491 | 0.05363 | 0.04841 | 0.00427 | 0.01013 | 0.00978 | 0.00143 | 0.0013 | 0.00203 | 0.0003 | 3e-05 | 0.00037 | 0.0033 | 0 | 0.00029 | 0 | 0.00115 | 0 | 0.00023 | 0 | 99.09747 | 0
420 STENA RECYCLING COMBINED mean | 1 | 9.67605 | 0.74802 | 0.0904 | 0.50993 | 0.02392 | 0.01349 | 0.05423 | 0.04767 | 0.00415 | 0.00147 | 0.0307 | 4e-05 | 2e-05 | 0.00206 | 0.00165 | 0.00061 | 1e-05 | 0.00013 | 0.00205 | 2e-05 | 4e-05 | 1e-05 | 88.79333 | 0
420 B&B RECYCLING GMBH std | 2 | 0.429335 | 0.15189 | 0.03216 | 0.04737 | 0.00169 | 0.00172 | 0.021265 | 0.00573 | 0.00108 | 0.000395 | 0.007945 | 0.000275 | 0.00022 | 5.5e-05 | 0.00056 | 0 | 9.5e-05 | 0 | 0.000315 | 0 | 0 | 0 | 0.26321 | 0
420 HYDRO std | 1 | 0 | 0 | 0 | 0 | 0 | 0 | 0 | 0 | 0 | 0 | 0 | 0 | 0 | 0 | 0 | 0 | 0 | 0 | 0 | 0 | 0 | 0 | 0 | 0
420 HYDRO EXTRUSION SWEDEN AB std | 8 | 0.0425786 | 0.01340409 | 0.01518439 | 0.05858227 | 0.03654121 | 0.0006743133 | 0.007332595 | 0.003208103 | 0.0004221892 | 0.0001583311 | 0.0009940943 | 0.0007788764 | 0.00015624 | 0.0001785882 | 0.0007207451 | 0.0005018948 | 7.744958e-05 | 1.964529e-05 | 0.0001137981 | 7.071068e-06 | 0.0002347039 | 7.473913e-05 | 0.148019 | 0
420 JYDSK ALUMINIUM INDUSTRI AB std | 2 | 0.176225 | 0.03226 | 0.00176 | 0.024605 | 0.01218 | 0.00027 | 0.0007 | 0.008985 | 0.000215 | 2.5e-05 | 0.002885 | 1.5e-05 | 0.00052 | 0 | 5e-05 | 0 | 1e-05 | 0 | 0.000235 | 0 | 0 | 0 | 0.22948 | 0
420 SAPA PROFILER AB std | 1 | 0 | 0 | 0 | 0 | 0 | 0 | 0 | 0 | 0 | 0 | 0 | 0 | 0 | 0 | 0 | 0 | 0 | 0 | 0 | 0 | 0 | 0 | 0 | 0
420 STENA RECYCLING COMBINED std | 1 | 0 | 0 | 0 | 0 | 0 | 0 | 0 | 0 | 0 | 0 | 0 | 0 | 0 | 0 | 0 | 0 | 0 | 0 | 0 | 0 | 0 | 0 | 0 | 0
421 mean | 18 | 6.350233 | 0.26346 | 0.04882389 | 0.1423089 | 0.06919556 | 0.005633333 | 0.04115556 | 0.06822111 | 0.002616111 | 0.00107 | 0.006105 | 0.0002205556 | 0.0004783333 | 0.0001972222 | 0.001127778 | 0.00045 | 9.111111e-05 | 2.555556e-05 | 0.002435 | 2.5e-05 | 8.833333e-05 | 9.222222e-05 | 92.99606 | 0
421 std | 18 | 3.718975 | 0.06464246 | 0.05492043 | 0.03588452 | 0.02456123 | 0.001354289 | 0.03147614 | 0.04283816 | 0.001531496 | 0.0005698245 | 0.004498531 | 0.0001375771 | 0.0004042448 | 0.0005889332 | 0.0005694691 | 0.0005914295 | 0.0001012087 | 3.832931e-05 | 0.001205558 | 6.871843e-06 | 0.0001580524 | 6.940666e-05 | 3.847016 | 0
421 EUROPEAN FINNISH METALS LTD OY mean | 1 | 0.59418 | 0.26857 | 0.01539 | 0.12888 | 0.10231 | 0.0057 | 0.0166 | 0.01744 | 0.00134 | 0.00091 | 0.00368 | 1e-05 | 0.00015 | 0 | 0.00021 | 0.00127 | 0 | 4e-05 | 0.00153 | 2e-05 | 0.00037 | 2e-05 | 98.84138 | 0
421 HYDRO EXTRUSION SWEDEN AB mean | 2 | 0.597815 | 0.234105 | 0.024755 | 0.10815 | 0.07888 | 0.00499 | 0.021165 | 0.01451 | 0.00177 | 0.000905 | 0.00302 | 0.00024 | 0.0001 | 0 | 0.00203 | 0.000935 | 1e-05 | 7e-05 | 0.00132 | 2e-05 | 0.00045 | 2e-05 | 98.90474 | 0
421 JYDSK ALUMINIUM INDUSTRI AB mean | 10 | 7.975939 | 0.232886 | 0.029238 | 0.148995 | 0.06691 | 0.005356 | 0.040304 | 0.101281 | 0.002269 | 0.000805 | 0.005264 | 0.000227 | 0.000678 | 7e-06 | 0.000939 | 0.000208 | 7.4e-05 | 1.4e-05 | 0.002403 | 2.8e-05 | 3.2e-05 | 0.000113 | 91.38603 | 0
421 METALLFABRIKEN LJUNGHÄLL AB mean | 1 | 0.62723 | 0.24749 | 0.03743 | 0.1028 | 0.04034 | 0.00396 | 0.02928 | 0.01812 | 0.00145 | 0.00112 | 0.00346 | 6e-05 | 0 | 0 | 0.00116 | 0 | 6e-05 | 0 | 0.00131 | 3e-05 | 0 | 0.00016 | 98.88454 | 0
421 SAPA PROFILER AB mean | 1 | 0.52269 | 0.2172 | 0.02039 | 0.09169 | 0.0557 | 0.00375 | 0.00645 | 0.01221 | 0.00067 | 0.00069 | 0.00194 | 6e-05 | 0 | 0 | 0.00169 | 0 | 0.00026 | 0 | 0.00094 | 3e-05 | 0 | 0.00016 | 99.06348 | 0
421 SKOGSLUNDS METALLGJUTERI AB mean | 2 | 10.5054 | 0.408095 | 0.11313 | 0.209775 | 0.08246 | 0.007685 | 0.087695 | 0.034645 | 0.006015 | 0.00242 | 0.017685 | 0.0003 | 0.000535 | 0.00173 | 0.001435 | 0.00144 | 0.00014 | 7e-05 | 0.00436 | 1e-05 | 0 | 0 | 88.514975 | 0
421 STENA RECYCLING COMBINED mean | 1 | 10.59427 | 0.39576 | 0.23747 | 0.11239 | 0.05539 | 0.00908 | 0.06771 | 0.06909 | 0.00537 | 0.00184 | 0.00676 | 0.00049 | 0.00041 | 2e-05 | 0.00092 | 0 | 0.00028 | 0 | 0.00466 | 3e-05 | 0 | 0.00015 | 88.44 | 0
421 EUROPEAN FINNISH METALS LTD OY std | 1 | 0 | 0 | 0 | 0 | 0 | 0 | 0 | 0 | 0 | 0 | 0 | 0 | 0 | 0 | 0 | 0 | 0 | 0 | 0 | 0 | 0 | 0 | 0 | 0
421 HYDRO EXTRUSION SWEDEN AB std | 2 | 0.025795 | 0.002535 | 0.002945 | 0.02734 | 0.04913 | 0.00016 | 0.001295 | 0.00471 | 0.00026 | 0.000175 | 0.0002 | 0.00011 | 1e-05 | 0 | 0.00038 | 1.5e-05 | 1e-05 | 0 | 0 | 0 | 8e-05 | 0 | 0.09875 | 0
421 JYDSK ALUMINIUM INDUSTRI AB std | 10 | 0.5780112 | 0.0153105 | 0.0182516 | 0.01974176 | 0.01636576 | 0.000677941 | 0.03160855 | 0.02390639 | 0.0004411224 | 0.0001721191 | 0.001162955 | 0.0001136706 | 0.0003984169 | 2.1e-05 | 0.0004654772 | 0.000422109 | 9.210863e-05 | 2.8e-05 | 0.0006367268 | 4e-06 | 5.015974e-05 | 6.1e-05 | 0.5871138 | 0
421 METALLFABRIKEN LJUNGHÄLL AB std | 1 | 0 | 0 | 0 | 0 | 0 | 0 | 0 | 0 | 0 | 0 | 0 | 0 | 0 | 0 | 0 | 0 | 0 | 0 | 0 | 0 | 0 | 0 | 0 | 0
421 SAPA PROFILER AB std | 1 | 0 | 0 | 0 | 0 | 0 | 0 | 0 | 0 | 0 | 0 | 0 | 0 | 0 | 0 | 0 | 0 | 0 | 0 | 0 | 0 | 0 | 0 | 0 | 0
421 SKOGSLUNDS METALLGJUTERI AB std | 2 | 0.55404 | 0.003505 | 0.0042 | 0.018755 | 0.01515 | 0.000245 | 0.004855 | 0.006765 | 0.000135 | 0.0004 | 0.003585 | 5e-05 | 0.000215 | 0.00069 | 5.5e-05 | 0.00033 | 5e-05 | 6e-05 | 0.00121 | 0 | 0 | 0 | 0.549835 | 0
421 STENA RECYCLING COMBINED std | 1 | 0 | 0 | 0 | 0 | 0 | 0 | 0 | 0 | 0 | 0 | 0 | 0 | 0 | 0 | 0 | 0 | 0 | 0 | 0 | 0 | 0 | 0 | 0 | 0
422 mean | 2 | 5.515425 | 0.27114 | 0.046245 | 0.053295 | 0.04699 | 0.006065 | 0.09128 | 0.07221 | 0.004205 | 0.001365 | 0.00619 | 0.00389 | 0.000335 | 0.00133 | 0.00174 | 0 | 0.001525 | 0 | 0.00341 | 3e-05 | 0.000575 | 0.00016 | 93.87668 | 0
422 std | 2 | 4.929415 | 0.02331 | 0.011785 | 0.019855 | 0.00881 | 0.000125 | 0.03982 | 0.04966 | 0.001295 | 0.000375 | 0.00022 | 0.00346 | 0.000305 | 0.00133 | 0.00063 | 0 | 0.001225 | 0 | 0.00098 | 0 | 0.000395 | 0 | 4.97332 | 0
422 HYDRO EXTRUSION SWEDEN AB mean | 1 | 0.58601 | 0.24783 | 0.03446 | 0.07315 | 0.03818 | 0.00594 | 0.1311 | 0.02255 | 0.00291 | 0.00174 | 0.00641 | 0.00043 | 3e-05 | 0 | 0.00237 | 0 | 0.0003 | 0 | 0.00439 | 3e-05 | 0.00018 | 0.00016 | 98.85 | 0
422 NORD-SCHROTT GMBH & CO KG mean | 1 | 10.44484 | 0.29445 | 0.05803 | 0.03344 | 0.0558 | 0.00619 | 0.05146 | 0.12187 | 0.0055 | 0.00099 | 0.00597 | 0.00735 | 0.00064 | 0.00266 | 0.00111 | 0 | 0.00275 | 0 | 0.00243 | 3e-05 | 0.00097 | 0.00016 | 88.90336 | 0
422 HYDRO EXTRUSION SWEDEN AB std | 1 | 0 | 0 | 0 | 0 | 0 | 0 | 0 | 0 | 0 | 0 | 0 | 0 | 0 | 0 | 0 | 0 | 0 | 0 | 0 | 0 | 0 | 0 | 0 | 0
422 NORD-SCHROTT GMBH & CO KG std | 1 | 0 | 0 | 0 | 0 | 0 | 0 | 0 | 0 | 0 | 0 | 0 | 0 | 0 | 0 | 0 | 0 | 0 | 0 | 0 | 0 | 0 | 0 | 0 | 0
423 mean | 9 | 5.836407 | 0.3185256 | 0.1037733 | 0.2729522 | 0.02402667 | 0.008935556 | 0.1050089 | 0.07319889 | 0.004618889 | 0.002471111 | 0.01040889 | 0.001405556 | 0.0001766667 | 0.0003066667 | 0.001021111 | 0.0001511111 | 0.0004022222 | 3.333333e-05 | 0.008158889 | 2.333333e-05 | 0.0001311111 | 7.666667e-05 | 93.22893 | 0
423 std | 9 | 3.888897 | 0.1118747 | 0.05208097 | 0.319168 | 0.01212031 | 0.002360137 | 0.1395723 | 0.02813621 | 0.003286854 | 0.001952181 | 0.008727765 | 0.001358382 | 0.0002509095 | 0.0005006884 | 0.0005535832 | 0.0001926104 | 0.0004809199 | 4.830459e-05 | 0.01594958 | 6.666667e-06 | 0.0001467761 | 6.815016e-05 | 3.803983 | 0
423 JYDSK ALUMINIUM INDUSTRI AB mean | 1 | 6.93427 | 0.24341 | 0.01607 | 0.14981 | 0.01364 | 0.00461 | 0.0222 | 0.09029 | 0.00124 | 0.00075 | 0.00418 | 8e-05 | 0.00085 | 0 | 0.00107 | 0 | 3e-05 | 0 | 0.00268 | 3e-05 | 0 | 0.00015 | 92.51464 | 0
423 KUBIKENBORG ALUMINIUM AB mean | 3 | 0.47204 | 0.1923933 | 0.10188 | 0.53811 | 0.01574667 | 0.00891 | 0.1686767 | 0.03912 | 0.001173333 | 0.001153333 | 0.0007366667 | 0.0005466667 | 6e-05 | 0.0004666667 | 0.001516667 | 0.0003233333 | 0 | 5e-05 | 0.01853 | 2e-05 | 0.0002233333 | 2e-05 | 98.4383 | 0
423 LANTZ JÄRN & METALL mean | 2 | 9.21509 | 0.397585 | 0.12844 | 0.137105 | 0.03284 | 0.010025 | 0.09388 | 0.078915 | 0.00645 | 0.00567 | 0.0171 | 0.00339 | 0.000175 | 0.000505 | 0.001065 | 0.000105 | 0.00088 | 2e-05 | 0.002725 | 2e-05 | 6e-05 | 8e-05 | 89.867875 | 0
423 METALLGJUTERIET mean | 2 | 7.893875 | 0.47117 | 0.14582 | 0.168095 | 0.02405 | 0.010015 | 0.08658 | 0.095965 | 0.00914 | 0.00285 | 0.020785 | 0.001415 | 8.5e-05 | 0 | 0.000595 | 0 | 0.000915 | 0 | 0.003625 | 3e-05 | 0 | 0.00015 | 91.07 | 0
423 STENA RECYCLING COMBINED mean | 1 | 9.95934 | 0.30863 | 0.06373 | 0.08203 | 0.04158 | 0.009 | 0.05593 | 0.10138 | 0.00563 | 0.00099 | 0.01152 | 0.00132 | 4e-05 | 0.00035 | 0.00025 | 0.00018 | 0 | 0.00011 | 0.00246 | 2e-05 | 0.00039 | 2e-05 | 89.3551 | 0
423 JYDSK ALUMINIUM INDUSTRI AB std | 1 | 0 | 0 | 0 | 0 | 0 | 0 | 0 | 0 | 0 | 0 | 0 | 0 | 0 | 0 | 0 | 0 | 0 | 0 | 0 | 0 | 0 | 0 | 0 | 0
423 KUBIKENBORG ALUMINIUM AB std | 3 | 0.1633327 | 0.004526959 | 0.05868721 | 0.445334 | 0.01245658 | 0.002625681 | 0.2248428 | 0.01332373 | 0.0002763251 | 0.0009300299 | 4.921608e-05 | 0.0006884443 | 4.320494e-05 | 0.0006599663 | 0.0005349351 | 0.0002230595 | 0 | 5.715476e-05 | 0.02452318 | 0 | 0.0001040299 | 0 | 0.6246575 | 0
423 LANTZ JÄRN & METALL std | 2 | 0.31629 | 0.002215 | 0.00267 | 0.014185 | 0.00629 | 0.001735 | 0.02551 | 0.021415 | 0.00076 | 0.00048 | 0.00545 | 0.00128 | 0.000125 | 0.000505 | 0.000315 | 0.000105 | 0.00035 | 2e-05 | 1.5e-05 | 1e-05 | 6e-05 | 8e-05 | 0.328915 | 0
423 METALLGJUTERIET std | 2 | 0.022495 | 0.0011 | 0.00176 | 0.001415 | 0.00048 | 6.5e-05 | 0.00168 | 0.001165 | 0.00032 | 0.00025 | 0.000545 | 0.000165 | 5e-06 | 0 | 1.5e-05 | 0 | 0.000185 | 0 | 2.5e-05 | 0 | 0 | 0 | 0.02 | 0
423 STENA RECYCLING COMBINED std | 1 | 0 | 0 | 0 | 0 | 0 | 0 | 0 | 0 | 0 | 0 | 0 | 0 | 0 | 0 | 0 | 0 | 0 | 0 | 0 | 0 | 0 | 0 | 0 | 0
425 mean | 63 | 8.586988 | 0.9753813 | 1.4934 | 0.4421144 | 0.1665765 | 0.0382727 | 0.7528183 | 0.05080206 | 0.02579857 | 0.01206397 | 0.06592 | 0.0006460317 | 0.0003761905 | 0.002054127 | 0.001687778 | 0.005547143 | 0.0003503175 | 0.0003006349 | 0.005877302 | 3.365079e-05 | 1.031746e-05 | 6.666667e-06 | 87.36742 | 0
425 std | 63 | 1.124816 | 0.3783782 | 0.6419922 | 0.2181508 | 0.4954985 | 0.01853355 | 1.349547 | 0.02188138 | 0.009691528 | 0.005678009 | 0.05526465 | 0.001428331 | 0.0005777747 | 0.0008041552 | 0.0006412425 | 0.003828439 | 0.0006813012 | 0.0001782621 | 0.002192251 | 5.752299e-05 | 3.758454e-05 | 2.719711e-05 | 1.782456 | 0
425 AGES GROUP mean | 3 | 9.026787 | 1.05141 | 1.888517 | 0.6910033 | 0.02847333 | 0.03304 | 0.3995933 | 0.04217 | 0.02732 | 0.01230667 | 0.05730667 | 0.0009033333 | 0.00024 | 0.00253 | 0.001523333 | 0.006606667 | 0.00056 | 0.0006033333 | 0.005106667 | 1e-05 | 0 | 3.333333e-06 | 86.71894 | 0
425 ANKARSRUM DIE CASTING AB mean | 2 | 9.802815 | 0.78818 | 1.78415 | 0.384185 | 0.11182 | 0.025635 | 0.400965 | 0.045605 | 0.032445 | 0.01844 | 0.031405 | 0.000235 | 0.001305 | 0.002 | 0.001245 | 0.00224 | 7e-05 | 0.000365 | 0.00579 | 1e-05 | 0 | 0 | 86.561095 | 0
425 B&B RECYCLING GMBH mean | 28 | 7.864493 | 0.9250539 | 1.588068 | 0.4619325 | 0.170665 | 0.04454286 | 0.56692 | 0.06057679 | 0.02867964 | 0.01313786 | 0.06767393 | 0.0006371429 | 0.0003525 | 0.002125357 | 0.001959643 | 0.007027857 | 0.0004667857 | 0.0002910714 | 0.007263929 | 5.464286e-05 | 0 | 0 | 88.17609 | 0
425 EVO mean | 1 | 10.98566 | 0.82063 | 0.53444 | 0.20187 | 0.00669 | 0.01358 | 0.23953 | 0.03526 | 0.0175 | 0.00494 | 0.02082 | 0.00047 | 4e-05 | 0.00132 | 0.00134 | 0.00375 | 8e-05 | 0.00015 | 0.00528 | 1e-05 | 0 | 0 | 87.1 | 0
425 IAC ANKARSRUM mean | 2 | 10.018605 | 0.790265 | 2.034335 | 0.30093 | 0.065915 | 0.039625 | 0.540865 | 0.030995 | 0.029725 | 0.01543 | 0.04524 | 0.00073 | 4.5e-05 | 0.002275 | 0.001455 | 0.005995 | 0.00013 | 0.000405 | 0.00567 | 1.5e-05 | 0 | 0 | 86.07135 | 0
425 IAC GREDBY AB mean | 1 | 9.58712 | 0.63863 | 1.43601 | 0.27063 | 0.03163 | 0.02821 | 0.40073 | 0.04264 | 0.02593 | 0.01197 | 0.01807 | 6e-05 | 0.00016 | 0.00198 | 0.00132 | 0.00357 | 0.0001 | 0.00028 | 0.0058 | 2e-05 | 0 | 0 | 87.49514 | 0
425 IAC HULTSFRED AB mean | 1 | 9.39942 | 1.05441 | 0.22157 | 0.68487 | 0.00485 | 0.0164 | 0.0915 | 0.04993 | 0.00639 | 0.0029 | 0.05516 | 3e-05 | 4e-05 | 0.0017 | 0.00214 | 0.00103 | 5e-05 | 1e-05 | 0.00307 | 2e-05 | 0 | 1e-05 | 88.4045 | 0
425 IAC TENHULT mean | 1 | 7.8694 | 1.17795 | 2.14878 | 0.40971 | 0.0175 | 0.05304 | 0.61053 | 0.04482 | 0.02959 | 0.01683 | 0.1025 | 0.00032 | 6e-05 | 0.00254 | 0.00158 | 0.00835 | 0 | 0.0003 | 0.00586 | 2e-05 | 0 | 0 | 87.50032 | 0
425 METALLFABRIKEN LJUNGHÄLL AB mean | 9 | 8.182261 | 1.655638 | 2.127623 | 0.6179456 | 0.03571444 | 0.03952778 | 0.5411722 | 0.04153 | 0.03003333 | 0.01471222 | 0.1583878 | 0.0002466667 | 8.222222e-05 | 0.002517778 | 0.002073333 | 0.00608 | 0.00028 | 0.0003711111 | 0.005202222 | 2.222222e-05 | 0 | 1.888889e-05 | 86.53856 | 0
425 NORD-SCHROTT GMBH & CO KG mean | 1 | 10.69638 | 0.85475 | 0.24058 | 0.19353 | 0.37186 | 0.0165 | 0.54361 | 0.05334 | 0.01228 | 0.00267 | 0.02224 | 0.01036 | 0.00282 | 0.0017 | 0.00168 | 0.00043 | 0.00109 | 0.00021 | 0.00353 | 2e-05 | 7e-05 | 1e-05 | 86.97034 | 0
425 NO_ IAC HULTSFRED AB mean | 1 | 8.42468 | 0.95279 | 0.21764 | 0.88115 | 0.017 | 0.01605 | 0.09986 | 0.07427 | 0.00621 | 0.00369 | 0.05436 | 6e-05 | 6e-05 | 0.00223 | 0.00218 | 0.00091 | 6e-05 | 8e-05 | 0.00262 | 2e-05 | 0 | 0 | 89.24408 | 0
425 STENA ALUMINIUM AB mean | 1 | 8.8773 | 0.85588 | 2.21422 | 0.31742 | 0.04894 | 0.06095 | 0.56438 | 0.05484 | 0.02876 | 0.01192 | 0.03603 | 0.00032 | 0.00187 | 0.00186 | 0.00167 | 0.00304 | 0.00015 | 0.00031 | 0.01152 | 2e-05 | 0 | 0 | 86.9086 | 0
425 STENA RECYCLING COMBINED mean | 12 | 9.547576 | 0.6650508 | 0.8461608 | 0.2462642 | 0.3712425 | 0.031155 | 1.754222 | 0.04131667 | 0.01825167 | 0.008348333 | 0.0165175 | 0.000365 | 0.000385 | 0.001480833 | 0.00091 | 0.003383333 | 0.0002391667 | 0.00023 | 0.003678333 | 1.5e-05 | 4.833333e-05 | 1.833333e-05 | 86.44377 | 0
425 AGES GROUP std | 3 | 0.5330852 | 0.2054891 | 0.5081498 | 0.1821008 | 0.01038898 | 0.005329171 | 0.09716333 | 0.008148669 | 0.006328228 | 0.001535195 | 0.01697913 | 0.0008028837 | 0.0001061446 | 0.0006612614 | 0.0002252899 | 0.003210611 | 0.0005208327 | 0.0004584273 | 0.0002422579 | 0 | 0 | 4.714045e-06 | 0.2663044 | 0
425 ANKARSRUM DIE CASTING AB std | 2 | 0.058745 | 0.00196 | 0.00472 | 0.028405 | 0.00079 | 0.001845 | 0.037485 | 0.001275 | 0.006215 | 0.00786 | 0.003705 | 1.5e-05 | 0.000305 | 0.00018 | 5e-06 | 0.00028 | 7e-05 | 5e-06 | 0.00068 | 0 | 0 | 0 | 0.052245 | 0
425 B&B RECYCLING GMBH std | 28 | 0.7492999 | 0.2065335 | 0.4090731 | 0.1601911 | 0.2582164 | 0.01372889 | 0.1368349 | 0.02493071 | 0.006663048 | 0.005326131 | 0.03278771 | 0.0009028441 | 0.0004364027 | 0.0007114045 | 0.0006016613 | 0.003387049 | 0.0008739159 | 9.813763e-05 | 0.001996798 | 8.099745e-05 | 0 | 0 | 0.9039095 | 0
425 EVO std | 1 | 0 | 0 | 0 | 0 | 0 | 0 | 0 | 0 | 0 | 0 | 0 | 0 | 0 | 0 | 0 | 0 | 0 | 0 | 0 | 0 | 0 | 0 | 0 | 0
425 IAC ANKARSRUM std | 2 | 0.034105 | 0.089335 | 0.119595 | 0.05971 | 0.000945 | 0.007005 | 0.000615 | 0.000975 | 0.003935 | 0.00062 | 0.01151 | 0.00038 | 5e-06 | 2.5e-05 | 9.5e-05 | 0.000345 | 1e-05 | 4.5e-05 | 0.00033 | 5e-06 | 0 | 0 | 0.00172 | 0
425 IAC GREDBY AB std | 1 | 0 | 0 | 0 | 0 | 0 | 0 | 0 | 0 | 0 | 0 | 0 | 0 | 0 | 0 | 0 | 0 | 0 | 0 | 0 | 0 | 0 | 0 | 0 | 0
425 IAC HULTSFRED AB std | 1 | 0 | 0 | 0 | 0 | 0 | 0 | 0 | 0 | 0 | 0 | 0 | 0 | 0 | 0 | 0 | 0 | 0 | 0 | 0 | 0 | 0 | 0 | 0 | 0
425 IAC TENHULT std | 1 | 0 | 0 | 0 | 0 | 0 | 0 | 0 | 0 | 0 | 0 | 0 | 0 | 0 | 0 | 0 | 0 | 0 | 0 | 0 | 0 | 0 | 0 | 0 | 0
425 METALLFABRIKEN LJUNGHÄLL AB std | 9 | 0.3007479 | 0.3596744 | 0.2226432 | 0.2674158 | 0.0192535 | 0.009119426 | 0.03868133 | 0.002285986 | 0.003628413 | 0.002058056 | 0.06731199 | 0.0003925982 | 5.613036e-05 | 0.0003648676 | 0.0003708848 | 0.004032201 | 0.0002738207 | 0.0001363365 | 0.0003299757 | 1.133115e-05 | 0 | 4.998765e-05 | 0.4784452 | 0
425 NORD-SCHROTT GMBH & CO KG std | 1 | 0 | 0 | 0 | 0 | 0 | 0 | 0 | 0 | 0 | 0 | 0 | 0 | 0 | 0 | 0 | 0 | 0 | 0 | 0 | 0 | 0 | 0 | 0 | 0
425 NO_ IAC HULTSFRED AB std | 1 | 0 | 0 | 0 | 0 | 0 | 0 | 0 | 0 | 0 | 0 | 0 | 0 | 0 | 0 | 0 | 0 | 0 | 0 | 0 | 0 | 0 | 0 | 0 | 0
425 STENA ALUMINIUM AB std | 1 | 0 | 0 | 0 | 0 | 0 | 0 | 0 | 0 | 0 | 0 | 0 | 0 | 0 | 0 | 0 | 0 | 0 | 0 | 0 | 0 | 0 | 0 | 0 | 0
425 STENA RECYCLING COMBINED std | 12 | 1.118931 | 0.2511884 | 0.518274 | 0.1035477 | 1.028181 | 0.02944786 | 2.867996 | 0.02236156 | 0.01319337 | 0.005673207 | 0.01251036 | 0.0005390655 | 0.0005758255 | 0.001157932 | 0.0004469899 | 0.003972557 | 0.0006042138 | 0.0001717071 | 0.001109999 | 7.637626e-06 | 7.232258e-05 | 4.017324e-05 | 3.282286 | 0
426 mean | 39 | 8.409315 | 0.9880636 | 1.393542 | 0.427801 | 0.04983718 | 0.02705487 | 0.7375595 | 0.04441846 | 0.02139436 | 0.01018026 | 0.05914692 | 0.0006387179 | 0.000244359 | 0.001790256 | 0.001574872 | 0.004428974 | 0.0002161538 | 0.0003141026 | 0.004474359 | 2.051282e-05 | 8.717949e-06 | 2.846154e-05 | 87.81803 | 0
426 std | 39 | 1.95884 | 0.4037286 | 0.8637433 | 0.1874641 | 0.07165314 | 0.01264842 | 1.212171 | 0.0177215 | 0.01080085 | 0.005570361 | 0.05493706 | 0.0009870551 | 0.0005198757 | 0.0008582824 | 0.0004999224 | 0.003335557 | 0.0003235113 | 0.0003166711 | 0.00149725 | 1.259807e-05 | 2.69072e-05 | 5.530978e-05 | 2.82188 | 0
426 AGES GROUP mean | 12 | 8.811421 | 0.9781817 | 2.0673775 | 0.4873875 | 0.02861167 | 0.0354625 | 0.4592008 | 0.04274167 | 0.02926 | 0.01399083 | 0.0542 | 0.0007766667 | 0.0001633333 | 0.002369167 | 0.001528333 | 0.006325833 | 0.0002475 | 0.0004625 | 0.00528 | 1.166667e-05 | 6.666667e-06 | 2.5e-06 | 86.974335 | 0
426 B&B RECYCLING GMBH mean | 5 | 8.642666 | 0.703206 | 1.003136 | 0.39633 | 0.052314 | 0.023336 | 0.34669 | 0.051508 | 0.018502 | 0.009762 | 0.030766 | 0.000516 | 0.000192 | 0.000734 | 0.001674 | 0.003 | 0.000232 | 0.000122 | 0.004906 | 3.2e-05 | 0 | 0.000116 | 88.712 | 0
426 HYDRO mean | 1 | 0.56786 | 0.22708 | 0.21873 | 0.0928 | 0.02687 | 0.00416 | 0.0134 | 0.01671 | 0.00145 | 0.00135 | 0.0044 | 8e-05 | 0 | 0 | 0.00139 | 0 | 5e-05 | 0 | 0.00135 | 3e-05 | 0 | 0.00016 | 98.83 | 0
426 HYDRO EXTRUSION SWEDEN AB mean | 1 | 0.68768 | 0.27466 | 0.12555 | 0.13276 | 0.03075 | 0.00601 | 0.02931 | 0.02121 | 0.01121 | 0.00192 | 0.00725 | 0.0002 | 0 | 0 | 0.00155 | 0 | 0.00011 | 0 | 0.00152 | 3e-05 | 0 | 0.00016 | 98.68 | 0
426 IAC HULTSFRED mean | 2 | 9.544015 | 0.87532 | 0.101225 | 0.537185 | 0.1239 | 0.018335 | 0.06402 | 0.04836 | 0.00387 | 0.001935 | 0.03392 | 9.5e-05 | 2e-05 | 0.00145 | 0.001215 | 0.000555 | 0.0001 | 9.5e-05 | 0.00205 | 2e-05 | 5e-06 | 1e-05 | 88.6423 | 0
426 IAC TENHULT mean | 1 | 7.98547 | 0.98556 | 1.54097 | 0.63408 | 0.01132 | 0.02234 | 0.40576 | 0.07015 | 0.02038 | 0.01054 | 0.05945 | 0.001 | 0.00042 | 0.00271 | 0.00162 | 0.00848 | 2e-05 | 0.00024 | 0.006 | 2e-05 | 0 | 0 | 88.23347 | 0
426 METALLFABRIKEN LJUNGHÄLL AB mean | 7 | 8.518464 | 1.520674 | 2.11496 | 0.5295271 | 0.02879857 | 0.03714 | 0.5277014 | 0.04047143 | 0.02803857 | 0.01282143 | 0.13396 | 0.0006214286 | 3.571429e-05 | 0.002297143 | 0.001965714 | 0.006037143 | 0.0003542857 | 0.0004842857 | 0.005407143 | 2.285714e-05 | 0 | 2.857143e-06 | 86.48775 | 0
426 NORD-SCHROTT GMBH & CO KG mean | 1 | 10.45448 | 0.83908 | 0.18968 | 0.25157 | 0.427 | 0.01335 | 0.12487 | 0.04391 | 0.00924 | 0.00243 | 0.01795 | 0.00208 | 0.00218 | 0.00125 | 0.00143 | 0.00069 | 0 | 0.0001 | 0.00322 | 4e-05 | 0 | 0 | 87.61545 | 0
426 SKOGSLUND mean | 1 | 11.17898 | 0.37399 | 0.08229 | 0.24661 | 0.04575 | 0.006 | 0.07046 | 0.02896 | 0.00511 | 0.00143 | 0.01874 | 0.00373 | 0.00105 | 0.00094 | 0.00117 | 0.00048 | 0.00069 | 0 | 0.00317 | 1e-05 | 0 | 0 | 87.93044 | 0
426 STENA ALUMINIUM AB mean | 1 | 7.54407 | 2.12734 | 1.74248 | 0.84548 | 0.01486 | 0.04247 | 0.52572 | 0.04425 | 0.02634 | 0.0132 | 0.25736 | 6e-05 | 4e-05 | 0.00265 | 0.00221 | 0.00951 | 0.00014 | 0.00039 | 0.0049 | 3e-05 | 0 | 0 | 86.7965 | 0
426 STENA RECYCLING COMBINED mean | 7 | 8.839583 | 0.8653143 | 0.8024343 | 0.2670829 | 0.04754286 | 0.01741857 | 2.361356 | 0.05095286 | 0.01614429 | 0.007977143 | 0.01882714 | 0.0001885714 | 0.0003757143 | 0.001598571 | 0.001307143 | 0.002755714 | 8.714286e-05 | 0.0002542857 | 0.0035 | 2e-05 | 3.571429e-05 | 2e-05 | 86.69522 | 0
426 AGES GROUP std | 12 | 0.7215023 | 0.1846938 | 0.3736285 | 0.1750707 | 0.0109348 | 0.00752412 | 0.08109783 | 0.008588023 | 0.005198091 | 0.002797855 | 0.02222476 | 0.0008799179 | 0.0001590772 | 0.0004729069 | 0.000367102 | 0.00260484 | 0.0002342052 | 0.0003850135 | 0.0009835734 | 3.72678e-06 | 1.699673e-05 | 4.330127e-06 | 0.5671713 | 0
426 B&B RECYCLING GMBH std | 5 | 0.4144491 | 0.08500949 | 0.4851684 | 0.1354343 | 0.02329529 | 0.008748567 | 0.1438864 | 0.007351923 | 0.007486188 | 0.004682932 | 0.0166403 | 0.0004508924 | 0.0001745165 | 0.0006223697 | 0.0005366041 | 0.003407562 | 0.0001733667 | 0.0001497197 | 0.001391885 | 1.32665e-05 | 0 | 5.851496e-05 | 0.6493504 | 0
426 HYDRO std | 1 | 0 | 0 | 0 | 0 | 0 | 0 | 0 | 0 | 0 | 0 | 0 | 0 | 0 | 0 | 0 | 0 | 0 | 0 | 0 | 0 | 0 | 0 | 0 | 0
426 HYDRO EXTRUSION SWEDEN AB std | 1 | 0 | 0 | 0 | 0 | 0 | 0 | 0 | 0 | 0 | 0 | 0 | 0 | 0 | 0 | 0 | 0 | 0 | 0 | 0 | 0 | 0 | 0 | 0 | 0
426 IAC HULTSFRED std | 2 | 0.143015 | 0.03416 | 0.024715 | 0.002275 | 0.11403 | 0.002085 | 0.01358 | 0.0073 | 0.00065 | 0.000125 | 0.00093 | 8.5e-05 | 0 | 6e-05 | 0.000235 | 7.5e-05 | 8e-05 | 1.5e-05 | 3e-05 | 0 | 5e-06 | 0 | 0.32402 | 0
426 IAC TENHULT std | 1 | 0 | 0 | 0 | 0 | 0 | 0 | 0 | 0 | 0 | 0 | 0 | 0 | 0 | 0 | 0 | 0 | 0 | 0 | 0 | 0 | 0 | 0 | 0 | 0
426 METALLFABRIKEN LJUNGHÄLL AB std | 7 | 0.1132566 | 0.1172537 | 0.4038816 | 0.07729297 | 0.01240394 | 0.004836897 | 0.0878638 | 0.002314041 | 0.003956313 | 0.002194509 | 0.02401811 | 0.001343539 | 7.284314e-06 | 0.0002103544 | 0.0003989578 | 0.001844821 | 0.0006076385 | 0.000328888 | 0.0008404542 | 1.484615e-05 | 0 | 4.51754e-06 | 0.5627923 | 0
426 NORD-SCHROTT GMBH & CO KG std | 1 | 0 | 0 | 0 | 0 | 0 | 0 | 0 | 0 | 0 | 0 | 0 | 0 | 0 | 0 | 0 | 0 | 0 | 0 | 0 | 0 | 0 | 0 | 0 | 0
426 SKOGSLUND std | 1 | 0 | 0 | 0 | 0 | 0 | 0 | 0 | 0 | 0 | 0 | 0 | 0 | 0 | 0 | 0 | 0 | 0 | 0 | 0 | 0 | 0 | 0 | 0 | 0
426 STENA ALUMINIUM AB std | 1 | 0 | 0 | 0 | 0 | 0 | 0 | 0 | 0 | 0 | 0 | 0 | 0 | 0 | 0 | 0 | 0 | 0 | 0 | 0 | 0 | 0 | 0 | 0 | 0
426 STENA RECYCLING COMBINED std | 7 | 0.5791365 | 0.2683392 | 0.6719744 | 0.09585925 | 0.02265203 | 0.01010877 | 2.194161 | 0.0338417 | 0.01191936 | 0.006401091 | 0.01644035 | 0.0001310865 | 0.0008347601 | 0.0006430603 | 0.0006475385 | 0.00234397 | 6.691451e-05 | 0.0001397812 | 0.0007271864 | 1.309307e-05 | 5.095016e-05 | 4.105745e-05 | 1.947051 | 0
427 mean | 18 | 8.364548 | 0.7987644 | 1.060072 | 0.3233178 | 0.07442222 | 0.02319611 | 0.340705 | 0.06043444 | 0.03633167 | 0.02623444 | 0.03831111 | 0.0005905556 | 0.0001816667 | 0.002347222 | 0.00168 | 0.003067778 | 0.0001477778 | 0.0002066667 | 0.004924444 | 5.5e-05 | 7e-05 | 1.888889e-05 | 88.83801 | 0
427 std | 18 | 2.845687 | 0.2955091 | 1.077323 | 0.1565573 | 0.07987629 | 0.01142245 | 0.156895 | 0.02645656 | 0.045594 | 0.06601288 | 0.0436605 | 0.001001568 | 0.0002798462 | 0.002107107 | 0.001038038 | 0.002523993 | 0.0001619175 | 0.0001226105 | 0.003241605 | 0.0001360658 | 0.0001826655 | 4.395565e-05 | 3.316514 | 0
427 AGES GROUP mean | 2 | 9.4883 | 0.970925 | 2.03206 | 0.50071 | 0.013285 | 0.03549 | 0.415825 | 0.03595 | 0.02881 | 0.014615 | 0.051625 | 0.00033 | 7.5e-05 | 0.00185 | 0.0013 | 0.0043 | 0.00025 | 0.000365 | 0.00438 | 1e-05 | 2e-05 | 5e-06 | 86.39952 | 0
427 B&B RECYCLING GMBH mean | 1 | 8.9441 | 0.82893 | 0.47459 | 0.52852 | 0.03312 | 0.01423 | 0.18297 | 0.04971 | 0.00929 | 0.00346 | 0.0262 | 0.00051 | 0 | 0.00035 | 0.00573 | 0.00137 | 0.00022 | 0.00023 | 0.00542 | 5e-05 | 1e-05 | 0.00013 | 88.89086 | 0
427 IAC GREDBY AB mean | 1 | 10.82991 | 0.86087 | 1.01915 | 0.39133 | 0.03829 | 0.02161 | 0.26794 | 0.07658 | 0.02038 | 0.00885 | 0.02666 | 7e-05 | 0.0001 | 0.00238 | 0.00138 | 0.00154 | 6e-05 | 0.00026 | 0.00476 | 1e-05 | 0 | 0 | 86.42787 | 0
427 METALLFABRIKEN LJUNGHÄLL AB mean | 2 | 7.398085 | 1.484445 | 1.857885 | 0.512425 | 0.026075 | 0.03935 | 0.568545 | 0.04515 | 0.026605 | 0.0125 | 0.151475 | 0.000325 | 3.5e-05 | 0.00223 | 0.00186 | 0.007995 | 0.000355 | 0.000365 | 0.006575 | 2e-05 | 0 | 0 | 87.844055 | 0
427 NORD-SCHROTT GMBH & CO KG mean | 3 | 10.65166 | 0.7062267 | 0.24688 | 0.22036 | 0.09757667 | 0.01894 | 0.3256 | 0.04472333 | 0.01078333 | 0.00276 | 0.01411 | 0.00092 | 0.0005766667 | 0.001063333 | 0.00137 | 0.00072 | 4e-05 | 9e-05 | 0.00319 | 3e-05 | 8.333333e-05 | 5e-05 | 87.65225 | 0
427 STENA ALUMINIUM AB mean | 1 | 10.54545 | 0.77196 | 0.43188 | 0.21545 | 0.24532 | 0.01406 | 0.38191 | 0.0504 | 0.0191 | 0.00391 | 0.01784 | 0.00054 | 0.00069 | 0.00152 | 0.00161 | 0.00202 | 0.00011 | 0.00013 | 0.00402 | 2e-05 | 3e-05 | 0 | 87.29203 | 0
427 STENA RECYCLING COMBINED mean | 6 | 7.70422 | 0.6462283 | 1.363352 | 0.2319917 | 0.080625 | 0.023155 | 0.322595 | 0.08797333 | 0.07405667 | 0.06394833 | 0.02339833 | 0.0008566667 | 7.833333e-05 | 0.003995 | 0.001293333 | 0.003718333 | 5.5e-05 | 0.0001533333 | 0.006151667 | 0.0001233333 | 0.000155 | 8.333333e-06 | 89.35934 | 0
427 STENA RECYCLING HALMSTAD mean | 1 | 0.8627 | 0.58621 | 0.24439 | 0.43034 | 0.15018 | 0.01326 | 0.18861 | 0.02525 | 0.01157 | 0.00702 | 0.01886 | 0 | 3e-05 | 0.00127 | 0.00167 | 0.00029 | 0.00054 | 0.0004 | 0.0027 | 1e-05 | 0 | 0 | 97.4547 | 0
427 STÅL & METALL AB mean | 1 | 7.42664 | 0.423 | 0.21065 | 0.17478 | 0.01749 | 0.00894 | 0.23015 | 0.06167 | 0.00611 | 0.00278 | 0.01112 | 0.0003 | 3e-05 | 0.00141 | 0.00166 | 0.00094 | 7e-05 | 5e-05 | 0.00335 | 1e-05 | 0 | 0 | 91.41885 | 0
427 AGES GROUP std | 2 | 0.64437 | 0.123145 | 0.09402 | 0.1773 | 0.002575 | 0.00795 | 0.018865 | 0.0047 | 0.00243 | 0.001225 | 0.004695 | 0.00018 | 7.5e-05 | 0.00031 | 0.00029 | 0.00048 | 5e-05 | 1.5e-05 | 0.00125 | 0 | 2e-05 | 5e-06 | 0.45527 | 0
427 B&B RECYCLING GMBH std | 1 | 0 | 0 | 0 | 0 | 0 | 0 | 0 | 0 | 0 | 0 | 0 | 0 | 0 | 0 | 0 | 0 | 0 | 0 | 0 | 0 | 0 | 0 | 0 | 0
427 IAC GREDBY AB std | 1 | 0 | 0 | 0 | 0 | 0 | 0 | 0 | 0 | 0 | 0 | 0 | 0 | 0 | 0 | 0 | 0 | 0 | 0 | 0 | 0 | 0 | 0 | 0 | 0
427 METALLFABRIKEN LJUNGHÄLL AB std | 2 | 0.577355 | 0.220815 | 0.020725 | 0.111395 | 0.001825 | 0.00085 | 0.010815 | 0.001 | 0.000845 | 0.00134 | 0.039565 | 0.000285 | 5e-06 | 0.00019 | 0.00028 | 0.002265 | 0.000195 | 1.5e-05 | 0.001535 | 1e-05 | 0 | 0 | 0.954055 | 0
427 NORD-SCHROTT GMBH & CO KG std | 3 | 0.6844239 | 0.0739196 | 0.1562015 | 0.02975975 | 0.04971522 | 0.008812313 | 0.2291816 | 0.006245021 | 0.004702371 | 0.001130516 | 0.005118105 | 0.0006586856 | 0.0003780946 | 0.0006024579 | 0.0002491318 | 0.0006278535 | 2.94392e-05 | 6.97615e-05 | 0.0003490941 | 2.160247e-05 | 0.0001178511 | 7.071068e-05 | 0.7623319 | 0
427 STENA ALUMINIUM AB std | 1 | 0 | 0 | 0 | 0 | 0 | 0 | 0 | 0 | 0 | 0 | 0 | 0 | 0 | 0 | 0 | 0 | 0 | 0 | 0 | 0 | 0 | 0 | 0 | 0
427 STENA RECYCLING COMBINED std | 6 | 2.93911 | 0.1086817 | 1.470562 | 0.08431021 | 0.0932931 | 0.01033452 | 0.1288292 | 0.02504328 | 0.06288927 | 0.1043672 | 0.005501153 | 0.00156988 | 6.76798e-05 | 0.002889456 | 0.0003757955 | 0.001502258 | 5.88076e-05 | 6.548961e-05 | 0.004971929 | 0.0002190637 | 0.0002827101 | 1.462494e-05 | 3.76788 | 0
427 STENA RECYCLING HALMSTAD std | 1 | 0 | 0 | 0 | 0 | 0 | 0 | 0 | 0 | 0 | 0 | 0 | 0 | 0 | 0 | 0 | 0 | 0 | 0 | 0 | 0 | 0 | 0 | 0 | 0
427 STÅL & METALL AB std | 1 | 0 | 0 | 0 | 0 | 0 | 0 | 0 | 0 | 0 | 0 | 0 | 0 | 0 | 0 | 0 | 0 | 0 | 0 | 0 | 0 | 0 | 0 | 0 | 0
428 mean | 28 | 8.661898 | 0.78313 | 1.299065 | 0.2761643 | 0.031845 | 0.02720714 | 0.5390264 | 0.05501821 | 0.02878821 | 0.01001786 | 0.04432571 | 0.001358929 | 0.0001525 | 0.002020357 | 0.001390357 | 0.005098929 | 0.0009567857 | 0.0003039286 | 0.005956429 | 1.357143e-05 | 8.714286e-05 | 7.5e-06 | 88.22419 | 0
428 std | 28 | 2.047855 | 0.3345262 | 0.943578 | 0.1322798 | 0.03396152 | 0.01487391 | 0.3672715 | 0.02840323 | 0.0177805 | 0.005881438 | 0.03557451 | 0.001868891 | 0.000218724 | 0.001332888 | 0.0002753891 | 0.004649891 | 0.001464345 | 0.0002506041 | 0.004042364 | 5.486533e-06 | 0.0002238121 | 3.031089e-05 | 3.00177 | 0
428 B&B RECYCLING GMBH mean | 1 | 8.47228 | 0.76869 | 2.00736 | 0.289 | 0.03044 | 0.0505 | 0.75079 | 0.04802 | 0.03881 | 0.01383 | 0.03951 | 0.00033 | 5e-05 | 0.00232 | 0.00176 | 0.00643 | 0.0001 | 0.00056 | 0.00683 | 1e-05 | 0 | 0 | 87.46 | 0
428 GRUNDFOS OPERATION AS mean | 2 | 8.485025 | 1.422005 | 1.5686 | 0.477475 | 0.002585 | 0.04098 | 1.322665 | 0.040075 | 0.03279 | 0.016315 | 0.10901 | 0.00016 | 2e-05 | 0.001985 | 0.001285 | 0.006595 | 4e-05 | 0.00037 | 0.006835 | 1.5e-05 | 0 | 5e-06 | 86.465165 | 0
428 HÄSTVEDA ÅTERVINNING AB mean | 1 | 7.75174 | 0.38149 | 0.29715 | 0.21388 | 0.03633 | 0.01003 | 0.13339 | 0.04491 | 0.00969 | 0.00255 | 0.01558 | 0.00231 | 3e-05 | 0.00071 | 0.00112 | 0.00018 | 0.00028 | 5e-05 | 0.00241 | 1e-05 | 0 | 0 | 91.09616 | 0
428 IAC GREDBY AB mean | 1 | 9.83246 | 0.9404 | 1.0896 | 0.54855 | 0.01241 | 0.02133 | 0.29196 | 0.04793 | 0.01958 | 0.00915 | 0.03495 | 0.00015 | 6e-05 | 0.00328 | 0.00178 | 0.0047 | 0.0001 | 0.0002 | 0.00628 | 2e-05 | 0 | 0 | 87.13511 | 0
428 NYA GJUTERIBOLAGET I BREDARYD mean | 1 | 9.94746 | 0.62569 | 0.97344 | 0.19369 | 0.0136 | 0.01886 | 0.3506 | 0.03605 | 0.02153 | 0.00785 | 0.01671 | 8e-05 | 4e-05 | 0.00156 | 0.00149 | 0.00456 | 0 | 0.00024 | 0.00655 | 1e-05 | 0 | 0 | 87.77999 | 0
428 NYSTRÖMS PRESSGJUTERI AB mean | 8 | 9.730995 | 0.94019375 | 2.5027825 | 0.305905 | 0.0352575 | 0.04332625 | 0.8166025 | 0.0345375 | 0.04585 | 0.01554375 | 0.06634625 | 0.003445 | 0.0004 | 0.00193875 | 0.00135625 | 0.007675 | 0.00291875 | 0.000575 | 0.00689625 | 1.375e-05 | 0 | 0 | 85.43329125 | 0
428 STENA ALUMINIUM AB mean | 1 | 7.88416 | 1.55464 | 1.91052 | 0.53785 | 0.01384 | 0.03807 | 0.86125 | 0.03848 | 0.02876 | 0.01408 | 0.12248 | 5e-05 | 4e-05 | 0.00206 | 0.0019 | 0.00529 | 0.0001 | 0.00041 | 0.00522 | 2e-05 | 0 | 0 | 86.98078 | 0
428 STENA RECYCLING COMBINED mean | 8 | 8.17363 | 0.399885 | 0.283795 | 0.128245 | 0.02812125 | 0.0134225 | 0.26101375 | 0.09563875 | 0.0212575 | 0.00434 | 0.01528875 | 0.00074875 | 8.125e-05 | 0.00238875 | 0.00123875 | 0.00439625 | 0.0003075 | 0.0001 | 0.00579375 | 1.5e-05 | 0.000305 | 2.5e-05 | 90.5599625 | 0
428 STENA RECYCLING HALMSTAD mean | 1 | 0.555 | 0.64608 | 0.15242 | 0.46967 | 0.04244 | 0.00756 | 0.1284 | 0.0229 | 0.01089 | 0.00703 | 0.01346 | 0 | 3e-05 | 0.00103 | 0.00158 | 0.00055 | 3e-05 | 0 | 0.00186 | 1e-05 | 0 | 0 | 97.93906 | 0
428 VÅ mean | 1 | 9.59295 | 0.88803 | 1.16423 | 0.3417 | 0.18967 | 0.02166 | 0.41715 | 0.03976 | 0.02059 | 0.00897 | 0.03661 | 0.00059 | 5e-05 | 0.00176 | 0.00182 | 0.00234 | 7e-05 | 0.00036 | 0.00632 | 1e-05 | 0 | 0 | 87.26536 | 0
428 VÅ PRESSGJUTERI AB mean | 3 | 9.430013 | 0.85266 | 1.11643 | 0.2367033 | 0.01357667 | 0.01928 | 0.2976467 | 0.04696667 | 0.01792667 | 0.008446667 | 0.03024 | 0.0002233333 | 2.666667e-05 | 0.001753333 | 0.001383333 | 0.002986667 | 7.333333e-05 | 0.0001833333 | 0.005373333 | 1e-05 | 0 | 0 | 87.91482 | 0
428 B&B RECYCLING GMBH std | 1 | 0 | 0 | 0 | 0 | 0 | 0 | 0 | 0 | 0 | 0 | 0 | 0 | 0 | 0 | 0 | 0 | 0 | 0 | 0 | 0 | 0 | 0 | 0 | 0
428 GRUNDFOS OPERATION AS std | 2 | 0.161445 | 0.042695 | 0.02276 | 0.032285 | 0.000775 | 0.00773 | 0.009155 | 0.001625 | 0.00056 | 0.000435 | 0.01632 | 0.00011 | 2e-05 | 0.000275 | 8.5e-05 | 0.000595 | 2e-05 | 1e-05 | 0.002115 | 5e-06 | 0 | 5e-06 | 0.234055 | 0
428 HÄSTVEDA ÅTERVINNING AB std | 1 | 0 | 0 | 0 | 0 | 0 | 0 | 0 | 0 | 0 | 0 | 0 | 0 | 0 | 0 | 0 | 0 | 0 | 0 | 0 | 0 | 0 | 0 | 0 | 0
428 IAC GREDBY AB std | 1 | 0 | 0 | 0 | 0 | 0 | 0 | 0 | 0 | 0 | 0 | 0 | 0 | 0 | 0 | 0 | 0 | 0 | 0 | 0 | 0 | 0 | 0 | 0 | 0
428 NYA GJUTERIBOLAGET I BREDARYD std | 1 | 0 | 0 | 0 | 0 | 0 | 0 | 0 | 0 | 0 | 0 | 0 | 0 | 0 | 0 | 0 | 0 | 0 | 0 | 0 | 0 | 0 | 0 | 0 | 0
428 NYSTRÖMS PRESSGJUTERI AB std | 8 | 0.2902062 | 0.06990542 | 0.2302226 | 0.03768814 | 0.01069958 | 0.005392643 | 0.1452174 | 0.001457033 | 0.01576621 | 0.005056268 | 0.02767023 | 0.002281348 | 0.0002760435 | 0.0003880218 | 0.0002002459 | 0.005436789 | 0.001402225 | 0.0002369072 | 0.001309608 | 4.841229e-06 | 0 | 0 | 0.4926336 | 0
428 STENA ALUMINIUM AB std | 1 | 0 | 0 | 0 | 0 | 0 | 0 | 0 | 0 | 0 | 0 | 0 | 0 | 0 | 0 | 0 | 0 | 0 | 0 | 0 | 0 | 0 | 0 | 0 | 0
428 STENA RECYCLING COMBINED std | 8 | 1.998565 | 0.07649896 | 0.1654128 | 0.0373884 | 0.01387221 | 0.004371321 | 0.2156778 | 0.01943297 | 0.01820003 | 0.002224854 | 0.004293892 | 0.0005253674 | 6.213644e-05 | 0.002297468 | 0.0002924225 | 0.005444839 | 0.0003348414 | 9.447222e-05 | 0.007012619 | 7.071068e-06 | 0.0003299621 | 5.267827e-05 | 1.877452 | 0
428 STENA RECYCLING HALMSTAD std | 1 | 0 | 0 | 0 | 0 | 0 | 0 | 0 | 0 | 0 | 0 | 0 | 0 | 0 | 0 | 0 | 0 | 0 | 0 | 0 | 0 | 0 | 0 | 0 | 0
428 VÅ std | 1 | 0 | 0 | 0 | 0 | 0 | 0 | 0 | 0 | 0 | 0 | 0 | 0 | 0 | 0 | 0 | 0 | 0 | 0 | 0 | 0 | 0 | 0 | 0 | 0
428 VÅ PRESSGJUTERI AB std | 3 | 0.5097567 | 0.03920543 | 0.5292279 | 0.02715291 | 0.01676093 | 0.003926967 | 0.04062825 | 0.009116982 | 0.004252939 | 0.003310039 | 0.008599988 | 0.0002456737 | 4.714045e-06 | 0.0002242518 | 0.0001108553 | 0.0006819743 | 2.867442e-05 | 6.649979e-05 | 0.0003483612 | 0 | 0 | 0 | 0.9224899 | 0
429 mean | 2 | 3.161115 | 0.41445 | 1.02625 | 0.1729 | 0.17623 | 0.027265 | 0.421955 | 0.024 | 0.021945 | 0.00869 | 0.01852 | 3.5e-05 | 3.5e-05 | 0.00156 | 0.001105 | 0.00291 | 4.5e-05 | 0.000235 | 0.00556 | 2e-05 | 8e-05 | 0 | 94.515095 | 0
429 std | 2 | 0.013135 | 0.02868 | 0.05813 | 0.02913 | 0.09992 | 0.002605 | 0.070505 | 0.0001 | 0.000535 | 0.00044 | 0.00546 | 5e-06 | 5e-06 | 0.00012 | 4.5e-05 | 0.00079 | 3.5e-05 | 2.5e-05 | 0.00119 | 1e-05 | 4e-05 | 0 | 0.166255 | 0
429 STENA ALUMINIUM AB mean | 2 | 3.161115 | 0.41445 | 1.02625 | 0.1729 | 0.17623 | 0.027265 | 0.421955 | 0.024 | 0.021945 | 0.00869 | 0.01852 | 3.5e-05 | 3.5e-05 | 0.00156 | 0.001105 | 0.00291 | 4.5e-05 | 0.000235 | 0.00556 | 2e-05 | 8e-05 | 0 | 94.515095 | 0
429 STENA ALUMINIUM AB std | 2 | 0.013135 | 0.02868 | 0.05813 | 0.02913 | 0.09992 | 0.002605 | 0.070505 | 0.0001 | 0.000535 | 0.00044 | 0.00546 | 5e-06 | 5e-06 | 0.00012 | 4.5e-05 | 0.00079 | 3.5e-05 | 2.5e-05 | 0.00119 | 1e-05 | 4e-05 | 0 | 0.166255 | 0
431 mean | 5 | 5.004798 | 0.62655 | 0.710912 | 0.212276 | 0.02055 | 0.015008 | 0.196884 | 0.03186 | 0.012772 | 0.004504 | 0.01663 | 0.000226 | 0.000104 | 0.000836 | 0.000798 | 0.001472 | 0.000472 | 0.000112 | 0.003586 | 2.2e-05 | 0 | 9.6e-05 | 93.139532 | 0
431 std | 5 | 2.510898 | 0.1244699 | 0.8224914 | 0.03182429 | 0.02032822 | 0.009948772 | 0.1602566 | 0.009169526 | 0.009423801 | 0.00372118 | 0.005668746 | 0.000237116 | 4.127953e-05 | 0.0007756958 | 0.0003670095 | 0.001622571 | 0.0006014449 | 0.0001407693 | 0.001503697 | 9.797959e-06 | 0 | 7.838367e-05 | 3.399046 | 0
431 STENA ALUMINIUM AB mean | 5 | 5.004798 | 0.62655 | 0.710912 | 0.212276 | 0.02055 | 0.015008 | 0.196884 | 0.03186 | 0.012772 | 0.004504 | 0.01663 | 0.000226 | 0.000104 | 0.000836 | 0.000798 | 0.001472 | 0.000472 | 0.000112 | 0.003586 | 2.2e-05 | 0 | 9.6e-05 | 93.139532 | 0
431 STENA ALUMINIUM AB std | 5 | 2.510898 | 0.1244699 | 0.8224914 | 0.03182429 | 0.02032822 | 0.009948772 | 0.1602566 | 0.009169526 | 0.009423801 | 0.00372118 | 0.005668746 | 0.000237116 | 4.127953e-05 | 0.0007756958 | 0.0003670095 | 0.001622571 | 0.0006014449 | 0.0001407693 | 0.001503697 | 9.797959e-06 | 0 | 7.838367e-05 | 3.399046 | 0
500 mean | 27 | 1.336999 | 0.2359741 | 0.02071 | 0.1470326 | 0.1670881 | 0.004576296 | 0.01643148 | 0.02392148 | 0.001367037 | 0.0007262963 | 0.01125444 | 0.0002177778 | 8.777778e-05 | 0 | 0.0005451852 | 0.0005766667 | 0.0001 | 8.148148e-06 | 0.001263333 | 3.851852e-05 | 8.407407e-05 | 0.0001140741 | 98.03228 | 0
500 std | 27 | 1.097295 | 0.06754884 | 0.008236676 | 0.1252369 | 0.08878244 | 0.001217804 | 0.008949966 | 0.01360117 | 0.0005054504 | 0.0002163356 | 0.01728936 | 0.0002694759 | 5.043025e-05 | 0 | 0.000472012 | 0.001323052 | 0.0001468181 | 1.982087e-05 | 0.0003458216 | 3.262625e-05 | 0.0001221492 | 6.827283e-05 | 1.175958 | 0
500 CUREF GMBH mean | 2 | 0.738085 | 0.21719 | 0.02385 | 0.424155 | 0.20494 | 0.0048 | 0.011925 | 0.01866 | 0.001395 | 0.000805 | 0.04971 | 0.000105 | 4e-05 | 0 | 0.000355 | 0 | 7.5e-05 | 0 | 0.001745 | 3e-05 | 0 | 0.000165 | 98.31 | 0
500 HYDRO EXTRUSION SWEDEN AB mean | 1 | 0.60319 | 0.23675 | 0.02664 | 0.17011 | 0.16547 | 0.00296 | 0.00492 | 0.01505 | 0.00158 | 0.00055 | 0.00741 | 6e-05 | 0 | 0 | 0 | 0 | 0 | 0 | 0.00113 | 2e-05 | 0.00036 | 0 | 98.7638 | 0
500 NORD-SCHROTT GMBH & CO KG mean | 3 | 0.5148567 | 0.22161 | 0.008883333 | 0.10189 | 0.1108633 | 0.005296667 | 0.008606667 | 0.01334333 | 0.00099 | 0.0004666667 | 0.01407333 | 0.0004333333 | 0.0001166667 | 0 | 0 | 0.0007466667 | 0 | 1e-05 | 0.001293333 | 2e-05 | 0.0002266667 | 2e-05 | 98.99625 | 0
500 STENA ALUMINIUM AB mean | 12 | 2.24067 | 0.2587842 | 0.02330083 | 0.1359258 | 0.1663775 | 0.004886667 | 0.0217975 | 0.03594083 | 0.001559167 | 0.0008883333 | 0.008145833 | 8.833333e-05 | 0.0001008333 | 0 | 0.0009116667 | 0.0007108333 | 8.416667e-05 | 0 | 0.00122 | 3.666667e-05 | 3.333333e-06 | 0.0001616667 | 97.09841 | 0
500 STENA RECYCLING COMBINED mean | 8 | 0.6282275 | 0.21430625 | 0.01981875 | 0.11738125 | 0.1804575 | 0.00407375 | 0.0124425 | 0.0132875 | 0.0010975 | 0.0005925 | 0.00633875 | 0.0003875 | 7.375e-05 | 0 | 0.00038375 | 0.00036625 | 0.00013625 | 1.5e-05 | 0.001185 | 5.5e-05 | 0.00011875 | 9.125e-05 | 98.80186875 | 0
500 ÅSEDA mean | 1 | 0.56119 | 0.21548 | 0.02002 | 0.07563 | 0.16325 | 0.00388 | 0.02795 | 0.01589 | 0.00208 | 0.00065 | 0.00636 | 0.00015 | 0.00014 | 0 | 0 | 0.00187 | 0.00045 | 7e-05 | 0.00149 | 2e-05 | 0.00024 | 2e-05 | 98.90317 | 0
500 CUREF GMBH std | 2 | 0.094185 | 0.02381 | 0.00338 | 0.038035 | 0.1479 | 0.00014 | 0.003295 | 0.00028 | 1.5e-05 | 1.5e-05 | 0.04231 | 6.5e-05 | 2e-05 | 0 | 2.5e-05 | 0 | 2.5e-05 | 0 | 0.000585 | 0 | 0 | 5e-06 | 0 | 0
500 HYDRO EXTRUSION SWEDEN AB std | 1 | 0 | 0 | 0 | 0 | 0 | 0 | 0 | 0 | 0 | 0 | 0 | 0 | 0 | 0 | 0 | 0 | 0 | 0 | 0 | 0 | 0 | 0 | 0 | 0
500 NORD-SCHROTT GMBH & CO KG std | 3 | 0.05144562 | 0.006428909 | 0.0008564007 | 0.06038503 | 0.0407934 | 0.0005186093 | 0.0002991469 | 0.0004409334 | 1.414214e-05 | 3.858612e-05 | 0.01081095 | 0.000172498 | 2.624669e-05 | 0 | 0 | 0.0005319983 | 0 | 1.414214e-05 | 0.0002577251 | 0 | 6.236096e-05 | 0 | 0.1363792 | 0
500 STENA ALUMINIUM AB std | 12 | 1.100385 | 0.09160838 | 0.007492489 | 0.1206096 | 0.08315485 | 0.00153219 | 0.008397777 | 0.01224059 | 0.0005388794 | 0.0001802236 | 0.005506957 | 4.81029e-05 | 5.330077e-05 | 0 | 0.0003217357 | 0.001840219 | 4.251634e-05 | 0 | 0.0003290137 | 1.105542e-05 | 1.105542e-05 | 3.72678e-06 | 1.185003 | 0
500 STENA RECYCLING COMBINED std | 8 | 0.176731 | 0.03444024 | 0.008449739 | 0.08748664 | 0.09172124 | 0.0006219312 | 0.006443801 | 0.001715975 | 0.0004192777 | 0.0001410452 | 0.007471336 | 0.0003888043 | 3.637908e-05 | 0 | 0.0004173409 | 0.0005533294 | 0.0002184569 | 2.44949e-05 | 0.0002342008 | 5.385165e-05 | 0.0001256421 | 7.131576e-05 | 0.3521323 | 0
500 ÅSEDA std | 1 | 0 | 0 | 0 | 0 | 0 | 0 | 0 | 0 | 0 | 0 | 0 | 0 | 0 | 0 | 0 | 0 | 0 | 0 | 0 | 0 | 0 | 0 | 0 | 0
501 mean | 524 | 1.326111 | 0.3008794 | 0.03942414 | 0.2118777 | 0.4530373 | 0.00468229 | 0.03728366 | 0.01901006 | 0.002938206 | 0.0008504389 | 0.01373061 | 0.000169084 | 0.0002647901 | 0.0001390458 | 0.0009266221 | 0.001422424 | 0.000228416 | 1.055344e-05 | 0.001713263 | 4.188931e-05 | 0.0001965267 | 0.0001341603 | 97.58522 | 0
501 std | 524 | 1.969717 | 0.1155706 | 0.04597275 | 0.153034 | 0.8090879 | 0.001747691 | 0.0999709 | 0.02353978 | 0.008034751 | 0.0006820185 | 0.02533094 | 0.0004270906 | 0.001080558 | 0.0003425458 | 0.0003419799 | 0.009054517 | 0.0008974148 | 5.009037e-05 | 0.001689641 | 5.593121e-05 | 0.0003449275 | 6.812554e-05 | 2.082215 | 0
501 CUREF GMBH mean | 2 | 1.917155 | 0.28464 | 0.07693 | 0.337245 | 0.115635 | 0.00641 | 0.036785 | 0.023915 | 0.003655 | 0.00189 | 0.0436 | 0.000125 | 6.5e-05 | 0 | 0.000535 | 0 | 2e-05 | 0 | 0.004135 | 3.5e-05 | 0 | 0.00016 | 97.151355 | 0
501 FUNDO COMPONENTS AB mean | 2 | 9.51799 | 0.29204 | 0.13471 | 0.19232 | 0.260435 | 0.008475 | 0.068545 | 0.1276 | 0.006845 | 0.00168 | 0.014685 | 2e-05 | 0.00541 | 0.001355 | 0.001325 | 0.000555 | 0.000335 | 1.5e-05 | 0.003125 | 1e-05 | 0 | 0 | 89.362525 | 0
501 HYDRO EXTRUSION SWEDEN AB mean | 1 | 10.20119 | 0.6722 | 0.07667 | 0.29457 | 0.02015 | 0.00843 | 0.04779 | 0.03874 | 0.00434 | 0.00193 | 0.01087 | 0.00014 | 0.0001 | 0.00018 | 0.00102 | 0 | 0.00015 | 0 | 0.00296 | 3e-05 | 0 | 0.00015 | 88.61839 | 0
501 KUUSAKOSKI OY mean | 1 | 0.93783 | 0.31857 | 0.30336 | 0.3737 | 0.242 | 0.00677 | 0.96323 | 0.02427 | 0.00372 | 0.00146 | 0.06585 | 6e-05 | 9e-05 | 0 | 0.00072 | 0.00095 | 0 | 0 | 0.00852 | 4e-05 | 0 | 0.00016 | 96.76 | 0
501 KVISTGAARD mean | 1 | 0.52116 | 0.29914 | 0.00853 | 0.03926 | 0.19989 | 0.00276 | 0.00666 | 0.01219 | 0.00054 | 0.00041 | 0.00296 | 3e-05 | 8e-05 | 0 | 0.00081 | 0 | 0 | 0 | 0.00145 | 3e-05 | 6e-05 | 0.00017 | 98.90387 | 0
501 KVISTGAARD JERN OG METAL AS mean | 11 | 0.8059891 | 0.32726 | 0.03803182 | 0.3046109 | 0.5209182 | 0.005503636 | 0.02573273 | 0.02099091 | 0.002698182 | 0.001183636 | 0.01684364 | 0.0001654545 | 5.090909e-05 | 0.0001209091 | 0.0009036364 | 0.0001036364 | 0.0002290909 | 0 | 0.001470909 | 4.909091e-05 | 4.181818e-05 | 0.0001663636 | 97.92694 | 0
501 LANTZ JÄRN & METALL mean | 5 | 0.777004 | 0.267724 | 0.136394 | 0.256104 | 0.207946 | 0.004946 | 0.398406 | 0.01672 | 0.002704 | 0.001472 | 0.031822 | 0.000208 | 1.8e-05 | 0 | 0.00047 | 0 | 9.8e-05 | 0 | 0.002724 | 3.8e-05 | 0 | 0.000162 | 97.898818 | 0
501 LANZ mean | 1 | 0.73268 | 0.29651 | 0.04404 | 0.32358 | 0.28192 | 0.00575 | 0.03947 | 0.02195 | 0.00313 | 0.00092 | 0.03801 | 0.00031 | 3e-05 | 0 | 0.00023 | 0.0011 | 0 | 3e-05 | 0.00155 | 3e-05 | 0.00031 | 2e-05 | 98.20843 | 0
501 LOACKER RECYCLING GMBH mean | 1 | 0.62344 | 0.18747 | 0.06691 | 0.12242 | 1.35782 | 0.00496 | 0.05355 | 0.013 | 0.00437 | 0.00103 | 0.00428 | 0.00046 | 4e-05 | 0 | 0.00036 | 0 | 0.00093 | 0 | 0.00122 | 0.0008 | 0 | 0.00016 | 97.56 | 0
501 METALLCO ALUMINIUM AS mean | 5 | 4.612392 | 0.22676 | 0.027512 | 0.229208 | 0.304746 | 0.00594 | 0.030444 | 0.08103 | 0.002492 | 0.001066 | 0.013054 | 6e-05 | 0.000886 | 0.000322 | 0.001246 | 0.000304 | 0.000188 | 0 | 0.001826 | 2.8e-05 | 6.8e-05 | 9.6e-05 | 94.460332 | 0
501 NORD-SCHROTT GMBH & CO KG mean | 11 | 1.291793 | 0.3035436 | 0.08700545 | 0.4908627 | 0.3042545 | 0.007513636 | 0.06051818 | 0.03145 | 0.006515455 | 0.002189091 | 0.09753818 | 0.0003363636 | 6e-05 | 0.0003736364 | 0.0009018182 | 0.003038182 | 8e-05 | 2.818182e-05 | 0.004400909 | 7e-05 | 8.636364e-05 | 9.272727e-05 | 97.30843 | 0
501 OSKARSHAMN mean | 1 | 10.68319 | 0.68511 | 0.10333 | 0.27632 | 0.00068 | 0.01289 | 0.06673 | 0.03467 | 0.00755 | 0.00182 | 0.01504 | 4e-05 | 2e-05 | 0.00025 | 0.00113 | 0.00046 | 5e-05 | 0 | 0.00339 | 2e-05 | 0 | 0.00015 | 88.11 | 0
501 REMMONDIS mean | 1 | 5.42079 | 0.362 | 0.07496 | 0.35985 | 0.12721 | 0.00896 | 0.09803 | 0.06944 | 0.0038 | 0.00128 | 0.03903 | 0.00022 | 8e-05 | 0 | 0.0006 | 0 | 0.00011 | 0 | 0.00205 | 4e-05 | 0 | 0.00016 | 93.44 | 0
501 S&M mean | 2 | 0.56139 | 0.262405 | 0.011815 | 0.076305 | 0.119685 | 0.00391 | 0.00597 | 0.011785 | 0.000755 | 0.000455 | 0.001795 | 0 | 0 | 0 | 0.00082 | 0 | 0 | 0 | 0.000925 | 3e-05 | 0.000175 | 0.00017 | 98.94161 | 0
501 STENA ALUMINIUM AB mean | 4 | 3.0994575 | 0.284825 | 0.0654975 | 0.2216525 | 0.18511 | 0.0070525 | 0.06915 | 0.022445 | 0.003755 | 0.00135 | 0.02032 | 0.00012 | 0.000105 | 0 | 0.00068 | 0.0025775 | 0.000105 | 0 | 0.00237 | 3.25e-05 | 3.25e-05 | 0.00016 | 96.01743 | 0
501 STENA DANMARK mean | 1 | 0.42829 | 0.17258 | 0.02733 | 0.02421 | 0.14542 | 0.00354 | 0.01166 | 0.01374 | 0.00082 | 0.0005 | 0.00406 | 8e-05 | 1e-05 | 0 | 0.00092 | 0 | 5e-05 | 0 | 0.00078 | 0.00015 | 0 | 0.00016 | 99.18 | 0
501 STENA RECYCLING COMBINED mean | 447 | 1.260392 | 0.3013334 | 0.03542492 | 0.2096892 | 0.4842044 | 0.004517808 | 0.03194629 | 0.01780136 | 0.002938188 | 0.0007930201 | 0.01175025 | 0.0001751007 | 0.0002685682 | 0.00013783 | 0.0009435347 | 0.00154 | 0.0002481655 | 1.105145e-05 | 0.001644743 | 4.071588e-05 | 0.0002097987 | 0.0001342506 | 97.63398 | 0
501 STÅL & METALL AB mean | 27 | 0.5749826 | 0.2867574 | 0.04497556 | 0.08162185 | 0.1927696 | 0.004317778 | 0.01397481 | 0.01089185 | 0.001226667 | 0.0006874074 | 0.002902222 | 5.037037e-05 | 4.222222e-05 | 3.925926e-05 | 0.0007955556 | 0.0002577778 | 5.592593e-05 | 8.148148e-06 | 0.001016296 | 2.555556e-05 | 0.0002444444 | 0.0001377778 | 98.78222 | 0
501 CUREF GMBH std | 2 | 1.231785 | 0.04117 | 0.03225 | 0.061105 | 0.105085 | 0.00157 | 0.020145 | 0.007875 | 0.002065 | 0.00073 | 0.01762 | 9.5e-05 | 6.5e-05 | 0 | 0.000245 | 0 | 2e-05 | 0 | 0.002565 | 5e-06 | 0 | 0 | 1.528645 | 0
501 FUNDO COMPONENTS AB std | 2 | 0.16103 | 0.01609 | 0.03896 | 0.01131 | 0.025185 | 0.001225 | 0.017295 | 0.00912 | 0.002555 | 0.00018 | 0.003735 | 1e-05 | 0.00193 | 0.000225 | 3.5e-05 | 0.000125 | 2.5e-05 | 5e-06 | 0.000385 | 0 | 0 | 0 | 0.142035 | 0
501 HYDRO EXTRUSION SWEDEN AB std | 1 | 0 | 0 | 0 | 0 | 0 | 0 | 0 | 0 | 0 | 0 | 0 | 0 | 0 | 0 | 0 | 0 | 0 | 0 | 0 | 0 | 0 | 0 | 0 | 0
501 KUUSAKOSKI OY std | 1 | 0 | 0 | 0 | 0 | 0 | 0 | 0 | 0 | 0 | 0 | 0 | 0 | 0 | 0 | 0 | 0 | 0 | 0 | 0 | 0 | 0 | 0 | 0 | 0
501 KVISTGAARD std | 1 | 0 | 0 | 0 | 0 | 0 | 0 | 0 | 0 | 0 | 0 | 0 | 0 | 0 | 0 | 0 | 0 | 0 | 0 | 0 | 0 | 0 | 0 | 0 | 0
501 KVISTGAARD JERN OG METAL AS std | 11 | 0.0544393 | 0.0836928 | 0.01343733 | 0.09416316 | 0.2421198 | 0.003555795 | 0.01638708 | 0.004995512 | 0.001463854 | 0.001128791 | 0.01997732 | 0.0001315891 | 3.776832e-05 | 0.0003823481 | 0.0001937793 | 0.000327727 | 0.0001364121 | 0 | 0.0006433641 | 3.20382e-05 | 8.911873e-05 | 4.810457e-06 | 0.4152155 | 0
501 LANTZ JÄRN & METALL std | 5 | 0.05081642 | 0.02425547 | 0.2176348 | 0.06898332 | 0.1671831 | 0.001702852 | 0.7424039 | 0.004331489 | 0.001198058 | 0.0004289242 | 0.04082241 | 0.0001830191 | 1.83303e-05 | 0 | 0.0003031831 | 0 | 3.969887e-05 | 0 | 0.002783527 | 1.6e-05 | 0 | 4e-06 | 1.297964 | 0
501 LANZ std | 1 | 0 | 0 | 0 | 0 | 0 | 0 | 0 | 0 | 0 | 0 | 0 | 0 | 0 | 0 | 0 | 0 | 0 | 0 | 0 | 0 | 0 | 0 | 0 | 0
501 LOACKER RECYCLING GMBH std | 1 | 0 | 0 | 0 | 0 | 0 | 0 | 0 | 0 | 0 | 0 | 0 | 0 | 0 | 0 | 0 | 0 | 0 | 0 | 0 | 0 | 0 | 0 | 0 | 0
501 METALLCO ALUMINIUM AS std | 5 | 0.7427295 | 0.0284889 | 0.008924052 | 0.07143109 | 0.1699223 | 0.001051551 | 0.004288606 | 0.01071816 | 0.0004894242 | 0.0002562499 | 0.003801997 | 4.147288e-05 | 0.0008142383 | 0.000395899 | 0.0001944839 | 0.0003728056 | 6.013319e-05 | 0 | 0.0001807318 | 7.483315e-06 | 0.0001310572 | 7.838367e-05 | 0.6179504 | 0
501 NORD-SCHROTT GMBH & CO KG std | 11 | 0.4511745 | 0.0303264 | 0.01921194 | 0.2206396 | 0.167119 | 0.0006132517 | 0.01362894 | 0.00853308 | 0.001753357 | 0.0006677024 | 0.0469093 | 0.0004971788 | 6.674238e-05 | 0.0004685815 | 0.0002934998 | 0.005453489 | 8.675986e-05 | 4.876999e-05 | 0.001671844 | 5.510321e-05 | 0.0001205497 | 7.398905e-05 | 0.7216203 | 0
501 OSKARSHAMN std | 1 | 0 | 0 | 0 | 0 | 0 | 0 | 0 | 0 | 0 | 0 | 0 | 0 | 0 | 0 | 0 | 0 | 0 | 0 | 0 | 0 | 0 | 0 | 0 | 0
501 REMMONDIS std | 1 | 0 | 0 | 0 | 0 | 0 | 0 | 0 | 0 | 0 | 0 | 0 | 0 | 0 | 0 | 0 | 0 | 0 | 0 | 0 | 0 | 0 | 0 | 0 | 0
501 S&M std | 2 | 0.01395 | 0.031465 | 0.003245 | 0.011235 | 0.028305 | 0.00024 | 0.00016 | 0.000295 | 6.5e-05 | 5e-06 | 5e-06 | 0 | 0 | 0 | 2e-05 | 0 | 0 | 0 | 5e-06 | 0 | 0.000135 | 0 | 0.00337 | 0
501 STENA ALUMINIUM AB std | 4 | 3.858491 | 0.01255392 | 0.04391722 | 0.1303251 | 0.1266916 | 0.002368263 | 0.06093949 | 0.01460404 | 0.002006271 | 0.0003228002 | 0.01892139 | 0.0001238951 | 0.0001443087 | 0 | 0.0002709243 | 0.004464361 | 0.0001818653 | 0 | 0.0009363493 | 8.291562e-06 | 5.629165e-05 | 0 | 3.777373 | 0
501 STENA DANMARK std | 1 | 0 | 0 | 0 | 0 | 0 | 0 | 0 | 0 | 0 | 0 | 0 | 0 | 0 | 0 | 0 | 0 | 0 | 0 | 0 | 0 | 0 | 0 | 0 | 0
501 STENA RECYCLING COMBINED std | 447 | 1.865255 | 0.1194443 | 0.03734665 | 0.1485421 | 0.8669859 | 0.001575155 | 0.04482035 | 0.02301612 | 0.008644272 | 0.0006437204 | 0.02150052 | 0.0004519953 | 0.001101848 | 0.0003404977 | 0.0003453067 | 0.009740368 | 0.0009684011 | 5.321027e-05 | 0.001660581 | 4.689869e-05 | 0.0003663334 | 6.91968e-05 | 1.983201 | 0
501 STÅL & METALL AB std | 27 | 0.1010256 | 0.07480259 | 0.04026089 | 0.02308586 | 0.1178292 | 0.0005933104 | 0.01025781 | 0.002223341 | 0.0008761574 | 0.0003673689 | 0.001794416 | 3.995196e-05 | 4.139541e-05 | 0.0001167119 | 0.0002349521 | 0.0005657334 | 3.841867e-05 | 2.341842e-05 | 0.0001912754 | 6.849349e-06 | 0.0001531964 | 6.038968e-05 | 0.1928439 | 0
502 mean | 17 | 0.7576065 | 0.2652671 | 0.05628529 | 0.3095012 | 0.2741494 | 0.005752353 | 0.07873941 | 0.0174 | 0.003247059 | 0.001300588 | 0.05002941 | 0.0001735294 | 5.411765e-05 | 6.764706e-05 | 0.0006211765 | 0.0003776471 | 7.470588e-05 | 2.470588e-05 | 0.009204706 | 3.764706e-05 | 6.764706e-05 | 0.0001147059 | 98.1699 | 0
502 std | 17 | 0.2484669 | 0.07570324 | 0.03480196 | 0.2338397 | 0.255934 | 0.001318437 | 0.1013421 | 0.007425067 | 0.002071847 | 0.0007614805 | 0.05822042 | 0.0001389431 | 3.926663e-05 | 0.0002656298 | 0.0004118664 | 0.0004886058 | 6.954623e-05 | 3.882353e-05 | 0.02215884 | 2.156506e-05 | 0.0001071299 | 7.293169e-05 | 0.7326233 | 0
502 CUREF GMBH mean | 2 | 0.83177 | 0.20381 | 0.038265 | 0.35717 | 0.267735 | 0.00587 | 0.028205 | 0.01868 | 0.00466 | 0.00192 | 0.070295 | 0.00025 | 3e-05 | 0 | 0.00078 | 0 | 0.000145 | 0 | 0.04939 | 3e-05 | 0 | 0.000175 | 98.12082 | 0
502 HYDRO EXTRUSION LITHUANIA, UAB mean | 2 | 0.611185 | 0.24309 | 0.029105 | 0.149825 | 0.14144 | 0.004575 | 0.01607 | 0.011405 | 0.00123 | 0.00063 | 0.009715 | 0.00014 | 7.5e-05 | 0 | 0.00056 | 0.00035 | 4e-05 | 1.5e-05 | 0.00131 | 3e-05 | 0.00011 | 9e-05 | 98.77901 | 0
502 NORD-SCHROTT GMBH & CO KG mean | 6 | 0.83746 | 0.307515 | 0.06714667 | 0.427275 | 0.4371567 | 0.006428333 | 0.04226 | 0.02186167 | 0.004241667 | 0.001271667 | 0.07618833 | 0.0002 | 3.833333e-05 | 0.0001883333 | 0.0009066667 | 0.0002183333 | 0.0001066667 | 2e-05 | 0.003278333 | 5.166667e-05 | 0 | 0.00014 | 97.76605 | 0
502 STENA RECYCLING COMBINED mean | 1 | 0.50335 | 0.44921 | 0.08941 | 0.12758 | 0.42841 | 0.00575 | 0.08468 | 0.01488 | 0.00477 | 0.0029 | 0.01519 | 0.00061 | 2e-05 | 0 | 0.00066 | 0 | 0.00015 | 0 | 0.00218 | 5e-05 | 0 | 0.00018 | 98.27002 | 0
502 WESTFALEN METALL GMBH mean | 6 | 0.744215 | 0.22024 | 0.05497 | 0.2593833 | 0.1318067 | 0.00543 | 0.1519633 | 0.01493 | 0.0022 | 0.00108 | 0.03636 | 6e-05 | 7.666667e-05 | 3.333333e-06 | 0.0002966667 | 0.000735 | 1.833333e-05 | 4.5e-05 | 0.005538333 | 2.666667e-05 | 0.000155 | 6.666667e-05 | 98.3704 | 0
502 CUREF GMBH std | 2 | 0.2263 | 0.02841 | 0.015845 | 0.20682 | 0.117145 | 0.00098 | 0.010885 | 0.007 | 0.00171 | 0.00113 | 0.060435 | 8e-05 | 0 | 0 | 1e-05 | 0 | 4.5e-05 | 0 | 0.04781 | 0 | 0 | 5e-06 | 0.66436 | 0
502 HYDRO EXTRUSION LITHUANIA, UAB std | 2 | 0.069915 | 0.00682 | 0.002465 | 0.095725 | 0.06827 | 0.000175 | 0.00339 | 0.001655 | 4e-05 | 5e-05 | 0.003135 | 5e-05 | 1.5e-05 | 0 | 0.00052 | 0.00035 | 4e-05 | 1.5e-05 | 0.00011 | 0 | 0.00011 | 7e-05 | 0.23092 | 0
502 NORD-SCHROTT GMBH & CO KG std | 6 | 0.2506844 | 0.0695059 | 0.03062068 | 0.285041 | 0.337454 | 0.001810897 | 0.02085931 | 0.009456177 | 0.002512982 | 0.0006032251 | 0.05886132 | 5.033223e-05 | 1.57233e-05 | 0.0004211261 | 0.0002943165 | 0.0003372643 | 6.749486e-05 | 4.472136e-05 | 0.001151874 | 3.02306e-05 | 0 | 6.324555e-05 | 0.8311767 | 0
502 STENA RECYCLING COMBINED std | 1 | 0 | 0 | 0 | 0 | 0 | 0 | 0 | 0 | 0 | 0 | 0 | 0 | 0 | 0 | 0 | 0 | 0 | 0 | 0 | 0 | 0 | 0 | 0 | 0
502 WESTFALEN METALL GMBH std | 6 | 0.2589697 | 0.01573972 | 0.04184799 | 0.158789 | 0.09435734 | 0.0005365631 | 0.1405766 | 0.003154161 | 0.0006149255 | 0.0003145367 | 0.05627107 | 3.91578e-05 | 5.249339e-05 | 7.45356e-06 | 0.0003272953 | 0.0005451529 | 2.733537e-05 | 3.774917e-05 | 0.00347763 | 4.714045e-06 | 0.0001157224 | 6.599663e-05 | 0.5792731 | 0
504 mean | 63 | 3.061449 | 0.2722889 | 0.0376419 | 0.1666602 | 0.1435817 | 0.00515254 | 0.02935476 | 0.02616238 | 0.002342857 | 0.0009028571 | 0.007612222 | 0.0001644444 | 0.0001515873 | 8.47619e-05 | 0.0006320635 | 0.005683968 | 0.0001588889 | 6.190476e-06 | 0.001778413 | 2.730159e-05 | 3.873016e-05 | 0.0001326984 | 96.23974 | 0
504 std | 63 | 3.151716 | 0.1014001 | 0.04348238 | 0.1215623 | 0.08405051 | 0.002125219 | 0.02800024 | 0.02588709 | 0.002497855 | 0.0006558151 | 0.005454693 | 0.0001680398 | 0.000243227 | 0.0002626233 | 0.0003509269 | 0.02942521 | 0.0003238661 | 1.684934e-05 | 0.000851149 | 7.172777e-06 | 7.681129e-05 | 6.123611e-05 | 3.210186 | 0
504 ALUDYNE mean | 2 | 6.7594 | 0.13086 | 0.00691 | 0.00467 | 0.07013 | 0.002405 | 0.00729 | 0.11865 | 0.000335 | 0.00054 | 0.00298 | 0.000115 | 0.000215 | 0 | 0.000565 | 0 | 0.000265 | 0 | 0.00081 | 3e-05 | 2.5e-05 | 0.00016 | 92.893645 | 0
504 CUREF GMBH mean | 1 | 0.73695 | 0.27608 | 0.04372 | 0.39915 | 0.19125 | 0.00562 | 0.02588 | 0.01911 | 0.00279 | 0.0011 | 0.00619 | 0.00018 | 0.00013 | 0 | 0.00036 | 0 | 8e-05 | 0 | 0.00148 | 3e-05 | 0 | 0.00018 | 98.3 | 0
504 HYDRO EXTRUSION LITHUANIA, UAB mean | 3 | 0.5492167 | 0.24416 | 0.01367 | 0.04788667 | 0.1089667 | 0.004233333 | 0.01014667 | 0.009463333 | 0.0008566667 | 0.0005066667 | 0.00418 | 0.00023 | 4e-05 | 0 | 0.0008366667 | 0 | 0.0005 | 0 | 0.001176667 | 2e-05 | 1.333333e-05 | 0.0001633333 | 99.00373 | 0
504 HYDRO EXTRUSION SWEDEN AB mean | 2 | 0.68438 | 0.22966 | 0.016025 | 0.17115 | 0.22476 | 0.0039 | 0.01331 | 0.01078 | 0.001185 | 0.000655 | 0.00384 | 0.00037 | 5e-05 | 0 | 0.000795 | 0 | 6e-05 | 0 | 0.00102 | 3e-05 | 1e-05 | 0.000165 | 98.637855 | 0
504 JYDSK ALUMINIUM INDUSTRI AB mean | 3 | 9.525403 | 0.3875133 | 0.04042667 | 0.2171567 | 0.17111 | 0.00672 | 0.04404333 | 0.03758 | 0.002906667 | 0.00124 | 0.009696667 | 0.0003866667 | 0.0009766667 | 0 | 0.00091 | 4e-05 | 0.0002433333 | 0 | 0.003153333 | 3e-05 | 0 | 0.0001566667 | 89.55474 | 0
504 KUBIKENBORG ALUMINIUM AB mean | 1 | 0.45237 | 0.22292 | 0.02164 | 0.09135 | 0.11018 | 0.00557 | 0.00646 | 0.01848 | 0.00087 | 0.00046 | 0.00073 | 0.00012 | 4e-05 | 0 | 0.00077 | 0 | 0.00018 | 0 | 0.00263 | 3e-05 | 0 | 0.00016 | 99.06504 | 0
504 KUUSAKOSKI OY mean | 2 | 0.9636 | 0.417305 | 0.238085 | 0.44037 | 0.23403 | 0.00775 | 0.055475 | 0.01611 | 0.013415 | 0.00382 | 0.02154 | 0.00044 | 0 | 0 | 0.000235 | 0.167795 | 0.000105 | 0 | 0.00405 | 3e-05 | 0 | 0.00016 | 97.425 | 0
504 LANTZ JÄRN & METALL mean | 1 | 1.22922 | 0.31756 | 0.03934 | 0.30826 | 0.21026 | 0.00625 | 0.03855 | 0.01922 | 0.0042 | 0.00134 | 0.02573 | 9e-05 | 8e-05 | 0 | 0.0004 | 0 | 9e-05 | 0 | 0.00149 | 4e-05 | 0 | 0.00016 | 97.79772 | 0
504 NORD-SCHROTT GMBH & CO KG mean | 9 | 0.5564433 | 0.2629722 | 0.02299222 | 0.1198756 | 0.1358022 | 0.004304444 | 0.01627 | 0.01089 | 0.001444444 | 0.0006677778 | 0.005968889 | 0.0001822222 | 3.111111e-05 | 0 | 0.0005944444 | 2.222222e-06 | 0.0001188889 | 3.333333e-06 | 0.001533333 | 2.777778e-05 | 1.777778e-05 | 0.00015 | 98.86241 | 0
504 SAPA PROFILER AB mean | 2 | 0.62327 | 0.230355 | 0.022695 | 0.15415 | 0.11762 | 0.004225 | 0.014645 | 0.01123 | 0.00102 | 0.000735 | 0.002605 | 7e-05 | 2.5e-05 | 0 | 0.00081 | 0 | 4.5e-05 | 0 | 0.001275 | 2.5e-05 | 0 | 0.00016 | 98.81504 | 0
504 STENA ALUMINIUM AB mean | 21 | 5.233839 | 0.270201 | 0.04415429 | 0.1785181 | 0.1383833 | 0.005683333 | 0.04667667 | 0.03464762 | 0.002777619 | 0.0009595238 | 0.008741429 | 0.0001366667 | 0.000157619 | 0.0002461905 | 0.00061 | 0.0008819048 | 0.0002066667 | 1.142857e-05 | 0.00207619 | 2.571429e-05 | 3.952381e-05 | 0.0001038095 | 94.03191 | 0
504 STENA RECYCLING COMBINED mean | 15 | 1.773802 | 0.2652147 | 0.02438133 | 0.1638507 | 0.1506647 | 0.004626 | 0.01823133 | 0.020324 | 0.001378667 | 0.0006466667 | 0.006428 | 0.0001053333 | 0.0001373333 | 1.133333e-05 | 0.0006173333 | 0.000256 | 6.866667e-05 | 8e-06 | 0.001399333 | 2.866667e-05 | 8.8e-05 | 0.0001266667 | 97.56914 | 0
504 WESTFALEN METALL GMBH mean | 1 | 0.64196 | 0.40707 | 0.03713 | 0.0795 | 0.01241 | 0.01027 | 0.03434 | 0.00628 | 0.00453 | 0.00138 | 0.00965 | 4e-05 | 2e-05 | 0 | 0.00082 | 0 | 4e-05 | 0 | 0.00075 | 2e-05 | 2e-05 | 0.00018 | 98.75359 | 0
504 ALUDYNE std | 2 | 0.04769 | 0.00042 | 0.00497 | 0.00186 | 0.015 | 0.000345 | 0.00059 | 0.00543 | 6.5e-05 | 0.00013 | 0.00026 | 1.5e-05 | 7.5e-05 | 0 | 5e-06 | 0 | 0.000175 | 0 | 1e-05 | 0 | 2.5e-05 | 0 | 0.052275 | 0
504 CUREF GMBH std | 1 | 0 | 0 | 0 | 0 | 0 | 0 | 0 | 0 | 0 | 0 | 0 | 0 | 0 | 0 | 0 | 0 | 0 | 0 | 0 | 0 | 0 | 0 | 0 | 0
504 HYDRO EXTRUSION LITHUANIA, UAB std | 3 | 0.03520548 | 0.004058234 | 0.00367506 | 0.008811327 | 0.03411742 | 0.0002366901 | 0.001703532 | 0.001240063 | 6.599663e-05 | 5.249339e-05 | 0.001171865 | 0.0002546894 | 8.164966e-06 | 0 | 8.259674e-05 | 0 | 0.0006445153 | 0 | 0.0002546021 | 0 | 1.885618e-05 | 4.714045e-06 | 0.004085848 | 0
504 HYDRO EXTRUSION SWEDEN AB std | 2 | 0.01523 | 0.00651 | 0.001655 | 0.01007 | 0.00232 | 0.00013 | 0.00192 | 0.0021 | 2.5e-05 | 4.5e-05 | 4e-05 | 0.00013 | 0 | 0 | 8.5e-05 | 0 | 6e-05 | 0 | 8e-05 | 0 | 1e-05 | 5e-06 | 0.031485 | 0
504 JYDSK ALUMINIUM INDUSTRI AB std | 3 | 0.0796656 | 0.03374406 | 0.005628027 | 0.01685365 | 0.02524221 | 0.0003043025 | 0.00154243 | 0.006293272 | 0.000280753 | 4.966555e-05 | 0.001572563 | 0.0001604854 | 0.0004000278 | 0 | 6.683313e-05 | 2.828427e-05 | 6.01849e-05 | 0 | 0.0001302135 | 0 | 0 | 9.42809e-06 | 0.09381612 | 0
504 KUBIKENBORG ALUMINIUM AB std | 1 | 0 | 0 | 0 | 0 | 0 | 0 | 0 | 0 | 0 | 0 | 0 | 0 | 0 | 0 | 0 | 0 | 0 | 0 | 0 | 0 | 0 | 0 | 0 | 0
504 KUUSAKOSKI OY std | 2 | 0.07149 | 0.034515 | 0.020545 | 0.01661 | 0.05964 | 0.0006 | 0.001495 | 0.0024 | 0.001205 | 0.0003 | 4e-05 | 0.00034 | 0 | 0 | 8.5e-05 | 0.010165 | 2.5e-05 | 0 | 6e-05 | 0 | 0 | 0 | 0.095 | 0
504 LANTZ JÄRN & METALL std | 1 | 0 | 0 | 0 | 0 | 0 | 0 | 0 | 0 | 0 | 0 | 0 | 0 | 0 | 0 | 0 | 0 | 0 | 0 | 0 | 0 | 0 | 0 | 0 | 0
504 NORD-SCHROTT GMBH & CO KG std | 9 | 0.1751348 | 0.1011027 | 0.03493883 | 0.176599 | 0.06404725 | 0.001003739 | 0.02221151 | 0.00275876 | 0.001435433 | 0.0005132636 | 0.003907109 | 0.0001790579 | 1.791613e-05 | 0 | 0.0003171789 | 6.285394e-06 | 0.0001299098 | 9.42809e-06 | 0.0001773258 | 4.157397e-06 | 5.028315e-05 | 4.666667e-05 | 0.2414941 | 0
504 SAPA PROFILER AB std | 2 | 0.00368 | 0.006705 | 0.011915 | 0.01863 | 0.0085 | 0.000255 | 0.006595 | 0.0016 | 0.00018 | 0.000135 | 0.000715 | 2e-05 | 2.5e-05 | 0 | 0.00015 | 0 | 5e-06 | 0 | 0.000325 | 5e-06 | 0 | 0 | 0.03076 | 0
504 STENA ALUMINIUM AB std | 21 | 2.181672 | 0.04738646 | 0.01630089 | 0.04624214 | 0.0911283 | 0.001747609 | 0.03528471 | 0.01888653 | 0.001338698 | 0.0003188293 | 0.0033105 | 0.0001307973 | 0.0001259594 | 0.0004080205 | 0.0004112467 | 0.001485481 | 0.0004543162 | 2.099563e-05 | 0.0006647698 | 9.547589e-06 | 7.370961e-05 | 7.409622e-05 | 2.15794 | 0
504 STENA RECYCLING COMBINED std | 15 | 2.828839 | 0.1520707 | 0.02595088 | 0.1265078 | 0.09871756 | 0.002852848 | 0.01485166 | 0.02623001 | 0.001434772 | 0.0003505551 | 0.005671389 | 7.21911e-05 | 0.0001901041 | 4.240545e-05 | 0.0003818458 | 0.0004341551 | 9.680679e-05 | 2.072036e-05 | 0.0007517399 | 6.182412e-06 | 0.0001072816 | 6.487595e-05 | 2.968221 | 0
504 WESTFALEN METALL GMBH std | 1 | 0 | 0 | 0 | 0 | 0 | 0 | 0 | 0 | 0 | 0 | 0 | 0 | 0 | 0 | 0 | 0 | 0 | 0 | 0 | 0 | 0 | 0 | 0 | 0
505 mean | 3 | 0.7910833 | 0.3148267 | 0.08752667 | 0.4625933 | 1.162673 | 0.01036 | 0.04259333 | 0.02203333 | 0.00383 | 0.001753333 | 0.06436333 | 0.0001366667 | 5.666667e-05 | 0.0005333333 | 0.0007633333 | 0.0003966667 | 0.0004666667 | 2.333333e-05 | 0.00187 | 5.333333e-05 | 8e-05 | 0.0001133333 | 97.03844 | 0
505 std | 3 | 0.08485378 | 0.08805669 | 0.03561579 | 0.08074127 | 1.340761 | 0.006271114 | 0.01183699 | 0.005230757 | 0.001389196 | 0.001016541 | 0.03696538 | 5.436502e-05 | 2.357023e-05 | 0.0007542472 | 0.000437899 | 0.0004654985 | 0.0002015496 | 3.299832e-05 | 0.0004276291 | 2.624669e-05 | 0.0001131371 | 8.055364e-05 | 1.455828 | 0
505 CUREF GMBH mean | 1 | 0.84706 | 0.23694 | 0.12903 | 0.51525 | 0.30918 | 0.00559 | 0.02757 | 0.02612 | 0.00391 | 0.00319 | 0.06252 | 0.00018 | 4e-05 | 0 | 0.00072 | 0.00014 | 0.00026 | 0 | 0.00233 | 4e-05 | 0 | 0.00016 | 97.84 | 0
505 STENA ALUMINIUM AB mean | 1 | 0.85502 | 0.26962 | 0.04206 | 0.34852 | 0.12309 | 0.00627 | 0.04371 | 0.01465 | 0.00209 | 0.00108 | 0.02004 | 6e-05 | 9e-05 | 0 | 0.00025 | 0 | 0.00074 | 0 | 0.00198 | 3e-05 | 0 | 0.00018 | 98.28 | 0
505 STENA RECYCLING COMBINED mean | 1 | 0.67117 | 0.43792 | 0.09149 | 0.52401 | 3.05575 | 0.01922 | 0.0565 | 0.02533 | 0.00549 | 0.00099 | 0.11053 | 0.00017 | 4e-05 | 0.0016 | 0.00132 | 0.00105 | 0.0004 | 7e-05 | 0.0013 | 9e-05 | 0.00024 | 0 | 94.99532 | 0
505 CUREF GMBH std | 1 | 0 | 0 | 0 | 0 | 0 | 0 | 0 | 0 | 0 | 0 | 0 | 0 | 0 | 0 | 0 | 0 | 0 | 0 | 0 | 0 | 0 | 0 | 0 | 0
505 STENA ALUMINIUM AB std | 1 | 0 | 0 | 0 | 0 | 0 | 0 | 0 | 0 | 0 | 0 | 0 | 0 | 0 | 0 | 0 | 0 | 0 | 0 | 0 | 0 | 0 | 0 | 0 | 0
505 STENA RECYCLING COMBINED std | 1 | 0 | 0 | 0 | 0 | 0 | 0 | 0 | 0 | 0 | 0 | 0 | 0 | 0 | 0 | 0 | 0 | 0 | 0 | 0 | 0 | 0 | 0 | 0 | 0
506 mean | 1 | 0.68627 | 0.27995 | 0.07955 | 0.10469 | 0.10473 | 0.00553 | 0.06405 | 0.01797 | 0.0035 | 0.00247 | 0.01441 | 0.00029 | 5e-05 | 0 | 0.00074 | 0 | 0.00096 | 0 | 0.00146 | 3e-05 | 0 | 0.00017 | 98.63318 | 0
506 std | 1 | 0 | 0 | 0 | 0 | 0 | 0 | 0 | 0 | 0 | 0 | 0 | 0 | 0 | 0 | 0 | 0 | 0 | 0 | 0 | 0 | 0 | 0 | 0 | 0
506 STENA RECYCLING COMBINED mean | 1 | 0.68627 | 0.27995 | 0.07955 | 0.10469 | 0.10473 | 0.00553 | 0.06405 | 0.01797 | 0.0035 | 0.00247 | 0.01441 | 0.00029 | 5e-05 | 0 | 0.00074 | 0 | 0.00096 | 0 | 0.00146 | 3e-05 | 0 | 0.00017 | 98.63318 | 0
506 STENA RECYCLING COMBINED std | 1 | 0 | 0 | 0 | 0 | 0 | 0 | 0 | 0 | 0 | 0 | 0 | 0 | 0 | 0 | 0 | 0 | 0 | 0 | 0 | 0 | 0 | 0 | 0 | 0
520 mean | 222 | 8.478859 | 0.3223743 | 0.0593859 | 0.1577877 | 0.1248053 | 0.006027793 | 0.04556131 | 0.06652914 | 0.003772838 | 0.001133604 | 0.009298874 | 0.0001253604 | 0.001035586 | 0.0001936036 | 0.0009997297 | 0.001809144 | 0.0001043243 | 1.567568e-05 | 0.002312072 | 2.400901e-05 | 4.495495e-05 | 0.0001205405 | 90.71779 | 0
520 std | 222 | 1.936697 | 0.1604019 | 0.06845318 | 0.1082343 | 0.1685945 | 0.002898416 | 0.05736396 | 0.03826945 | 0.004223935 | 0.0009608928 | 0.01313225 | 0.0002073266 | 0.001627019 | 0.000383403 | 0.0002937823 | 0.01216075 | 0.000108005 | 8.815549e-05 | 0.001448787 | 1.275761e-05 | 0.0001013234 | 6.285745e-05 | 1.912934 | 0
520 B&B RECYCLING GMBH mean | 2 | 9.887685 | 0.329965 | 0.135175 | 0.445685 | 0.02538 | 0.00994 | 0.09205 | 0.061335 | 0.00803 | 0.001785 | 0.010465 | 5e-05 | 0.00012 | 6e-05 | 0.0008 | 0 | 0.0001 | 0 | 0.003905 | 3e-05 | 0 | 0.00015 | 88.98729 | 0
520 FUNDO COMPONENTS AB mean | 18 | 9.447581 | 0.2818289 | 0.1323039 | 0.139745 | 0.1167489 | 0.008126667 | 0.06022444 | 0.1239517 | 0.005377222 | 0.001643333 | 0.01022222 | 6.166667e-05 | 0.001553333 | 0.0009005556 | 0.001366111 | 0.0006116667 | 0.0001494444 | 6.111111e-05 | 0.0038 | 1.277778e-05 | 6.666667e-05 | 1.944444e-05 | 89.66364 | 0
520 IAC HULTSFRED mean | 1 | 10.2141 | 0.69991 | 0.0772 | 0.31787 | 0.00616 | 0.00853 | 0.05322 | 0.03593 | 0.00417 | 0.00144 | 0.01324 | 8e-05 | 9e-05 | 0.00068 | 0.00137 | 0 | 3e-05 | 0 | 0.00276 | 3e-05 | 0 | 0.00015 | 88.56304 | 0
520 JYDSK ALUMINIUM INDUSTRI AB mean | 90 | 9.479018 | 0.3708493 | 0.02935133 | 0.1954612 | 0.08605878 | 0.006096111 | 0.03113467 | 0.04034844 | 0.002719556 | 0.0009191111 | 0.006519111 | 0.0001435556 | 0.0006415556 | 8.522222e-05 | 0.001014333 | 4.1e-05 | 8.855556e-05 | 3.666667e-06 | 0.002166556 | 2.355556e-05 | 8.111111e-06 | 0.0001354444 | 89.74717 | 0
520 KUUSAKOSKI OY mean | 1 | 0.91754 | 0.39697 | 0.22695 | 0.44268 | 0.34033 | 0.00747 | 0.05356 | 0.01882 | 0.01333 | 0.00352 | 0.02244 | 5e-05 | 0 | 0 | 0.00023 | 0.16119 | 0.00012 | 0 | 0.00433 | 3e-05 | 0 | 0.00016 | 97.4 | 0
520 NORD-SCHROTT GMBH & CO KG mean | 4 | 3.5223025 | 0.2808825 | 0.1816475 | 0.27217 | 0.287385 | 0.0080725 | 0.07173 | 0.05588 | 0.0174475 | 0.0018375 | 0.04103 | 0.000145 | 0.0002075 | 0 | 0.000905 | 0.0257875 | 0.0001375 | 0 | 0.003275 | 5.25e-05 | 0 | 0.0001575 | 95.2293175 | 0
520 SCANPAN mean | 6 | 10.615675 | 0.7527733 | 0.1038417 | 0.1665 | 0.02240167 | 0.009328333 | 0.06777833 | 0.05071667 | 0.00926 | 0.001586667 | 0.02199333 | 1.833333e-05 | 0.0001816667 | 0.0004233333 | 0.0009916667 | 0.0004483333 | 3.5e-05 | 0 | 0.003506667 | 2.333333e-05 | 0 | 0.00015 | 88.17237 | 0
520 SEDENBORGS METALLGJUTERI AB mean | 5 | 9.254662 | 0.339126 | 0.067392 | 0.112172 | 0.069484 | 0.007178 | 0.043372 | 0.070348 | 0.005092 | 0.002194 | 0.008912 | 0.000158 | 0.000102 | 7.6e-05 | 0.000996 | 0.000112 | 0.000162 | 8e-06 | 0.001778 | 2.4e-05 | 4e-05 | 0.000128 | 90.016484 | 0
520 SKOGSLUNDS METALLGJUTERI AB mean | 18 | 9.971682 | 0.5062833 | 0.1534206 | 0.2379128 | 0.08476778 | 0.008177222 | 0.1005172 | 0.01686833 | 0.007833889 | 0.001844444 | 0.01685944 | 4.222222e-05 | 0.0003011111 | 0.0002516667 | 0.0009444444 | 0.000595 | 0.0001061111 | 1.055556e-05 | 0.002354444 | 1.722222e-05 | 9.666667e-05 | 0.0001183333 | 88.888995 | 0
520 STENA ALUMINIUM AB mean | 7 | 4.75872 | 0.3963843 | 0.2162457 | 0.3049057 | 0.4667514 | 0.01092 | 0.27438 | 0.04491 | 0.00893 | 0.003192857 | 0.03633 | 0.00033 | 0.0001885714 | 0.00041 | 0.0008828571 | 0.01078714 | 0.0001714286 | 5.285714e-05 | 0.003915714 | 5.571429e-05 | 4.428571e-05 | 7.571429e-05 | 93.46337 | 0
520 STENA RECYCLING COMBINED mean | 70 | 7.019624 | 0.1733906 | 0.02320271 | 0.06006743 | 0.15769 | 0.003708286 | 0.01853071 | 0.1033143 | 0.001544714 | 0.0006777143 | 0.004837143 | 0.0001288571 | 0.001924286 | 0.000114 | 0.0009304286 | 0.0004731429 | 0.0001067143 | 2.071429e-05 | 0.001745286 | 2.414286e-05 | 8.285714e-05 | 0.0001254286 | 92.42774 | 0
520 B&B RECYCLING GMBH std | 2 | 0.117705 | 0.028585 | 0.003565 | 0.021685 | 0.01709 | 0.00109 | 0.00071 | 0.000345 | 0.00073 | 6.5e-05 | 0.002285 | 2e-05 | 2e-05 | 6e-05 | 3e-05 | 0 | 4e-05 | 0 | 5e-06 | 0 | 0 | 0 | 0.1926 | 0
520 FUNDO COMPONENTS AB std | 18 | 0.1911686 | 0.06106058 | 0.05900382 | 0.04711837 | 0.07286055 | 0.001611607 | 0.02149856 | 0.009932921 | 0.002136734 | 0.0003948839 | 0.004290008 | 5.899623e-05 | 0.001723543 | 0.0003423687 | 0.0003091051 | 0.0003257854 | 0.0001124708 | 0.0002044203 | 0.0009389237 | 6.502611e-06 | 0.0001291855 | 4.648443e-05 | 0.2093938 | 0
520 IAC HULTSFRED std | 1 | 0 | 0 | 0 | 0 | 0 | 0 | 0 | 0 | 0 | 0 | 0 | 0 | 0 | 0 | 0 | 0 | 0 | 0 | 0 | 0 | 0 | 0 | 0 | 0
520 JYDSK ALUMINIUM INDUSTRI AB std | 90 | 0.6252733 | 0.098708 | 0.009601768 | 0.04166854 | 0.06390627 | 0.0005240816 | 0.01282048 | 0.01023175 | 0.0004640711 | 0.0001919586 | 0.002408302 | 0.0001942182 | 0.0007497198 | 0.0002692922 | 0.0001646009 | 0.0001256012 | 0.0001151382 | 1.702612e-05 | 0.0007683679 | 6.378978e-06 | 4.030149e-05 | 4.851486e-05 | 0.6802877 | 0
520 KUUSAKOSKI OY std | 1 | 0 | 0 | 0 | 0 | 0 | 0 | 0 | 0 | 0 | 0 | 0 | 0 | 0 | 0 | 0 | 0 | 0 | 0 | 0 | 0 | 0 | 0 | 0 | 0
520 NORD-SCHROTT GMBH & CO KG std | 4 | 1.482725 | 0.04462175 | 0.07018649 | 0.178949 | 0.08655338 | 0.001985892 | 0.03151627 | 0.0198962 | 0.01283217 | 0.0007069786 | 0.03531114 | 4.5e-05 | 0.0001327356 | 0 | 0.0002341474 | 0.02269688 | 9.229707e-05 | 0 | 0.002078431 | 2.165064e-05 | 0 | 4.330127e-06 | 1.203751 | 0
520 SCANPAN std | 6 | 0.1637527 | 0.04016945 | 0.009977778 | 0.01505479 | 0.02096589 | 0.0005485562 | 0.007272591 | 0.007656054 | 0.00306817 | 0.0001738454 | 0.004676732 | 1.57233e-05 | 5.871305e-05 | 0.0001293144 | 0.0001301815 | 0.0007694244 | 2.43242e-05 | 0 | 0.0002127335 | 4.714045e-06 | 0 | 0 | 0.1856772 | 0
520 SEDENBORGS METALLGJUTERI AB std | 5 | 0.5596681 | 0.04701206 | 0.0463923 | 0.02156094 | 0.03420833 | 0.0009017184 | 0.004697405 | 0.01497367 | 0.002309817 | 0.002189681 | 0.001518544 | 6.241795e-05 | 3.249615e-05 | 0.000147051 | 0.000273759 | 0.000224 | 8.840814e-05 | 1.6e-05 | 0.0002457153 | 4.898979e-06 | 7.509993e-05 | 5.418487e-05 | 0.6016015 | 0
520 SKOGSLUNDS METALLGJUTERI AB std | 18 | 0.5334305 | 0.1089503 | 0.03515757 | 0.0508401 | 0.05422249 | 0.001000826 | 0.02558745 | 0.006924793 | 0.002392865 | 0.0003337701 | 0.003932421 | 2.370081e-05 | 0.0001792853 | 0.0004246338 | 0.0002706211 | 0.001021672 | 7.064299e-05 | 2.818042e-05 | 0.0006064489 | 6.502611e-06 | 0.0002139834 | 6.075909e-05 | 0.5493057 | 0
520 STENA ALUMINIUM AB std | 7 | 1.815264 | 0.1531135 | 0.07730761 | 0.1299621 | 0.4956928 | 0.005353306 | 0.1276069 | 0.01129617 | 0.004164887 | 0.002005191 | 0.02864681 | 0.0003946065 | 0.000172248 | 0.0005401323 | 0.0005965787 | 0.01475804 | 0.000167965 | 7.362342e-05 | 0.001269757 | 3.57999e-05 | 7.128557e-05 | 7.631835e-05 | 1.378949 | 0
520 STENA RECYCLING COMBINED std | 70 | 1.568897 | 0.09634501 | 0.04815562 | 0.1001496 | 0.1968147 | 0.00319862 | 0.03217122 | 0.02402439 | 0.003484849 | 0.0009630416 | 0.01354063 | 0.0002489724 | 0.002326249 | 0.000310821 | 0.000310002 | 0.002560004 | 9.672821e-05 | 0.0001087372 | 0.001911953 | 9.485757e-06 | 9.538108e-05 | 6.205264e-05 | 1.428447 | 0
521 mean | 2 | 7.24159 | 0.234975 | 0.064075 | 0.050865 | 0.115925 | 0.00619 | 0.02518 | 0.111985 | 0.01518 | 0.00084 | 0.007745 | 0.00011 | 0.000295 | 0 | 0.000555 | 0.016955 | 7e-05 | 3e-05 | 0.001525 | 2e-05 | 5e-05 | 8.5e-05 | 92.105755 | 0
521 std | 2 | 0.34105 | 0.050485 | 0.013755 | 0.002165 | 0.010495 | 0.00038 | 0.00023 | 0.017945 | 0.00139 | 3e-05 | 0.000225 | 2e-05 | 7.5e-05 | 0 | 0.000525 | 0.002755 | 7e-05 | 3e-05 | 4.5e-05 | 0 | 5e-05 | 6.5e-05 | 0.363685 | 0
521 NORD-SCHROTT GMBH & CO KG mean | 2 | 7.24159 | 0.234975 | 0.064075 | 0.050865 | 0.115925 | 0.00619 | 0.02518 | 0.111985 | 0.01518 | 0.00084 | 0.007745 | 0.00011 | 0.000295 | 0 | 0.000555 | 0.016955 | 7e-05 | 3e-05 | 0.001525 | 2e-05 | 5e-05 | 8.5e-05 | 92.105755 | 0
521 NORD-SCHROTT GMBH & CO KG std | 2 | 0.34105 | 0.050485 | 0.013755 | 0.002165 | 0.010495 | 0.00038 | 0.00023 | 0.017945 | 0.00139 | 3e-05 | 0.000225 | 2e-05 | 7.5e-05 | 0 | 0.000525 | 0.002755 | 7e-05 | 3e-05 | 4.5e-05 | 0 | 5e-05 | 6.5e-05 | 0.363685 | 0
529 mean | 77 | 0.8191208 | 0.2954608 | 1.176659 | 0.2246336 | 1.367034 | 0.009713636 | 3.823327 | 0.02518818 | 0.0221187 | 0.00474039 | 0.09072727 | 0.0001524675 | 8.597403e-05 | 0.001402857 | 0.001344416 | 0.02429455 | 0.0003249351 | 0.000131039 | 0.0286261 | 0.0002825974 | 0.0004293506 | 3.350649e-05 | 92.08417 | 0
529 std | 77 | 0.883876 | 0.1195016 | 0.5008201 | 0.113563 | 0.5391393 | 0.004339129 | 1.112708 | 0.005012355 | 0.02344496 | 0.009065509 | 0.05209164 | 0.0004342635 | 0.0002907235 | 0.0003734043 | 0.0003932796 | 0.03124219 | 0.0002411209 | 0.0001292997 | 0.03013169 | 0.0002104319 | 0.0006692646 | 0.0001164381 | 1.592762 | 0
529 STENA RECYCLING COMBINED mean | 76 | 0.8218437 | 0.2966463 | 1.178871 | 0.2240939 | 1.365438 | 0.009753684 | 3.829282 | 0.02513671 | 0.02233855 | 0.004787632 | 0.09048158 | 0.0001515789 | 8.671053e-05 | 0.001403553 | 0.001343421 | 0.02458776 | 0.0003230263 | 0.0001315789 | 0.02859776 | 0.0002753947 | 0.0004310526 | 3.394737e-05 | 92.07396 | 0
529 UNISCRAP AS mean | 1 | 0.61218 | 0.20536 | 1.00855 | 0.26565 | 1.48829 | 0.00667 | 3.3708 | 0.0291 | 0.00541 | 0.00115 | 0.1094 | 0.00022 | 3e-05 | 0.00135 | 0.00142 | 0.00201 | 0.00047 | 9e-05 | 0.03078 | 0.00083 | 0.0003 | 0 | 92.85994 | 0
529 STENA RECYCLING COMBINED std | 76 | 0.8893511 | 0.1198345 | 0.5037303 | 0.1142096 | 0.542494 | 0.004353422 | 1.118785 | 0.005024965 | 0.02351971 | 0.009115534 | 0.05238889 | 0.0004370416 | 0.0002925585 | 0.0003758034 | 0.0003957623 | 0.03134162 | 0.0002421234 | 0.0001300612 | 0.03032825 | 0.0002021623 | 0.0006734877 | 0.0001171378 | 1.600703 | 0
529 UNISCRAP AS std | 1 | 0 | 0 | 0 | 0 | 0 | 0 | 0 | 0 | 0 | 0 | 0 | 0 | 0 | 0 | 0 | 0 | 0 | 0 | 0 | 0 | 0 | 0 | 0 | 0
530 mean | 17 | 1.219744 | 0.3610353 | 1.081168 | 0.2396753 | 0.9333965 | 0.01385647 | 3.370305 | 0.02623529 | 0.02320588 | 0.003607059 | 0.07980529 | 0.0004211765 | 2.882353e-05 | 0.001267059 | 0.001078235 | 0.01652176 | 0.0001776471 | 0.0001952941 | 0.02936529 | 0.0002747059 | 0.0001347059 | 0.0001152941 | 92.59527 | 0
530 std | 17 | 2.192992 | 0.09527517 | 0.6351315 | 0.09251772 | 0.6687838 | 0.007549543 | 1.517724 | 0.01082207 | 0.02674773 | 0.00211855 | 0.05397161 | 0.0007138453 | 2.37344e-05 | 0.0006134259 | 0.0002989833 | 0.02320114 | 0.0002031091 | 0.0003046332 | 0.01710694 | 0.0003527058 | 0.0001811765 | 0.0003415039 | 3.118305 | 0
530 METALLCO ALUMINIUM AS mean | 2 | 0.553145 | 0.232325 | 0.015285 | 0.14449 | 0.34119 | 0.003105 | 1.97584 | 0.01088 | 0.00081 | 0.001215 | 0.00304 | 0.000555 | 5e-06 | 0 | 0.00059 | 0 | 5.5e-05 | 0 | 0.056765 | 3e-05 | 0 | 0.00016 | 96.660515 | 0
530 STENA ALUMINIUM AB mean | 9 | 0.8322689 | 0.3692056 | 1.065437 | 0.2838233 | 0.7923678 | 0.01572556 | 3.102443 | 0.02562333 | 0.03400778 | 0.00416 | 0.09610667 | 0.0004944444 | 3.333333e-05 | 0.001403333 | 0.001116667 | 0.02497778 | 0.0001766667 | 0.0001277778 | 0.02030222 | 0.0002033333 | 0.0001433333 | 2e-05 | 93.32806 | 0
530 STENA RECYCLING COMBINED mean | 5 | 0.44189 | 0.366166 | 1.619012 | 0.205214 | 1.608878 | 0.01265 | 4.3497 | 0.02751 | 0.014268 | 0.003236 | 0.097028 | 0.000308 | 3e-05 | 0.001432 | 0.001138 | 0.0108 | 0.000252 | 0.00016 | 0.039588 | 0.000554 | 0.0002 | 0.000292 | 91.1952 | 0
530 STRÄNGNÄS mean | 1 | 9.92949 | 0.51927 | 0.66529 | 0.20502 | 0.00966 | 0.02457 | 3.67302 | 0.05608 | 0.01547 | 0.00527 | 0.00051 | 6e-05 | 3e-05 | 0.00175 | 0.00141 | 0.00207 | 6e-05 | 0.00137 | 0.00502 | 1e-05 | 0 | 0 | 84.87 | 0
530 METALLCO ALUMINIUM AS std | 2 | 0.065805 | 0.009655 | 0.001155 | 0.00377 | 0.01915 | 6.5e-05 | 0.26065 | 9e-05 | 4e-05 | 5e-06 | 0.0003 | 0.000175 | 5e-06 | 0 | 7e-05 | 0 | 3.5e-05 | 0 | 0.011385 | 0 | 0 | 0 | 0.172035 | 0
530 STENA ALUMINIUM AB std | 9 | 0.2298783 | 0.07486995 | 0.373177 | 0.08898309 | 0.5211328 | 0.005862944 | 1.641271 | 0.003267381 | 0.03081757 | 0.001582733 | 0.04096214 | 0.000943046 | 2.788867e-05 | 0.0005395059 | 0.0003035347 | 0.02752019 | 0.0002129684 | 7.856742e-05 | 0.01070239 | 0.000150259 | 0.0001659317 | 4.966555e-05 | 2.282606 | 0
530 STENA RECYCLING COMBINED std | 5 | 0.1717347 | 0.09463168 | 0.5848992 | 0.07927272 | 0.4782443 | 0.007414346 | 1.035076 | 0.01020904 | 0.01484885 | 0.002687211 | 0.04994069 | 0.0002525391 | 1.549193e-05 | 7.756288e-05 | 0.0001119643 | 0.01243147 | 0.0002093227 | 6.09918e-05 | 0.008111023 | 0.0005071331 | 0.0002162406 | 0.000584 | 1.482377 | 0
530 STRÄNGNÄS std | 1 | 0 | 0 | 0 | 0 | 0 | 0 | 0 | 0 | 0 | 0 | 0 | 0 | 0 | 0 | 0 | 0 | 0 | 0 | 0 | 0 | 0 | 0 | 0 | 0
532 mean | 632 | 3.604286 | 0.4852476 | 0.9877619 | 0.3627888 | 0.6869714 | 0.02130926 | 0.754388 | 0.03338413 | 0.04521883 | 0.01014334 | 0.05036807 | 0.0001700316 | 0.0004308861 | 0.001418006 | 0.001565839 | 0.03849468 | 0.0002975633 | 0.0001829589 | 0.007515016 | 7.484177e-05 | 0.0001386551 | 0.0007099367 | 92.90699 | 0
532 std | 632 | 3.206579 | 0.2801985 | 0.9750305 | 0.1236186 | 0.596476 | 0.02629523 | 0.5164382 | 0.02565265 | 0.05295438 | 0.0289229 | 0.02571194 | 0.0008268692 | 0.002973332 | 0.000980566 | 0.003319204 | 0.05213347 | 0.0006051083 | 0.0002730152 | 0.007336128 | 0.0001000948 | 0.0005731635 | 0.01557636 | 3.59826 | 0
532 FUNDO COMPONENTS AB mean | 33 | 9.224803 | 0.3233106 | 0.2596139 | 0.184657 | 0.142147 | 0.009756667 | 0.09257333 | 0.1265076 | 0.007531515 | 0.002542424 | 0.01262848 | 7.393939e-05 | 0.002116364 | 0.001112121 | 0.001517576 | 0.002381212 | 0.0002569697 | 5.787879e-05 | 0.004415152 | 4.060606e-05 | 0.0002036364 | 1.636364e-05 | 89.60174 | 0
532 HALLSTAH mean | 1 | 9.00733 | 0.86754 | 2.43977 | 0.30042 | 0.03004 | 0.05474 | 0.77677 | 0.05105 | 0.04861 | 0.01899 | 0.03745 | 0 | 8e-05 | 0.00199 | 0.0014 | 0.00619 | 0 | 0.00054 | 0.00701 | 1e-05 | 0 | 0 | 86.35007 | 0
532 HALLSTAHAMMAR mean | 1 | 9.15333 | 0.77353 | 2.41994 | 0.27768 | 0.09736 | 0.05519 | 0.77646 | 0.05297 | 0.04469 | 0.01726 | 0.03168 | 0.00016 | 0.00011 | 0.00214 | 0.00126 | 0.00639 | 0.00014 | 0.00068 | 0.0072 | 1e-05 | 0 | 0 | 86.28182 | 0
532 HANS ANDERSSON METAL AB mean | 3 | 9.39368 | 0.8483267 | 2.483933 | 0.29788 | 0.17274 | 0.07809333 | 0.9080367 | 0.06159667 | 0.08116667 | 0.02063333 | 0.02920667 | 5.333333e-05 | 0.00041 | 0.002753333 | 0.001316667 | 0.043 | 0.0001866667 | 0.00088 | 0.00531 | 1.333333e-05 | 0 | 0 | 85.57078 | 0
532 KRONQVIST mean | 1 | 0.692 | 0.32343 | 0.41141 | 0.44179 | 0.61313 | 0.0118 | 1.30574 | 0.02847 | 0.00449 | 0.00161 | 0.08256 | 0.00032 | 6e-05 | 0 | 0.0007 | 0 | 3e-05 | 0 | 0.01202 | 6e-05 | 0 | 0.00016 | 96.07022 | 0
532 KUUSAKOSKI OY mean | 1 | 1.07076 | 0.35136 | 0.32706 | 0.40612 | 0.37664 | 0.00836 | 0.96611 | 0.02437 | 0.00418 | 0.00166 | 0.07075 | 0.00013 | 0.00029 | 0.00028 | 0.00062 | 0.00122 | 0 | 0 | 0.00856 | 5e-05 | 0 | 0.00017 | 96.39 | 0
532 LANTZ JÄRN & METALL mean | 1 | 0.72589 | 0.48978 | 1.86514 | 0.44461 | 0.80861 | 0.00995 | 0.97828 | 0.01561 | 0.16286 | 0.01514 | 0.06121 | 2e-05 | 3e-05 | 0.00147 | 0.00108 | 0.20646 | 0.00013 | 0.00012 | 0.00493 | 0.00013 | 9e-05 | 0 | 94.20846 | 0
532 METALLFABRIKEN LJUNGHÄLL AB mean | 1 | 1.01598 | 0.34173 | 0.34708 | 0.46311 | 0.5823 | 0.00989 | 1.19194 | 0.01997 | 0.00541 | 0.00198 | 0.07357 | 8e-05 | 3e-05 | 0.0011 | 0.00132 | 0.002 | 0.00019 | 1e-05 | 0.02737 | 0.00012 | 0 | 0 | 95.91482 | 0
532 METALSEKERS mean | 1 | 1.59732 | 0.39011 | 1.36294 | 0.3759 | 0.82712 | 0.02697 | 1.34661 | 0.03203 | 0.15788 | 0.00979 | 0.07148 | 0.0001 | 3e-05 | 0.00181 | 0.0012 | 0.0117 | 0.00013 | 0.00014 | 0.00544 | 0.00011 | 0 | 0 | 93.78119 | 0
532 NORD-SCHROTT GMBH & CO KG mean | 36 | 1.245002 | 0.3713839 | 0.7771786 | 0.4082489 | 1.199678 | 0.01288333 | 0.7552833 | 0.02560917 | 0.07173611 | 0.01033611 | 0.05796917 | 3.833333e-05 | 7.277778e-05 | 0.001325278 | 0.001229444 | 0.03827417 | 0.0002091667 | 0.0001044444 | 0.005948889 | 0.0001133333 | 7.027778e-05 | 5.555556e-06 | 95.0173 | 0
532 NS mean | 3 | 1.373963 | 0.3794067 | 0.46543 | 0.44604 | 1.54518 | 0.00757 | 0.60291 | 0.03279 | 0.03405333 | 0.001593333 | 0.06511333 | 2.333333e-05 | 4.666667e-05 | 0.00096 | 0.00119 | 0.02414 | 0.00028 | 2.333333e-05 | 0.002966667 | 0.0001166667 | 0 | 0 | 95.0162 | 0
532 ROHAL GMBH mean | 3 | 0.84947 | 0.5484467 | 0.4396 | 0.4903333 | 0.49294 | 0.02809667 | 0.3316567 | 0.02165 | 0.01509667 | 0.00507 | 0.09711 | 0.0003933333 | 3e-05 | 0.00109 | 0.001253333 | 0.09979333 | 0.0002766667 | 6.666667e-06 | 0.00348 | 3.333333e-05 | 0 | 1e-05 | 96.56 | 0
532 S&M mean | 2 | 1.013325 | 0.400215 | 0.300985 | 0.412475 | 1.00246 | 0.011145 | 0.594685 | 0.020745 | 0.028445 | 0.002975 | 0.059675 | 9.5e-05 | 2e-05 | 0.001305 | 0.00086 | 0.032585 | 5.5e-05 | 9.5e-05 | 0.00548 | 9.5e-05 | 0.000265 | 5e-06 | 96.11201 | 0
532 SIEGFRIED JACOB GMBH & CO KG mean | 3 | 1.54465 | 0.2669067 | 0.4363067 | 0.37548 | 1.40214 | 0.006886667 | 0.5379 | 0.03281333 | 0.02151667 | 0.00238 | 0.06366 | 1.333333e-05 | 2.666667e-05 | 0.001136667 | 0.001066667 | 0.007263333 | 0.0001 | 0.0003833333 | 0.00331 | 0.0001933333 | 0.0001566667 | 3.333333e-06 | 95.29571 | 0
532 SKOGSLUNDS METALLGJUTERI AB mean | 3 | 10.03758 | 0.5167433 | 0.26289 | 0.16852 | 0.05129333 | 0.009063333 | 0.09716 | 0.01706 | 0.007613333 | 0.00249 | 0.01360667 | 4.333333e-05 | 0.0002933333 | 0.00014 | 0.001013333 | 0.0001633333 | 0.0005333333 | 0 | 0.002206667 | 2e-05 | 0.00031 | 0.00015 | 88.81111 | 0
532 SKROTFRAG AB mean | 1 | 3.22644 | 0.39792 | 0.76584 | 0.33197 | 0.52556 | 0.01229 | 0.58397 | 0.0231 | 0.08405 | 0.00463 | 0.04298 | 2e-05 | 0.00017 | 0.00108 | 0.00112 | 0.01694 | 0.00018 | 0 | 0.00359 | 7e-05 | 0 | 0.00016 | 93.97792 | 0
532 STENA ALUMINIUM AB mean | 15 | 1.936162 | 0.6132587 | 0.80327 | 0.3973847 | 0.412748 | 0.01915667 | 0.715402 | 0.02338467 | 0.05163933 | 0.01469067 | 0.05819267 | 0.0004566667 | 3.733333e-05 | 0.001569333 | 0.001379333 | 0.104676 | 0.00023 | 0.0001246667 | 0.006316667 | 4.733333e-05 | 8.6e-05 | 1.266667e-05 | 94.83776 | 0
532 STENA RECYCLING COMBINED mean | 462 | 3.491184 | 0.5011052 | 1.073428 | 0.3685342 | 0.6987845 | 0.0222189 | 0.80397 | 0.02789647 | 0.04607437 | 0.01061303 | 0.05096433 | 0.0001701082 | 0.0004106494 | 0.001443745 | 0.001663636 | 0.03942433 | 0.0003238312 | 0.0001898268 | 0.008136082 | 7.61039e-05 | 0.0001548918 | 0.0009656926 | 92.85222 | 0
532 STENA RECYCLING HALMSTAD mean | 1 | 1.30548 | 0.33999 | 1.24592 | 0.37199 | 1.07503 | 0.02059 | 1.33406 | 0.02995 | 0.151 | 0.00817 | 0.06443 | 0.00079 | 4e-05 | 0.00164 | 0.00131 | 0.01151 | 0.00023 | 0.00016 | 0.00538 | 0.00012 | 0 | 0 | 94.03221 | 0
532 STÅL & METALL AB mean | 23 | 0.7917896 | 0.4041061 | 0.5299087 | 0.365893 | 0.6988565 | 0.01254391 | 0.9983391 | 0.01770522 | 0.02471087 | 0.01250174 | 0.06417348 | 2.217391e-05 | 3.565217e-05 | 0.001050435 | 0.001196522 | 0.02794522 | 0.0001882609 | 3.521739e-05 | 0.00735 | 8.434783e-05 | 7.782609e-05 | 2.521739e-05 | 96.04146 | 0
532 TINGSTA mean | 1 | 0.83333 | 0.70748 | 2.22648 | 0.54546 | 0.34472 | 0.0096 | 0.41287 | 0.02266 | 0.148 | 0.00353 | 0.08498 | 0.00017 | 3e-05 | 0.00147 | 0.00123 | 0.21028 | 0.00017 | 0.00013 | 0.00144 | 6e-05 | 0 | 0 | 94.44591 | 0
532 UNISCRAP AS mean | 7 | 1.660529 | 0.3496557 | 0.5131386 | 0.3562286 | 0.86982 | 0.01174571 | 0.74701 | 0.02624 | 0.02226 | 0.003522857 | 0.08303429 | 0.001427143 | 4.142857e-05 | 0.001141429 | 0.001532857 | 0.01131286 | 0.0003385714 | 2.857143e-05 | 0.01087286 | 0.0001085714 | 4e-05 | 0 | 95.32997 | 0
532 UNISCRAP SVERIGE AB mean | 1 | 8.19556 | 0.50973 | 0.72997 | 0.19767 | 0.03494 | 0.01585 | 0.25519 | 0.05103 | 0.0183 | 0.00532 | 0.02967 | 0.0001 | 4e-05 | 0.00136 | 0.00121 | 0.00562 | 7e-05 | 0.00013 | 0.00446 | 1e-05 | 0.0001 | 0 | 89.94367 | 0
532 V-VIK mean | 1 | 6.5873 | 0.67834 | 1.77266 | 0.33131 | 1.25885 | 0.03926 | 0.38043 | 0.02832 | 0.02646 | 0.01523 | 0.05382 | 0.00015 | 0.00011 | 0.00158 | 0.00111 | 0.00273 | 0.0003 | 0.00042 | 0.0046 | 6e-05 | 0 | 0 | 88.81696 | 0
532 VEOLIA RECYCLING SWEDEN AB mean | 27 | 5.252979 | 0.5753726 | 1.303197 | 0.3967211 | 0.574907 | 0.03972444 | 0.6385659 | 0.04642593 | 0.05818444 | 0.01159444 | 0.04530852 | 0.0001440741 | 0.0001848148 | 0.001937037 | 0.001293704 | 0.04802926 | 0.00024 | 0.0004807407 | 0.00503963 | 4.37037e-05 | 4.962963e-05 | 1.111111e-06 | 90.99958 | 0
532 FUNDO COMPONENTS AB std | 33 | 0.3524673 | 0.0774747 | 0.1079689 | 0.04773344 | 0.06058567 | 0.002107575 | 0.03697269 | 0.01167128 | 0.0049463 | 0.00200194 | 0.003150647 | 0.000119467 | 0.001716322 | 0.0005211046 | 0.001016935 | 0.005447478 | 0.0002287315 | 0.0001572444 | 0.003706669 | 0.0001591062 | 0.000868352 | 4.464121e-05 | 0.3340314 | 0
532 HALLSTAH std | 1 | 0 | 0 | 0 | 0 | 0 | 0 | 0 | 0 | 0 | 0 | 0 | 0 | 0 | 0 | 0 | 0 | 0 | 0 | 0 | 0 | 0 | 0 | 0 | 0
532 HALLSTAHAMMAR std | 1 | 0 | 0 | 0 | 0 | 0 | 0 | 0 | 0 | 0 | 0 | 0 | 0 | 0 | 0 | 0 | 0 | 0 | 0 | 0 | 0 | 0 | 0 | 0 | 0
532 HANS ANDERSSON METAL AB std | 3 | 0.3978377 | 0.03935663 | 0.1004011 | 0.02312149 | 0.07815184 | 0.002361953 | 0.05413139 | 0.001707266 | 0.008165902 | 0.001877131 | 0.002380817 | 1.247219e-05 | 2.160247e-05 | 9.392669e-05 | 4.109609e-05 | 0.017219 | 2.624669e-05 | 7.788881e-05 | 0.0002268627 | 4.714045e-06 | 0 | 0 | 0.4859752 | 0
532 KRONQVIST std | 1 | 0 | 0 | 0 | 0 | 0 | 0 | 0 | 0 | 0 | 0 | 0 | 0 | 0 | 0 | 0 | 0 | 0 | 0 | 0 | 0 | 0 | 0 | 0 | 0
532 KUUSAKOSKI OY std | 1 | 0 | 0 | 0 | 0 | 0 | 0 | 0 | 0 | 0 | 0 | 0 | 0 | 0 | 0 | 0 | 0 | 0 | 0 | 0 | 0 | 0 | 0 | 0 | 0
532 LANTZ JÄRN & METALL std | 1 | 0 | 0 | 0 | 0 | 0 | 0 | 0 | 0 | 0 | 0 | 0 | 0 | 0 | 0 | 0 | 0 | 0 | 0 | 0 | 0 | 0 | 0 | 0 | 0
532 METALLFABRIKEN LJUNGHÄLL AB std | 1 | 0 | 0 | 0 | 0 | 0 | 0 | 0 | 0 | 0 | 0 | 0 | 0 | 0 | 0 | 0 | 0 | 0 | 0 | 0 | 0 | 0 | 0 | 0 | 0
532 METALSEKERS std | 1 | 0 | 0 | 0 | 0 | 0 | 0 | 0 | 0 | 0 | 0 | 0 | 0 | 0 | 0 | 0 | 0 | 0 | 0 | 0 | 0 | 0 | 0 | 0 | 0
532 NORD-SCHROTT GMBH & CO KG std | 36 | 1.382716 | 0.1620653 | 0.4801526 | 0.05943935 | 0.4252029 | 0.007728746 | 0.3427382 | 0.008643252 | 0.03978099 | 0.01590511 | 0.01037242 | 8.65865e-05 | 0.000144983 | 0.0002627154 | 0.0002161525 | 0.02963665 | 0.0002085449 | 0.0001706921 | 0.002941765 | 5.592654e-05 | 0.0001983191 | 2.033667e-05 | 1.669607 | 0
532 NS std | 3 | 0.9362132 | 0.02969305 | 0.0839774 | 0.04248953 | 1.232249 | 0.001094014 | 0.2160394 | 0.003104008 | 0.02259823 | 0.0006971529 | 0.01599868 | 1.247219e-05 | 1.699673e-05 | 0.000229056 | 0.0001867262 | 0.01005214 | 0.0002491318 | 2.624669e-05 | 0.0005013537 | 0.0001033871 | 0 | 0 | 0.9778144 | 0
532 ROHAL GMBH std | 3 | 0.08021332 | 0.06483474 | 0.02681233 | 0.01269241 | 0.1624083 | 0.01217776 | 0.02282686 | 0.001376759 | 0.005072635 | 0.002672976 | 0.01694254 | 0.0002522345 | 0 | 0.0001256981 | 7.845735e-05 | 0.09827859 | 9.392669e-05 | 9.42809e-06 | 0.0004047221 | 4.714045e-06 | 0 | 1.414214e-05 | 0.2871701 | 0
532 S&M std | 2 | 0.056915 | 0.027435 | 0.031495 | 0.061555 | 0.60097 | 0.002625 | 0.080205 | 0.001005 | 0.007845 | 0.000945 | 0.016995 | 9.5e-05 | 2e-05 | 0.000125 | 0.00025 | 0.013985 | 5.5e-05 | 3.5e-05 | 9e-05 | 5.5e-05 | 1.5e-05 | 5e-06 | 0.74301 | 0
532 SIEGFRIED JACOB GMBH & CO KG std | 3 | 0.6127591 | 0.004605282 | 0.1506655 | 0.02102313 | 0.114551 | 0.0007541146 | 0.07371789 | 0.005720468 | 0.003260821 | 0.001153805 | 0.005238091 | 9.42809e-06 | 1.885618e-05 | 5.436502e-05 | 5.557777e-05 | 0.002989028 | 5.715476e-05 | 0.0004383555 | 0.0003569314 | 2.054805e-05 | 0.0002215601 | 4.714045e-06 | 0.6495179 | 0
532 SKOGSLUNDS METALLGJUTERI AB std | 3 | 0.09680386 | 0.04628942 | 0.03672922 | 0.01540501 | 0.03532908 | 0.0005267721 | 0.006086548 | 0.00445938 | 0.000893694 | 0.0002847221 | 0.001695098 | 2.494438e-05 | 0.00010873 | 9.092121e-05 | 4.189935e-05 | 0.0002309882 | 0.0006229143 | 0 | 0.0004431202 | 0 | 0.0003899573 | 0 | 0.1199216 | 0
532 SKROTFRAG AB std | 1 | 0 | 0 | 0 | 0 | 0 | 0 | 0 | 0 | 0 | 0 | 0 | 0 | 0 | 0 | 0 | 0 | 0 | 0 | 0 | 0 | 0 | 0 | 0 | 0
532 STENA ALUMINIUM AB std | 15 | 0.4269663 | 0.1797795 | 0.3843635 | 0.06520342 | 0.1148947 | 0.007471917 | 0.175246 | 0.002699498 | 0.03847364 | 0.02320085 | 0.0178873 | 0.0006933077 | 2.644911e-05 | 0.0002977128 | 0.000453644 | 0.07234513 | 0.0002315455 | 4.759085e-05 | 0.001327141 | 1.436044e-05 | 0.0001434248 | 2.322834e-05 | 1.151366 | 0
532 STENA RECYCLING COMBINED std | 462 | 2.950248 | 0.3020797 | 1.040094 | 0.1195307 | 0.6090854 | 0.02830225 | 0.5303556 | 0.01323096 | 0.05625438 | 0.03141846 | 0.02456648 | 0.0008388387 | 0.003411831 | 0.001080389 | 0.003864385 | 0.05243365 | 0.0006940195 | 0.0002652124 | 0.008164125 | 0.000103802 | 0.0006209163 | 0.01821142 | 3.601584 | 0
532 STENA RECYCLING HALMSTAD std | 1 | 0 | 0 | 0 | 0 | 0 | 0 | 0 | 0 | 0 | 0 | 0 | 0 | 0 | 0 | 0 | 0 | 0 | 0 | 0 | 0 | 0 | 0 | 0 | 0
532 STÅL & METALL AB std | 23 | 0.1777028 | 0.1543144 | 0.5461583 | 0.1307038 | 0.3459773 | 0.01080377 | 0.5988096 | 0.003720983 | 0.02316608 | 0.04603426 | 0.03248007 | 1.666982e-05 | 1.715051e-05 | 0.0005402051 | 0.0002172478 | 0.02962567 | 0.0001297037 | 4.679925e-05 | 0.004581343 | 4.651564e-05 | 0.0001340978 | 5.539342e-05 | 1.420754 | 0
532 TINGSTA std | 1 | 0 | 0 | 0 | 0 | 0 | 0 | 0 | 0 | 0 | 0 | 0 | 0 | 0 | 0 | 0 | 0 | 0 | 0 | 0 | 0 | 0 | 0 | 0 | 0
532 UNISCRAP AS std | 7 | 2.1693 | 0.09466772 | 0.1708501 | 0.08694161 | 0.4154446 | 0.003465561 | 0.3990462 | 0.004628696 | 0.02102228 | 0.001169881 | 0.03754964 | 0.003401897 | 3.499271e-06 | 9.280218e-05 | 0.0002964897 | 0.01356757 | 0.0001714167 | 2.849991e-05 | 0.006187378 | 5.462301e-05 | 7.946248e-05 | 0 | 1.613023 | 0
532 UNISCRAP SVERIGE AB std | 1 | 0 | 0 | 0 | 0 | 0 | 0 | 0 | 0 | 0 | 0 | 0 | 0 | 0 | 0 | 0 | 0 | 0 | 0 | 0 | 0 | 0 | 0 | 0 | 0
532 V-VIK std | 1 | 0 | 0 | 0 | 0 | 0 | 0 | 0 | 0 | 0 | 0 | 0 | 0 | 0 | 0 | 0 | 0 | 0 | 0 | 0 | 0 | 0 | 0 | 0 | 0
532 VEOLIA RECYCLING SWEDEN AB std | 27 | 3.680054 | 0.2707841 | 1.061471 | 0.1765853 | 0.5508056 | 0.03133741 | 0.3340862 | 0.01597731 | 0.04409883 | 0.00891798 | 0.02157762 | 0.0003446121 | 0.000179038 | 0.0008057746 | 0.0002710084 | 0.05354871 | 0.0001754782 | 0.0004613421 | 0.001390248 | 4.571637e-05 | 0.0001369639 | 3.142697e-06 | 4.706672 | 0
533 mean | 1 | 0.06866 | 0.04809 | 3.74498 | 0.41326 | 0.10943 | 0.00579 | 0.31059 | 0.02207 | 0 | 0.00152 | 0.00413 | 0.01845 | 0.00023 | 0.00151 | 0.00116 | 0.00041 | 0.00117 | 9e-05 | 0.07754 | 1e-05 | 0 | 0.50048 | 94.67043 | 0
533 std | 1 | 0 | 0 | 0 | 0 | 0 | 0 | 0 | 0 | 0 | 0 | 0 | 0 | 0 | 0 | 0 | 0 | 0 | 0 | 0 | 0 | 0 | 0 | 0 | 0
533 STENA RECYCLING COMBINED mean | 1 | 0.06866 | 0.04809 | 3.74498 | 0.41326 | 0.10943 | 0.00579 | 0.31059 | 0.02207 | 0 | 0.00152 | 0.00413 | 0.01845 | 0.00023 | 0.00151 | 0.00116 | 0.00041 | 0.00117 | 9e-05 | 0.07754 | 1e-05 | 0 | 0.50048 | 94.67043 | 0
533 STENA RECYCLING COMBINED std | 1 | 0 | 0 | 0 | 0 | 0 | 0 | 0 | 0 | 0 | 0 | 0 | 0 | 0 | 0 | 0 | 0 | 0 | 0 | 0 | 0 | 0 | 0 | 0 | 0
534 mean | 3 | 4.384867 | 0.8516067 | 1.070587 | 0.3442733 | 0.1704433 | 0.05875667 | 0.6414533 | 0.03019333 | 0.02747 | 0.00994 | 0.05057333 | 2e-05 | 3.666667e-05 | 0.00174 | 0.00179 | 0.02018 | 7.666667e-05 | 0.0001766667 | 0.003353333 | 2e-05 | 1e-05 | 0 | 92.33243 | 0
534 std | 3 | 2.702935 | 0.6880812 | 1.012159 | 0.109812 | 0.07533574 | 0.04242772 | 0.3239393 | 0.01092773 | 0.0276286 | 0.006053913 | 0.02471047 | 2.160247e-05 | 4.714045e-06 | 0.0002616614 | 0.0007037045 | 0.02687176 | 4.496913e-05 | 0.0002498444 | 0.001801432 | 8.164966e-06 | 1.414214e-05 | 0 | 4.309933 | 0
534 STENA RECYCLING COMBINED mean | 3 | 4.384867 | 0.8516067 | 1.070587 | 0.3442733 | 0.1704433 | 0.05875667 | 0.6414533 | 0.03019333 | 0.02747 | 0.00994 | 0.05057333 | 2e-05 | 3.666667e-05 | 0.00174 | 0.00179 | 0.02018 | 7.666667e-05 | 0.0001766667 | 0.003353333 | 2e-05 | 1e-05 | 0 | 92.33243 | 0
534 STENA RECYCLING COMBINED std | 3 | 2.702935 | 0.6880812 | 1.012159 | 0.109812 | 0.07533574 | 0.04242772 | 0.3239393 | 0.01092773 | 0.0276286 | 0.006053913 | 0.02471047 | 2.160247e-05 | 4.714045e-06 | 0.0002616614 | 0.0007037045 | 0.02687176 | 4.496913e-05 | 0.0002498444 | 0.001801432 | 8.164966e-06 | 1.414214e-05 | 0 | 4.309933 | 0
535 mean | 22 | 9.593796 | 0.7739136 | 2.059725 | 0.26803 | 0.03144727 | 0.04399182 | 0.58657 | 0.03482545 | 0.03241773 | 0.01451318 | 0.03134136 | 0.0001218182 | 4.272727e-05 | 0.001730909 | 0.001253636 | 0.007033636 | 8.272727e-05 | 0.000345 | 0.006850455 | 1.272727e-05 | 1.5e-05 | 8.181818e-06 | 86.50807 | 0
535 std | 22 | 0.7251699 | 0.06486747 | 0.5005711 | 0.04635961 | 0.03004361 | 0.0143497 | 0.1742505 | 0.008709454 | 0.009427845 | 0.004491474 | 0.007507429 | 0.0001539668 | 4.12511e-05 | 0.000326718 | 0.0003051311 | 0.00237355 | 5.902094e-05 | 0.0001192686 | 0.002610434 | 5.378254e-06 | 3.473929e-05 | 3.113553e-05 | 0.3861411 | 0
535 AGES GROUP mean | 5 | 9.657542 | 0.739124 | 2.216204 | 0.31993 | 0.013322 | 0.035254 | 0.491986 | 0.029746 | 0.026758 | 0.012388 | 0.026878 | 7.6e-05 | 3.2e-05 | 0.001702 | 0.001314 | 0.008304 | 4.4e-05 | 0.000286 | 0.005626 | 1e-05 | 6e-06 | 0 | 86.406 | 0
535 AL CASTING mean | 1 | 9.33198 | 0.75593 | 2.28834 | 0.3361 | 0.04358 | 0.03553 | 0.53514 | 0.02813 | 0.02835 | 0.01577 | 0.02737 | 6e-05 | 3e-05 | 0.00186 | 0.00132 | 0.00883 | 8e-05 | 0.0003 | 0.00544 | 1e-05 | 0 | 0 | 86.55 | 0
535 B&B RECYCLING GMBH mean | 5 | 8.658886 | 0.83022 | 2.347266 | 0.27947 | 0.068684 | 0.062256 | 0.768232 | 0.047622 | 0.042334 | 0.018488 | 0.035036 | 0.000294 | 7.6e-05 | 0.002176 | 0.00146 | 0.006006 | 0.000172 | 0.00045 | 0.010416 | 1.6e-05 | 0 | 0 | 86.82044 | 0
535 IAC HULTSFRED mean | 1 | 10.38356 | 0.67528 | 1.10744 | 0.3053 | 0.04189 | 0.02487 | 0.40539 | 0.03998 | 0.02452 | 0.00897 | 0.0245 | 0.0001 | 0.00015 | 0.00126 | 0.00128 | 0.0023 | 5e-05 | 7e-05 | 0.00411 | 3e-05 | 0 | 0.00015 | 86.9488 | 0
535 METALLFABRIKEN LJUNGHÄLL AB mean | 8 | 9.98158125 | 0.76699125 | 1.84886875 | 0.2206525 | 0.01204875 | 0.03903625 | 0.5338125 | 0.02942875 | 0.028575 | 0.01289 | 0.03321125 | 6.75e-05 | 2.375e-05 | 0.0015175 | 0.0010775 | 0.00732 | 6e-05 | 0.00033625 | 0.0057925 | 1e-05 | 3.75e-05 | 2.5e-06 | 86.472255 | 0
535 STENA RECYCLING COMBINED mean | 2 | 9.95659 | 0.80612 | 2.15493 | 0.24652 | 0.049975 | 0.05379 | 0.69621 | 0.03789 | 0.04313 | 0.018525 | 0.03119 | 6.5e-05 | 1.5e-05 | 0.001715 | 0.001245 | 0.00675 | 6.5e-05 | 0.000425 | 0.007305 | 1.5e-05 | 0 | 5e-06 | 85.884245 | 0
535 AGES GROUP std | 5 | 0.1484243 | 0.008174601 | 0.04059021 | 0.02219492 | 0.00457562 | 0.003048262 | 0.04898699 | 0.0009005465 | 0.001502869 | 0.001004438 | 0.004439024 | 7.499333e-05 | 4e-06 | 0.000107963 | 3.261901e-05 | 0.0009159607 | 2.244994e-05 | 3.136877e-05 | 0.0004191229 | 0 | 1.2e-05 | 0 | 0.209819 | 0
535 AL CASTING std | 1 | 0 | 0 | 0 | 0 | 0 | 0 | 0 | 0 | 0 | 0 | 0 | 0 | 0 | 0 | 0 | 0 | 0 | 0 | 0 | 0 | 0 | 0 | 0 | 0
535 B&B RECYCLING GMBH std | 5 | 0.2997235 | 0.05376527 | 0.07508821 | 0.01703394 | 0.03182043 | 0.003954282 | 0.06644633 | 0.007537995 | 0.002979796 | 0.004476746 | 0.002555172 | 0.0002170346 | 5.122499e-05 | 0.000108922 | 0.0001261745 | 0.001951641 | 5.344156e-05 | 6.356099e-05 | 0.002259297 | 4.898979e-06 | 0 | 0 | 0.3362465 | 0
535 IAC HULTSFRED std | 1 | 0 | 0 | 0 | 0 | 0 | 0 | 0 | 0 | 0 | 0 | 0 | 0 | 0 | 0 | 0 | 0 | 0 | 0 | 0 | 0 | 0 | 0 | 0 | 0
535 METALLFABRIKEN LJUNGHÄLL AB std | 8 | 0.677356 | 0.04999874 | 0.668547 | 0.02138041 | 0.01095181 | 0.01146437 | 0.2031178 | 0.00370218 | 0.00698549 | 0.00392923 | 0.009711831 | 8.392705e-05 | 1.408678e-05 | 0.0002793631 | 0.0004298764 | 0.002705772 | 2.783882e-05 | 0.0001130196 | 0.001789789 | 0 | 4.918079e-05 | 4.330127e-06 | 0.3082342 | 0
535 STENA RECYCLING COMBINED std | 2 | 0.62858 | 0.1081 | 0.126 | 0.0185 | 0.024515 | 0.01547 | 0.07857 | 0.00016 | 0.01468 | 0.003735 | 0.00692 | 6.5e-05 | 1.5e-05 | 6.5e-05 | 1.5e-05 | 0.00108 | 1.5e-05 | 0.000105 | 0.001995 | 5e-06 | 0 | 5e-06 | 0.324245 | 0
536 mean | 42 | 5.932879 | 0.608825 | 1.853732 | 0.326189 | 0.1583771 | 0.0300231 | 0.5553 | 0.02568762 | 0.03530167 | 0.01430048 | 0.03682429 | 0.001147143 | 5.119048e-05 | 0.001578095 | 0.001092857 | 0.01882071 | 0.0001585714 | 0.000305 | 0.008942857 | 2.095238e-05 | 8.285714e-05 | 0.01921976 | 90.37114 | 0
536 std | 42 | 4.107278 | 0.2696356 | 1.156535 | 0.1193435 | 0.2049692 | 0.01716636 | 0.2302285 | 0.009976432 | 0.02946539 | 0.01060173 | 0.02701848 | 0.004503067 | 5.504121e-05 | 0.0006838485 | 0.000287073 | 0.04022086 | 0.0003680358 | 0.0002183406 | 0.01525227 | 2.358465e-05 | 0.0001711486 | 0.08586955 | 4.866606 | 0
536 AGES GROUP mean | 10 | 9.546719 | 0.722038 | 2.492275 | 0.255602 | 0.014996 | 0.042884 | 0.536731 | 0.021999 | 0.034929 | 0.017963 | 0.024049 | 0.000141 | 3.1e-05 | 0.001832 | 0.001063 | 0.00463 | 5e-05 | 0.00044 | 0.004622 | 6e-06 | 4.7e-05 | 2e-06 | 86.276951 | 0
536 KVISTGAARD JERN OG METAL AS mean | 2 | 1.12749 | 0.459715 | 0.53969 | 0.52535 | 0.521215 | 0.01693 | 0.707725 | 0.01965 | 0.02104 | 0.01907 | 0.0989 | 0.000215 | 7.5e-05 | 1.5e-05 | 0.00084 | 0 | 0.00014 | 0 | 0.003075 | 0.0001 | 0 | 0.00017 | 95.938595 | 0
536 METALLFABRIKEN LJUNGHÄLL AB mean | 10 | 9.776919 | 0.873626 | 2.690651 | 0.240863 | 0.019801 | 0.042404 | 0.598628 | 0.026978 | 0.036531 | 0.019499 | 0.030756 | 6.6e-05 | 3.7e-05 | 0.002091 | 0.001239 | 0.003757 | 6e-05 | 0.000509 | 0.005739 | 9e-06 | 0 | 0 | 85.629837 | 0
536 NORD-SCHROTT GMBH & CO KG mean | 4 | 0.8621625 | 0.2772975 | 0.2822775 | 0.33189 | 0.3146425 | 0.0067625 | 0.2082425 | 0.0256075 | 0.0040225 | 0.0168425 | 0.051895 | 0.0002425 | 6e-05 | 0.0003625 | 0.000855 | 0.00031 | 8e-05 | 2.5e-05 | 0.00988 | 3.5e-05 | 5e-05 | 8.75e-05 | 97.60637 | 0
536 STENA ALUMINIUM AB mean | 8 | 3.8037875 | 0.47457125 | 0.866525 | 0.39115375 | 0.22281375 | 0.01795125 | 0.490975 | 0.0284175 | 0.0525525 | 0.00664125 | 0.03991 | 0.000145 | 3.75e-05 | 0.00163 | 0.00101 | 0.05833 | 7.875e-05 | 0.0002 | 0.00598375 | 2.375e-05 | 0.00021125 | 5e-06 | 93.53704625 | 0
536 STENA RECYCLING COMBINED mean | 4 | 0.54097 | 0.3736625 | 2.936605 | 0.3982775 | 0.2538425 | 0.008715 | 0.5471475 | 0.0196375 | 0.0033675 | 0.00192 | 0.0105525 | 0.0107675 | 0.0001475 | 0.00123 | 0.0012575 | 0.00121 | 0.00098 | 5.25e-05 | 0.0378825 | 1.5e-05 | 0.00028 | 0.20162 | 94.64986 | 0
536 VEOLIA RECYCLING SWEDEN AB mean | 4 | 4.4116825 | 0.5735425 | 1.2850925 | 0.4086725 | 0.3012475 | 0.0421775 | 0.90105 | 0.0353725 | 0.0690025 | 0.01492 | 0.057925 | 0.00012 | 4.75e-05 | 0.0019025 | 0.0011675 | 0.05847 | 0.0001025 | 0.0003525 | 0.00673 | 3.5e-05 | 0 | 0 | 91.8303875 | 0
536 AGES GROUP std | 10 | 0.156002 | 0.04063191 | 0.1334176 | 0.01210628 | 0.01044687 | 0.003013358 | 0.04194893 | 0.001445894 | 0.002135043 | 0.00174916 | 0.003020309 | 0.0003236186 | 1.220656e-05 | 0.0002533693 | 0.0003694333 | 0.001099309 | 3.224903e-05 | 3.847077e-05 | 0.0007921843 | 4.898979e-06 | 9.980481e-05 | 4e-06 | 0.2363781 | 0
536 KVISTGAARD JERN OG METAL AS std | 2 | 0.17954 | 0.051545 | 0.07115 | 0.00081 | 0.012555 | 0.003 | 0.068005 | 0.00099 | 0.00332 | 0.00323 | 0.00451 | 5e-06 | 1.5e-05 | 1.5e-05 | 1e-05 | 0 | 0 | 0 | 0.000255 | 0 | 0 | 0 | 0.011135 | 0
536 METALLFABRIKEN LJUNGHÄLL AB std | 10 | 0.2919031 | 0.04035597 | 0.4401053 | 0.01751047 | 0.009442896 | 0.006570868 | 0.09667161 | 0.001988013 | 0.005460642 | 0.003944204 | 0.004711238 | 5.607138e-05 | 4.582576e-06 | 0.0002197476 | 0.0001105848 | 0.001036369 | 4.147288e-05 | 7.673982e-05 | 0.0007562467 | 3e-06 | 0 | 0 | 0.4089473 | 0
536 NORD-SCHROTT GMBH & CO KG std | 4 | 0.4246972 | 0.04136634 | 0.2277191 | 0.2038638 | 0.2672359 | 0.00165767 | 0.1489096 | 0.01338553 | 0.001781634 | 0.02635311 | 0.04876859 | 0.0003001146 | 4.636809e-05 | 0.0005394615 | 0.0002356374 | 0.0003112876 | 3.535534e-05 | 4.330127e-05 | 0.01420549 | 1.802776e-05 | 5e-05 | 8.287792e-05 | 1.072074 | 0
536 STENA ALUMINIUM AB std | 8 | 2.837498 | 0.1348336 | 0.6731096 | 0.1220647 | 0.1510689 | 0.00884904 | 0.06479818 | 0.01471904 | 0.03241415 | 0.004096875 | 0.01016416 | 0.0002593742 | 4.736824e-05 | 0.0002972373 | 0.0003244611 | 0.05940384 | 5.509934e-05 | 6.204837e-05 | 0.0006660131 | 1.111024e-05 | 0.0002215535 | 5e-06 | 3.334002 | 0
536 STENA RECYCLING COMBINED std | 4 | 0.6750585 | 0.5293317 | 1.520955 | 0.03537929 | 0.1836439 | 0.005683175 | 0.4238824 | 0.001674207 | 0.005832681 | 0.0009778037 | 0.01701435 | 0.01049272 | 0.0001125555 | 0.0002887906 | 0.0001881987 | 0.001439479 | 0.0008104937 | 4.76314e-05 | 0.03583765 | 5e-06 | 0.00028 | 0.20162 | 0.7089442 | 0
536 VEOLIA RECYCLING SWEDEN AB std | 4 | 3.577887 | 0.1209575 | 0.8328103 | 0.06957898 | 0.2495868 | 0.02122886 | 0.2252231 | 0.01457629 | 0.05523826 | 0.003078482 | 0.02989377 | 5.338539e-05 | 2.046338e-05 | 0.0005726419 | 3.76663e-05 | 0.05767035 | 1.920286e-05 | 0.0003282053 | 0.001496346 | 2.598076e-05 | 0 | 0 | 4.219488 | 0
537 mean | 22 | 7.43164 | 1.793415 | 1.568935 | 0.1811055 | 0.1077355 | 0.02563091 | 0.3451964 | 0.07901091 | 0.01775727 | 0.01135045 | 0.03634909 | 0.0002709091 | 0.0001009091 | 0.001392727 | 0.002030455 | 0.001645 | 6.454545e-05 | 0.0003722727 | 0.005378636 | 2.090909e-05 | 0.0001181818 | 1.636364e-05 | 88.38982 | 0
537 std | 22 | 2.00159 | 0.7401171 | 0.6862314 | 0.0835944 | 0.3176261 | 0.00886544 | 0.4057525 | 0.02116915 | 0.007387005 | 0.008579085 | 0.02381142 | 0.0005184322 | 9.61017e-05 | 0.0007070179 | 0.0009122324 | 0.0008915908 | 5.797549e-05 | 0.0003300955 | 0.003739434 | 1.676281e-05 | 0.0001043437 | 3.808429e-05 | 2.14367 | 0
537 CUREF GMBH mean | 3 | 7.009297 | 1.497793 | 0.46732 | 0.05853667 | 0.04899333 | 0.004916667 | 0.01569667 | 0.10368 | 0.003526667 | 0.001743333 | 0.00242 | 0.0008533333 | 0.0002366667 | 0.0004933333 | 0.001006667 | 0.0004666667 | 5e-05 | 0.00014 | 0.00326 | 5.333333e-05 | 0.0001633333 | 0.0001066667 | 90.77925 | 0
537 STENA RECYCLING COMBINED mean | 19 | 7.498326 | 1.840093 | 1.742875 | 0.2004584 | 0.1170105 | 0.02890158 | 0.3972226 | 0.07511579 | 0.02000421 | 0.01286737 | 0.04170632 | 0.0001789474 | 7.947368e-05 | 0.001534737 | 0.002192105 | 0.001831053 | 6.684211e-05 | 0.0004089474 | 0.005713158 | 1.578947e-05 | 0.0001110526 | 2.105263e-06 | 88.01254 | 0
537 CUREF GMBH std | 3 | 0.08650978 | 0.5223637 | 0.04212971 | 0.002814514 | 0.02200458 | 0.0004496913 | 0.006640243 | 0.009525139 | 0.0004768182 | 0.001520577 | 0.000237206 | 0.0009806574 | 0.0001918912 | 0.0006488109 | 0.0004598792 | 0.000111455 | 7.071068e-05 | 9.93311e-05 | 7.483315e-05 | 4.714045e-06 | 5.436502e-05 | 3.299832e-05 | 0.4105782 | 0
537 STENA RECYCLING COMBINED std | 19 | 2.145962 | 0.7584211 | 0.5684356 | 0.0730995 | 0.3407469 | 0.003539388 | 0.4132478 | 0.01983189 | 0.005111154 | 0.008245155 | 0.02111949 | 0.0003120036 | 3.886193e-05 | 0.0006036936 | 0.0008593852 | 0.0008152552 | 5.535081e-05 | 0.0003387422 | 0.003920427 | 1.138595e-05 | 0.0001084772 | 4.076825e-06 | 2.061665 | 0
538 mean | 17 | 1.332087 | 0.2541353 | 0.2053029 | 0.08724588 | 0.1634971 | 0.006082353 | 0.5913606 | 0.02428 | 0.003758824 | 0.001149412 | 0.01021824 | 7.941176e-05 | 7.352941e-05 | 0.00024 | 0.0004305882 | 0.0009247059 | 2e-05 | 5.941176e-05 | 0.01463 | 3.352941e-05 | 0.0003152941 | 4.529412e-05 | 97.30403 | 0
538 std | 17 | 2.117469 | 0.03033377 | 0.1849617 | 0.08221286 | 0.12895 | 0.002239353 | 0.3329039 | 0.0268878 | 0.003927159 | 0.0006922977 | 0.009428853 | 7.588463e-05 | 8.656457e-05 | 0.0003403113 | 0.0004170833 | 0.001573599 | 3.217599e-05 | 4.221382e-05 | 0.009695189 | 1.998269e-05 | 0.000168562 | 5.699511e-05 | 2.204837 | 0
538 STENA ALUMINIUM AB mean | 15 | 1.423753 | 0.2530147 | 0.2006327 | 0.07499333 | 0.149184 | 0.006213333 | 0.615548 | 0.02524667 | 0.002959333 | 0.001093333 | 0.009568 | 8.333333e-05 | 7.733333e-05 | 0.0002226667 | 0.0003386667 | 0.0009326667 | 2.066667e-05 | 5.866667e-05 | 0.01535867 | 3.066667e-05 | 0.000322 | 3.933333e-05 | 97.22031 | 0
538 STENA RECYCLING COMBINED mean | 2 | 0.644595 | 0.26254 | 0.24033 | 0.17914 | 0.270845 | 0.0051 | 0.409955 | 0.01703 | 0.009755 | 0.00157 | 0.015095 | 5e-05 | 4.5e-05 | 0.00037 | 0.00112 | 0.000865 | 1.5e-05 | 6.5e-05 | 0.009165 | 5.5e-05 | 0.000265 | 9e-05 | 97.93194 | 0
538 STENA ALUMINIUM AB std | 15 | 2.237628 | 0.03158732 | 0.1770424 | 0.06166051 | 0.1037783 | 0.002248593 | 0.3432429 | 0.02846013 | 0.002062291 | 0.0006333474 | 0.009287353 | 7.92184e-05 | 9.146706e-05 | 0.0003323345 | 0.0003341829 | 0.001673549 | 3.37573e-05 | 3.809929e-05 | 0.009720413 | 1.730767e-05 | 0.0001756588 | 5.221324e-05 | 2.323181 | 0
538 STENA RECYCLING COMBINED std | 2 | 0.152405 | 0.01606 | 0.23307 | 0.13916 | 0.217955 | 0.0019 | 0.145255 | 0.00327 | 0.007645 | 0.00093 | 0.009045 | 3e-05 | 5e-06 | 0.00037 | 0.00032 | 0.000195 | 1.5e-05 | 6.5e-05 | 0.007515 | 2.5e-05 | 8.5e-05 | 7e-05 | 0.62887 | 0
540 mean | 5 | 5.10132 | 0.554776 | 0.41238 | 0.14511 | 0.364282 | 0.011136 | 0.146378 | 0.043962 | 0.005698 | 0.003254 | 0.023664 | 0.000128 | 0.000142 | 0.000224 | 0.000738 | 0.000918 | 8.6e-05 | 0 | 0.063912 | 3.6e-05 | 6e-05 | 0.00013 | 93.124002 | 0
540 std | 5 | 2.12298 | 0.1635718 | 0.1156693 | 0.1309373 | 0.6496479 | 0.002784641 | 0.05466619 | 0.01388439 | 0.001068801 | 0.0008077277 | 0.01725966 | 0.0001632667 | 6.910861e-05 | 0.0004186454 | 0.0003572338 | 0.001161954 | 0.0001316966 | 0 | 0.05086093 | 1.356466e-05 | 6.957011e-05 | 6.511528e-05 | 1.870264 | 0
540 MIELNIK mean | 3 | 6.81652 | 0.6806133 | 0.4468367 | 0.05903667 | 0.03663333 | 0.01286667 | 0.1423 | 0.05526667 | 0.004893333 | 0.003863333 | 0.01495333 | 5.333333e-05 | 0.0001833333 | 0.0003733333 | 0.00091 | 6.333333e-05 | 3e-05 | 0 | 0.1050467 | 3e-05 | 0.0001 | 0.00011 | 91.61932 | 0
540 STENA ALUMINIUM AB mean | 2 | 2.52852 | 0.36602 | 0.360695 | 0.27422 | 0.855755 | 0.00854 | 0.152495 | 0.027005 | 0.006905 | 0.00234 | 0.03673 | 0.00024 | 8e-05 | 0 | 0.00048 | 0.0022 | 0.00017 | 0 | 0.00221 | 4.5e-05 | 0 | 0.00016 | 95.38103 | 0
540 MIELNIK std | 3 | 0.1070537 | 0.06268606 | 0.0620977 | 0.003057933 | 0.007208728 | 0.001169796 | 0.02173136 | 0.00125258 | 0.0005327497 | 0.0002169997 | 0.0005953897 | 6.182412e-05 | 5.557777e-05 | 0.0004861641 | 0.0003721111 | 8.956686e-05 | 4.242641e-05 | 0 | 0.00901277 | 8.164966e-06 | 6.377042e-05 | 7.788881e-05 | 0.1843849 | 0
540 STENA ALUMINIUM AB std | 2 | 0.46718 | 0.04017 | 0.152355 | 0.12274 | 0.807745 | 0.00247 | 0.081855 | 0.000595 | 4.5e-05 | 0.00041 | 0.02144 | 0.0002 | 3e-05 | 0 | 2e-05 | 0.00079 | 0.00017 | 0 | 0.00011 | 1.5e-05 | 0 | 0 | 0.45103 | 0
541 mean | 5 | 3.490736 | 0.35707 | 0.494138 | 0.33209 | 1.107248 | 0.012044 | 0.23813 | 0.03845 | 0.014534 | 0.003294 | 0.044962 | 0.000406 | 9.6e-05 | 0.000568 | 0.000958 | 0.019174 | 0.000286 | 2.8e-05 | 0.005122 | 4.6e-05 | 0 | 9.8e-05 | 93.835334 | 0
541 std | 5 | 2.999288 | 0.1639429 | 0.1894195 | 0.0975274 | 1.402886 | 0.0070184 | 0.1427193 | 0.01894656 | 0.009735616 | 0.001664423 | 0.02683675 | 0.0003817119 | 6.053098e-05 | 0.0005768674 | 0.0004610596 | 0.02500683 | 0.0001505457 | 5.114685e-05 | 0.002075653 | 3.136877e-05 | 0 | 8.009994e-05 | 2.485392 | 0
541 CUREF GMBH mean | 1 | 0.2041 | 0.20734 | 0.49607 | 0.48285 | 3.85359 | 0.00567 | 0.12195 | 0.02136 | 0.00868 | 0.00178 | 0.09083 | 0.00079 | 7e-05 | 0.00036 | 0.00073 | 0 | 0.00056 | 0 | 0.00602 | 0.0001 | 0 | 0.00017 | 94.49698 | 0
541 STENA ALUMINIUM AB mean | 3 | 5.55954 | 0.4204767 | 0.5320433 | 0.3216667 | 0.3293033 | 0.01569 | 0.29714 | 0.05004 | 0.01787667 | 0.004343333 | 0.03313 | 0.0001 | 0.0001266667 | 0.0008266667 | 0.001103333 | 0.03195667 | 0.0002133333 | 4.666667e-05 | 0.005876667 | 2.333333e-05 | 0 | 5.333333e-05 | 92.36978 | 0
541 STENA RECYCLING COMBINED mean | 1 | 0.57096 | 0.31658 | 0.37849 | 0.2126 | 0.69474 | 0.00748 | 0.17728 | 0.02077 | 0.01036 | 0.00166 | 0.03459 | 0.00094 | 3e-05 | 0 | 0.00075 | 0 | 0.00023 | 0 | 0.00196 | 6e-05 | 0 | 0.00016 | 97.57036 | 0
541 CUREF GMBH std | 1 | 0 | 0 | 0 | 0 | 0 | 0 | 0 | 0 | 0 | 0 | 0 | 0 | 0 | 0 | 0 | 0 | 0 | 0 | 0 | 0 | 0 | 0 | 0 | 0
541 STENA ALUMINIUM AB std | 3 | 2.066537 | 0.1809849 | 0.232171 | 0.05838264 | 0.3226458 | 0.006951062 | 0.1572651 | 0.01619903 | 0.01138272 | 0.001364559 | 0.0179779 | 7.071068e-05 | 5.906682e-05 | 0.0006047773 | 0.0005490193 | 0.02517429 | 8.013877e-05 | 5.906682e-05 | 0.001734788 | 9.42809e-06 | 0 | 7.542472e-05 | 1.830674 | 0
541 STENA RECYCLING COMBINED std | 1 | 0 | 0 | 0 | 0 | 0 | 0 | 0 | 0 | 0 | 0 | 0 | 0 | 0 | 0 | 0 | 0 | 0 | 0 | 0 | 0 | 0 | 0 | 0 | 0
542 mean | 14 | 4.51685 | 0.3763964 | 0.26931 | 0.3105129 | 0.3275157 | 0.01150929 | 0.1445114 | 0.06789 | 0.01833929 | 0.00322 | 0.03970214 | 0.0003557143 | 0.0003464286 | 0.0007771429 | 0.001148571 | 0.06039357 | 0.0001964286 | 4.571429e-05 | 0.004635 | 3.285714e-05 | 4.785714e-05 | 6e-05 | 93.84358 | 0
542 std | 14 | 3.918764 | 0.07218838 | 0.09139348 | 0.1351046 | 0.3395513 | 0.004097361 | 0.09876727 | 0.05165268 | 0.01844303 | 0.00146134 | 0.03467099 | 0.0006188666 | 0.0008155595 | 0.000672059 | 0.0002254157 | 0.07906405 | 0.0001442026 | 5.381374e-05 | 0.006107013 | 1.385051e-05 | 0.0001250245 | 7.634508e-05 | 3.683951 | 0
542 FUNDO COMPONENTS AB mean | 2 | 8.664765 | 0.453295 | 0.19026 | 0.249895 | 0.18206 | 0.008415 | 0.12721 | 0.113485 | 0.004725 | 0.00175 | 0.015055 | 0.00035 | 0.0017 | 0.00073 | 0.001155 | 0.00119 | 0.00034 | 9e-05 | 0.002635 | 2e-05 | 0.00011 | 5e-06 | 89.98076 | 0
542 NORD-SCHROTT GMBH & CO KG mean | 2 | 2.29632 | 0.31764 | 0.300855 | 0.450855 | 0.34197 | 0.009905 | 0.08739 | 0.040485 | 0.012445 | 0.005 | 0.072065 | 0.001475 | 8e-05 | 0.000235 | 0.000905 | 0.11113 | 0.00024 | 6e-05 | 0.014075 | 4e-05 | 0.000225 | 9e-05 | 95.936515 | 0
542 STENA ALUMINIUM AB mean | 7 | 5.62719 | 0.4052529 | 0.3131586 | 0.3341657 | 0.3963829 | 0.01477857 | 0.18631 | 0.08539 | 0.01216857 | 0.003375714 | 0.04473857 | 0.00012 | 0.0001742857 | 0.001278571 | 0.00134 | 0.07061143 | 0.0001842857 | 4.857143e-05 | 0.003858571 | 3.428571e-05 | 0 | 2.142857e-05 | 92.49416 | 0
542 STENA RECYCLING COMBINED mean | 1 | 0.54117 | 0.28745 | 0.34542 | 0.15243 | 0.55434 | 0.00645 | 0.17902 | 0.014 | 0.01201 | 0.00283 | 0.02726 | 0.00027 | 4e-05 | 0 | 0.00093 | 0 | 0.00021 | 0 | 0.00088 | 4e-05 | 0 | 0.00016 | 97.87509 | 0
542 WESTFALEN METALL GMBH mean | 2 | 0.691115 | 0.30173 | 0.12529 | 0.227045 | 0.10407 | 0.007295 | 0.055385 | 0.015395 | 0.06261 | 0.00256 | 0.02058 | 0.00011 | 1.5e-05 | 0 | 0.000825 | 0.063295 | 4.5e-05 | 0 | 0.00179 | 3e-05 | 0 | 0.00017 | 98.320645 | 0
542 FUNDO COMPONENTS AB std | 2 | 0.935635 | 0.017755 | 0.0062 | 0.057085 | 0.16184 | 0.000175 | 0.0472 | 0.016615 | 0.000845 | 0.00017 | 0.004635 | 0.00034 | 0.00155 | 0.00035 | 4.5e-05 | 0.00074 | 7e-05 | 7e-05 | 5e-06 | 0 | 0.00011 | 5e-06 | 0.69363 | 0
542 NORD-SCHROTT GMBH & CO KG std | 2 | 1.00804 | 0.01965 | 0.030265 | 0.083865 | 0.0375 | 0.000595 | 0.02397 | 0.008275 | 0.002565 | 0.00295 | 0.051145 | 0.001015 | 8e-05 | 0.000235 | 0.000115 | 0.10644 | 0.00024 | 6e-05 | 0.012175 | 0 | 0.000225 | 7e-05 | 0.976475 | 0
542 STENA ALUMINIUM AB std | 7 | 4.021847 | 0.06313479 | 0.07532706 | 0.1439784 | 0.4361609 | 0.003251125 | 0.1162057 | 0.05404186 | 0.002841254 | 0.0002885361 | 0.03202804 | 7.596992e-05 | 0.0001543518 | 0.0005076115 | 8.106435e-05 | 0.08305493 | 0.0001027976 | 4.290474e-05 | 0.0008398202 | 1.761261e-05 | 0 | 5.248907e-05 | 3.368644 | 0
542 STENA RECYCLING COMBINED std | 1 | 0 | 0 | 0 | 0 | 0 | 0 | 0 | 0 | 0 | 0 | 0 | 0 | 0 | 0 | 0 | 0 | 0 | 0 | 0 | 0 | 0 | 0 | 0 | 0
542 WESTFALEN METALL GMBH std | 2 | 0.043095 | 0.00385 | 0.00662 | 0.011665 | 0.00466 | 0.000155 | 0.001785 | 0.000165 | 0.00349 | 0 | 0.00054 | 6e-05 | 5e-06 | 0 | 3.5e-05 | 0.002765 | 5e-06 | 0 | 5e-05 | 0 | 0 | 0 | 0.054985 | 0
600 mean | 21 | 7.938895 | 0.1487881 | 0.04209143 | 0.02633571 | 0.11192 | 0.008449048 | 0.01956952 | 0.1003362 | 0.004398095 | 0.0007304762 | 0.005202381 | 0.0001295238 | 0.0007147619 | 0.00130619 | 0.0008861905 | 2.666667e-05 | 0.0001952381 | 2.380952e-06 | 0.001510952 | 2.952381e-05 | 6.904762e-05 | 0.0001404762 | 91.58915 | 0
600 std | 21 | 0.7439667 | 0.03968085 | 0.01529161 | 0.008481402 | 0.03413008 | 0.003985782 | 0.005309167 | 0.01716871 | 0.002712419 | 0.0001976403 | 0.003950683 | 8.014726e-05 | 0.0003140612 | 0.0008091823 | 0.0003417946 | 9.014979e-05 | 0.0001853855 | 7.499055e-06 | 0.000226188 | 3.749528e-06 | 5.789192e-05 | 3.945778e-05 | 0.7676392 | 0
600 NORD-SCHROTT GMBH & CO KG mean | 1 | 5.09184 | 0.32204 | 0.01042 | 0.01251 | 0.01309 | 0.00539 | 0.00994 | 0.0255 | 0.00098 | 0.00054 | 0.00188 | 4e-05 | 0.00051 | 0 | 0.00071 | 0 | 5e-05 | 0 | 0.00135 | 4e-05 | 5e-05 | 0.00017 | 94.50295 | 0
600 REDOX mean | 1 | 8.45505 | 0.13575 | 0.02498 | 0.01486 | 0.11213 | 0.02357 | 0.00838 | 0.10692 | 0.00747 | 0.00043 | 0.00293 | 6e-05 | 0.00153 | 0.00258 | 0 | 0.0004 | 0 | 2e-05 | 0.00123 | 2e-05 | 0.00025 | 2e-05 | 91.10142 | 0
600 STENA RECYCLING COMBINED mean | 17 | 8.164832 | 0.1425806 | 0.04846529 | 0.02956647 | 0.1159429 | 0.008178824 | 0.02169941 | 0.1033929 | 0.004796471 | 0.0007829412 | 0.005863529 | 0.0001252941 | 0.0006876471 | 0.001461765 | 0.0009717647 | 9.411765e-06 | 0.0002152941 | 1.764706e-06 | 0.001488824 | 2.941176e-05 | 6.764706e-05 | 0.0001447059 | 91.3487 | 0
600 STENA RECYCLING HALMSTAD mean | 2 | 7.18388 | 0.121445 | 0.012305 | 0.011525 | 0.127035 | 0.004715 | 0.011875 | 0.10848 | 0.001185 | 0.00053 | 0.00238 | 0.000245 | 0.00064 | 0 | 0.00069 | 0 | 0.000195 | 0 | 0.00192 | 3e-05 | 0 | 0.00015 | 92.42 | 0
600 NORD-SCHROTT GMBH & CO KG std | 1 | 0 | 0 | 0 | 0 | 0 | 0 | 0 | 0 | 0 | 0 | 0 | 0 | 0 | 0 | 0 | 0 | 0 | 0 | 0 | 0 | 0 | 0 | 0 | 0
600 REDOX std | 1 | 0 | 0 | 0 | 0 | 0 | 0 | 0 | 0 | 0 | 0 | 0 | 0 | 0 | 0 | 0 | 0 | 0 | 0 | 0 | 0 | 0 | 0 | 0 | 0
600 STENA RECYCLING COMBINED std | 17 | 0.2703962 | 0.006529356 | 0.008220667 | 0.005780293 | 0.02865748 | 0.001977297 | 0.003106446 | 0.003836884 | 0.002543439 | 0.0001824269 | 0.004116202 | 6.127255e-05 | 0.0002795275 | 0.0006229837 | 0.0002902582 | 3.764706e-05 | 0.0001946979 | 7.058824e-06 | 0.0001912154 | 2.352941e-06 | 4.037026e-05 | 3.145822e-05 | 0.2746999 | 0
600 STENA RECYCLING HALMSTAD std | 2 | 0.01082 | 0.001525 | 0.000575 | 0.001345 | 0.000825 | 0.000105 | 0.002685 | 0.0015 | 0.000175 | 2e-05 | 0.00029 | 0.000125 | 8e-05 | 0 | 4e-05 | 0 | 7.5e-05 | 0 | 5e-05 | 0 | 0 | 0 | 0.01 | 0
601 mean | 40 | 9.41052075 | 0.729218 | 1.17797075 | 0.23793975 | 0.08572625 | 0.0309315 | 0.4656835 | 0.03955675 | 0.0280935 | 0.01178525 | 0.024725 | 8.225e-05 | 0.000146 | 0.00175575 | 0.00134375 | 0.00489 | 8.975e-05 | 0.00030275 | 0.00586275 | 1.775e-05 | 6.25e-06 | 8.75e-06 | 87.7372675 | 0
601 std | 40 | 1.123434 | 0.1349384 | 0.8589201 | 0.05765549 | 0.07035864 | 0.01890998 | 0.2961473 | 0.006066506 | 0.01553886 | 0.009134633 | 0.01059638 | 0.0001848579 | 0.0002637025 | 0.0006375417 | 0.0001894028 | 0.004097356 | 7.711963e-05 | 0.0002595957 | 0.001448285 | 2.10342e-05 | 2.680368e-05 | 3.257204e-05 | 1.318051 | 0
601 ANKARSRUM mean | 1 | 9.79227 | 0.63104 | 1.95791 | 0.3019 | 0.07274 | 0.03373 | 0.49598 | 0.04476 | 0.03088 | 0.01644 | 0.01726 | 1e-05 | 6e-05 | 0.00175 | 0.00148 | 0.00331 | 0 | 0.00044 | 0.00505 | 1e-05 | 0 | 0 | 86.59298 | 0
601 B&B RECYCLING GMBH mean | 12 | 8.6525375 | 0.6929767 | 1.2729475 | 0.2860433 | 0.08621833 | 0.03616167 | 0.4452225 | 0.04201667 | 0.02756417 | 0.0122325 | 0.02689333 | 4.666667e-05 | 3.333333e-05 | 0.001775833 | 0.001423333 | 0.005284167 | 0.0001008333 | 0.0002633333 | 0.00647 | 1.083333e-05 | 0 | 1.666667e-06 | 88.39333 | 0
601 BLEKINGE GJUTE mean | 2 | 10.37917 | 0.837705 | 0.518195 | 0.19072 | 0.033955 | 0.01523 | 0.20403 | 0.034775 | 0.013735 | 0.00509 | 0.02104 | 0 | 3e-05 | 0.001285 | 0.001455 | 0.004065 | 0 | 0.000115 | 0.005215 | 1e-05 | 0 | 0 | 87.73 | 0
601 BLEKINGE PRESSGJUTERI AB mean | 7 | 10.44877 | 0.8908786 | 0.2825214 | 0.1650914 | 0.04218571 | 0.01325429 | 0.1411443 | 0.04438429 | 0.01244571 | 0.003142857 | 0.02041429 | 0.0002085714 | 3e-05 | 0.001212857 | 0.00129 | 0.001965714 | 6.571429e-05 | 4.857143e-05 | 0.005612857 | 1e-05 | 4.285714e-06 | 0 | 87.91714 | 0
601 METALLCO mean | 1 | 4.71645 | 0.37389 | 1.11432 | 0.14298 | 0.19832 | 0.05063 | 0.65714 | 0.032 | 0.03721 | 0.01419 | 0.0154 | 7e-05 | 3e-05 | 0.00169 | 0.00124 | 0.003 | 0.00011 | 0.00051 | 0.00486 | 2e-05 | 0.00017 | 0 | 92.63 | 0
601 METALLCO AS mean | 2 | 8.750675 | 0.7465 | 2.140835 | 0.24287 | 0.04042 | 0.05554 | 0.72147 | 0.0427 | 0.03955 | 0.022055 | 0.030375 | 2.5e-05 | 3.5e-05 | 0.00222 | 0.001395 | 0.008735 | 6.5e-05 | 0.000425 | 0.007915 | 1e-05 | 0 | 5e-06 | 87.135 | 0
601 METALLFABRIKEN LJUNGHÄLL AB mean | 2 | 9.166065 | 0.82221 | 2.249805 | 0.22059 | 0.09875 | 0.042975 | 0.609695 | 0.032195 | 0.03886 | 0.01926 | 0.04235 | 2.5e-05 | 5.5e-05 | 0.00193 | 0.001075 | 0.00537 | 6.5e-05 | 0.00042 | 0.0055 | 2.5e-05 | 0 | 5e-06 | 86.642775 | 0
601 NORD-SCHROTT GMBH & CO KG mean | 2 | 10.311825 | 0.70887 | 0.26629 | 0.274395 | 0.275735 | 0.01469 | 0.718765 | 0.0407 | 0.02224 | 0.003355 | 0.008645 | 0.00023 | 0.00092 | 0.00167 | 0.001565 | 0.00161 | 0.00027 | 0.000175 | 0.00332 | 0.0001 | 0 | 0 | 87.34463 | 0
601 NYSTRÖMS PRESSGJUTERI AB mean | 4 | 9.356485 | 0.7437325 | 2.264205 | 0.26139 | 0.1015375 | 0.052815 | 0.7742475 | 0.03606 | 0.0474225 | 0.01886 | 0.0414575 | 9.5e-05 | 0.0004275 | 0.001815 | 0.0012525 | 0.0136975 | 0.00012 | 0.000405 | 0.0074875 | 1.5e-05 | 0 | 3.75e-05 | 86.27043 | 0
601 SKOGSLUND mean | 1 | 10.3183 | 0.4036 | 0.11557 | 0.22756 | 0.11369 | 0.00737 | 0.08985 | 0.03573 | 0.00661 | 0.0017 | 0.01783 | 3e-05 | 0.00064 | 0.00391 | 0.00119 | 0.00159 | 6e-05 | 0 | 0.00363 | 1e-05 | 0 | 0 | 88.65113 | 0
601 STENA ALUMINIUM AB mean | 1 | 10.15443 | 0.6008 | 0.29585 | 0.32889 | 0.01383 | 0.01182 | 0.09828 | 0.04414 | 0.00792 | 0.0027 | 0.01549 | 0 | 0.00017 | 0.00068 | 0.0012 | 0 | 0 | 0 | 0.00281 | 3e-05 | 0 | 0.00015 | 88.42081 | 0
601 STENA RECYCLING COMBINED mean | 5 | 9.965222 | 0.680404 | 1.395018 | 0.205078 | 0.079336 | 0.027772 | 0.6701 | 0.033154 | 0.040954 | 0.018526 | 0.01735 | 4.4e-05 | 0.000108 | 0.002186 | 0.001308 | 0.003236 | 9.4e-05 | 0.000754 | 0.005476 | 1.8e-05 | 1e-05 | 2e-06 | 86.85385 | 0
601 ANKARSRUM std | 1 | 0 | 0 | 0 | 0 | 0 | 0 | 0 | 0 | 0 | 0 | 0 | 0 | 0 | 0 | 0 | 0 | 0 | 0 | 0 | 0 | 0 | 0 | 0 | 0
601 B&B RECYCLING GMBH std | 12 | 0.1500466 | 0.1000048 | 0.786771 | 0.03783514 | 0.04798302 | 0.01997547 | 0.2376933 | 0.002895359 | 0.01102149 | 0.007951282 | 0.007584854 | 3.118048e-05 | 4.714045e-06 | 0.0004571188 | 0.0001391841 | 0.003525867 | 6.95771e-05 | 0.000161314 | 0.001192372 | 2.763854e-06 | 0 | 3.72678e-06 | 1.178469 | 0
601 BLEKINGE GJUTE std | 2 | 0.09413 | 0.000565 | 0.074905 | 0.01793 | 0.021585 | 0.00013 | 0.03432 | 0.003285 | 0.001025 | 8e-05 | 0.00077 | 0 | 0 | 2.5e-05 | 5e-06 | 0.000385 | 0 | 5e-06 | 0.000135 | 0 | 0 | 0 | 0.01 | 0
601 BLEKINGE PRESSGJUTERI AB std | 7 | 0.1937124 | 0.03258865 | 0.03742803 | 0.01812278 | 0.03806085 | 0.001175352 | 0.02058206 | 0.004932854 | 0.0005292544 | 0.0002947015 | 0.001565849 | 0.0003906196 | 0 | 6.712766e-05 | 3.162278e-05 | 0.0008496866 | 2.770103e-05 | 1.2454e-05 | 0.0004369934 | 0 | 7.284314e-06 | 0 | 0.24656 | 0
601 METALLCO std | 1 | 0 | 0 | 0 | 0 | 0 | 0 | 0 | 0 | 0 | 0 | 0 | 0 | 0 | 0 | 0 | 0 | 0 | 0 | 0 | 0 | 0 | 0 | 0 | 0
601 METALLCO AS std | 2 | 0.109085 | 0.05663 | 0.029115 | 0.01135 | 0.00911 | 0.00023 | 0.01847 | 0.00122 | 5e-05 | 0.002085 | 0.003765 | 5e-06 | 5e-06 | 1e-05 | 5.5e-05 | 0.000205 | 5e-06 | 1.5e-05 | 0.000345 | 0 | 0 | 5e-06 | 0.005 | 0
601 METALLFABRIKEN LJUNGHÄLL AB std | 2 | 0.030815 | 0.00686 | 0.033925 | 0.00617 | 0.0012 | 0.002395 | 0.005855 | 0.000675 | 0.00267 | 0.00292 | 0.00777 | 2.5e-05 | 4.5e-05 | 0.00062 | 0.000535 | 0.00088 | 6.5e-05 | 9e-05 | 0.00011 | 5e-06 | 0 | 5e-06 | 0.003365 | 0
601 NORD-SCHROTT GMBH & CO KG std | 2 | 0.007555 | 0.00755 | 0.02126 | 0.005015 | 0.030985 | 0.00187 | 0.232895 | 0.00148 | 0.00423 | 0.000225 | 0.001015 | 0.00016 | 1e-05 | 5e-05 | 2.5e-05 | 0.00062 | 0.00013 | 5.5e-05 | 4e-05 | 2e-05 | 0 | 0 | 0.2443 | 0
601 NYSTRÖMS PRESSGJUTERI AB std | 4 | 0.4079202 | 0.02555152 | 0.2082031 | 0.02016893 | 0.06075858 | 0.01240693 | 0.1970136 | 0.002059599 | 0.01592773 | 0.004160919 | 0.008557881 | 5.220153e-05 | 0.0004031361 | 0.0003647259 | 0.0001594326 | 0.0026599 | 6.363961e-05 | 0.0001209339 | 0.0008433082 | 8.660254e-06 | 0 | 6.495191e-05 | 0.2326854 | 0
601 SKOGSLUND std | 1 | 0 | 0 | 0 | 0 | 0 | 0 | 0 | 0 | 0 | 0 | 0 | 0 | 0 | 0 | 0 | 0 | 0 | 0 | 0 | 0 | 0 | 0 | 0 | 0
601 STENA ALUMINIUM AB std | 1 | 0 | 0 | 0 | 0 | 0 | 0 | 0 | 0 | 0 | 0 | 0 | 0 | 0 | 0 | 0 | 0 | 0 | 0 | 0 | 0 | 0 | 0 | 0 | 0
601 STENA RECYCLING COMBINED std | 5 | 1.02007 | 0.1261143 | 0.6327887 | 0.04257766 | 0.07371729 | 0.01050718 | 0.3088989 | 0.00858363 | 0.0152208 | 0.01236492 | 0.007144769 | 2.727636e-05 | 6.997142e-05 | 0.0007283296 | 8.009994e-05 | 0.001168873 | 3.382307e-05 | 0.0002700074 | 0.001245803 | 1.6e-05 | 8.944272e-06 | 4e-06 | 0.9146193 | 0
602 mean | 33 | 8.244154 | 0.1630218 | 0.07754667 | 0.03268394 | 0.1393633 | 0.01211091 | 0.04739818 | 0.09882636 | 0.01172424 | 0.001300303 | 0.009200606 | 0.0003369697 | 0.0008345455 | 0.001690303 | 0.0009115152 | 1.818182e-05 | 0.0002430303 | 3.636364e-06 | 0.001551818 | 2.909091e-05 | 0.0001075758 | 0.0001421212 | 91.15722 | 0
602 std | 33 | 1.060217 | 0.07169639 | 0.04566824 | 0.0230437 | 0.09493809 | 0.01424977 | 0.03683959 | 0.01552886 | 0.009694249 | 0.001325447 | 0.02428528 | 0.0006279427 | 0.0004997641 | 0.001063669 | 0.0002193119 | 6.797747e-05 | 0.0003573088 | 1.45265e-05 | 0.0003351567 | 5.701481e-06 | 9.158637e-05 | 4.517693e-05 | 0.9550394 | 0
602 HJM RECYCLING AS mean | 2 | 8.04047 | 0.145255 | 0.1204 | 0.022925 | 0.168535 | 0.06386 | 0.099535 | 0.103855 | 0.036595 | 0.000775 | 0.005305 | 9.5e-05 | 0.00163 | 0.001695 | 0.000945 | 0 | 0.00019 | 0 | 0.00124 | 3e-05 | 0.00013 | 0.000155 | 91.18638 | 0
602 METALLCO ALUMINIUM AS mean | 2 | 7.95112 | 0.13927 | 0.07081 | 0.026165 | 0.11152 | 0.009905 | 0.041305 | 0.105715 | 0.011095 | 0.00092 | 0.004385 | 0.00077 | 0.000515 | 0.000965 | 0.000685 | 0 | 0.000315 | 0 | 0.001495 | 3e-05 | 2e-05 | 0.00015 | 91.53 | 0
602 SCANMETALS DEUTSCHLAND GMBH mean | 1 | 9.73908 | 0.54236 | 0.13909 | 0.15176 | 0.15105 | 0.01199 | 0.08735 | 0.0392 | 0.00848 | 0.00257 | 0.01168 | 0.00013 | 0.00016 | 0.00033 | 0.00093 | 0 | 0.00024 | 0 | 0.00281 | 4e-05 | 0 | 0.00015 | 89.11 | 0
602 STENA ALUMINIUM AB mean | 1 | 8.21446 | 0.14106 | 0.05277 | 0.02949 | 0.09012 | 0.00841 | 0.03326 | 0.10425 | 0.00812 | 0.00082 | 0.0056 | 8e-05 | 0.00036 | 0.00203 | 0.001 | 0 | 0.00014 | 0 | 0.00148 | 3e-05 | 2e-05 | 0.00015 | 91.30635 | 0
602 STENA RECYCLING COMBINED mean | 26 | 8.211144 | 0.1531458 | 0.07415577 | 0.02992 | 0.1397573 | 0.008705385 | 0.03994423 | 0.1004796 | 0.009156538 | 0.001352308 | 0.01005423 | 0.0003523077 | 0.0008315385 | 0.001746538 | 0.0009223077 | 2.307692e-05 | 0.000255 | 1.923077e-06 | 0.001536154 | 2.846154e-05 | 0.0001173077 | 0.0001392308 | 91.21623 | 0
602 STÅL & METALL AB mean | 1 | 8.63062 | 0.14546 | 0.05671 | 0.02122 | 0.16402 | 0.00539 | 0.1233 | 0.08621 | 0.03685 | 0.00097 | 0.00555 | 2e-05 | 0.00111 | 0.00269 | 0.00091 | 0 | 0 | 7e-05 | 0.00151 | 3e-05 | 0.00018 | 0.00016 | 90.71702 | 0
602 HJM RECYCLING AS std | 2 | 0.11769 | 0.004735 | 0.03214 | 0.005115 | 0.001265 | 0.01604 | 0.006455 | 0.002255 | 0.005485 | 1.5e-05 | 0.000165 | 2.5e-05 | 0.00015 | 0.000745 | 2.5e-05 | 0 | 1e-05 | 0 | 2e-05 | 0 | 5e-05 | 5e-06 | 0.07964 | 0
602 METALLCO ALUMINIUM AS std | 2 | 0.07936 | 0.00266 | 0.01262 | 0.001865 | 0.01598 | 0.001595 | 0.002235 | 0.000765 | 0.002275 | 5e-05 | 0.000175 | 0.00067 | 0.000165 | 0.000155 | 2.5e-05 | 0 | 0.000125 | 0 | 3.5e-05 | 0 | 2e-05 | 0 | 0.08 | 0
602 SCANMETALS DEUTSCHLAND GMBH std | 1 | 0 | 0 | 0 | 0 | 0 | 0 | 0 | 0 | 0 | 0 | 0 | 0 | 0 | 0 | 0 | 0 | 0 | 0 | 0 | 0 | 0 | 0 | 0 | 0
602 STENA ALUMINIUM AB std | 1 | 0 | 0 | 0 | 0 | 0 | 0 | 0 | 0 | 0 | 0 | 0 | 0 | 0 | 0 | 0 | 0 | 0 | 0 | 0 | 0 | 0 | 0 | 0 | 0
602 STENA RECYCLING COMBINED std | 26 | 1.15001 | 0.02814082 | 0.04704407 | 0.01013239 | 0.1057022 | 0.004183809 | 0.03407025 | 0.01238179 | 0.006097371 | 0.001455835 | 0.02726955 | 0.0006623287 | 0.0004770397 | 0.001110755 | 0.0002376699 | 7.584241e-05 | 0.0003967294 | 9.615385e-06 | 0.0002707834 | 6.007884e-06 | 9.358491e-05 | 5.045356e-05 | 0.9863789 | 0
602 STÅL & METALL AB std | 1 | 0 | 0 | 0 | 0 | 0 | 0 | 0 | 0 | 0 | 0 | 0 | 0 | 0 | 0 | 0 | 0 | 0 | 0 | 0 | 0 | 0 | 0 | 0 | 0
606 mean | 10 | 2.798526 | 0.24724 | 0.148004 | 0.005314 | 0.051488 | 0.003215 | 0.018264 | 0.051729 | 0.000454 | 0.001063 | 0.000804 | 0.00022 | 0.000251 | 8.5e-05 | 0.000437 | 9.2e-05 | 6.8e-05 | 1e-06 | 0.001199 | 2.3e-05 | 9.2e-05 | 0.000134 | 96.67658 | 0
606 std | 10 | 3.278518 | 0.2591782 | 0.4082452 | 0.005265735 | 0.0731636 | 0.003343998 | 0.03012474 | 0.06215351 | 0.0004580655 | 0.00202144 | 0.000854274 | 0.0001931321 | 0.0004248164 | 0.000255 | 0.0004288834 | 0.0002200818 | 6.161169e-05 | 3e-06 | 0.001034712 | 6.403124e-06 | 0.0001175415 | 6.359245e-05 | 3.804445 | 0
606 A MENSHEN GMBH + CO KG mean | 1 | 6.44974 | 0.824 | 0.00225 | 0.00726 | 0.06047 | 0.0033 | 0.01896 | 0.1508 | 0.0005 | 0.00052 | 0.00107 | 0.00028 | 0.00039 | 0 | 0.00067 | 0 | 0.0001 | 0 | 0.00232 | 3e-05 | 0.00013 | 0.00015 | 92.48 | 0
606 STENA ALUMINIUM AB mean | 1 | 6.8114 | 0.39778 | 1.3721 | 0.00757 | 0.09457 | 0.00356 | 0.10609 | 0.14373 | 0.00035 | 0.00706 | 0.00146 | 0.0002 | 0.00061 | 0.00085 | 0.00132 | 0.00019 | 0.00017 | 0 | 0.00208 | 1e-05 | 0.00036 | 0 | 91.04 | 0
606 STENA RECYCLING COMBINED mean | 8 | 1.840515 | 0.1563275 | 0.01321125 | 0.00478875 | 0.04498 | 0.00316125 | 0.00719875 | 0.027845 | 0.00046125 | 0.00038125 | 0.00068875 | 0.000215 | 0.00018875 | 0 | 0.0002975 | 9.125e-05 | 5.125e-05 | 1.25e-06 | 0.00094875 | 2.375e-05 | 5.375e-05 | 0.00014875 | 97.905725 | 0
606 A MENSHEN GMBH + CO KG std | 1 | 0 | 0 | 0 | 0 | 0 | 0 | 0 | 0 | 0 | 0 | 0 | 0 | 0 | 0 | 0 | 0 | 0 | 0 | 0 | 0 | 0 | 0 | 0 | 0
606 STENA ALUMINIUM AB std | 1 | 0 | 0 | 0 | 0 | 0 | 0 | 0 | 0 | 0 | 0 | 0 | 0 | 0 | 0 | 0 | 0 | 0 | 0 | 0 | 0 | 0 | 0 | 0 | 0
606 STENA RECYCLING COMBINED std | 8 | 2.973004 | 0.1768822 | 0.01428831 | 0.005768406 | 0.08004183 | 0.003736206 | 0.006906445 | 0.04442378 | 0.0005105007 | 0.0003326198 | 0.0009145004 | 0.0002147091 | 0.0004507615 | 0 | 0.0003259122 | 0.0002414248 | 5.509934e-05 | 3.307189e-06 | 0.001010723 | 4.841229e-06 | 8.153795e-05 | 5.060571e-05 | 3.226246 | 0
607 mean | 5 | 1.47573 | 0.406048 | 0.004532 | 0.005096 | 0.038394 | 0.006586 | 0.005394 | 0.03072 | 0.00093 | 0.001598 | 0.00143 | 0.000542 | 0.000112 | 0 | 0.000456 | 6.2e-05 | 0.00012 | 0 | 0.002064 | 3.2e-05 | 0.000492 | 0.000164 | 98.026676 | 0
607 std | 5 | 2.541827 | 0.1618324 | 0.002173305 | 0.001591975 | 0.07266836 | 0.002365659 | 0.001381399 | 0.0446008 | 0.0004244997 | 0.002211302 | 0.001420183 | 0.0007537214 | 0.0001022546 | 0 | 0.0002069396 | 0.000124 | 0.0001063955 | 0 | 0.0006027802 | 4e-06 | 0.0008848593 | 4.898979e-06 | 2.524071 | 0
607 STENA RECYCLING COMBINED mean | 5 | 1.47573 | 0.406048 | 0.004532 | 0.005096 | 0.038394 | 0.006586 | 0.005394 | 0.03072 | 0.00093 | 0.001598 | 0.00143 | 0.000542 | 0.000112 | 0 | 0.000456 | 6.2e-05 | 0.00012 | 0 | 0.002064 | 3.2e-05 | 0.000492 | 0.000164 | 98.026676 | 0
607 STENA RECYCLING COMBINED std | 5 | 2.541827 | 0.1618324 | 0.002173305 | 0.001591975 | 0.07266836 | 0.002365659 | 0.001381399 | 0.0446008 | 0.0004244997 | 0.002211302 | 0.001420183 | 0.0007537214 | 0.0001022546 | 0 | 0.0002069396 | 0.000124 | 0.0001063955 | 0 | 0.0006027802 | 4e-06 | 0.0008848593 | 4.898979e-06 | 2.524071 | 0
608 mean | 5 | 0.17768 | 0.367362 | 0.0146 | 0.005008 | 0.002996 | 0.00661 | 0.009464 | 0.006896 | 0.00129 | 0.000512 | 0.001078 | 0.00119 | 8.4e-05 | 0 | 0.000422 | 0.000204 | 0.000426 | 0 | 0.001972 | 3e-05 | 0.000156 | 0.000158 | 99.401862 | 0
608 std | 5 | 0.03104934 | 0.2830487 | 0.01632555 | 0.002832542 | 0.002118968 | 0.002032742 | 0.002649865 | 0.001190539 | 0.0002506791 | 0.0001199 | 0.0004213027 | 0.0009792038 | 7.059745e-05 | 0 | 0.0003142865 | 0.000408 | 0.0004671445 | 0 | 0.0003161898 | 3.388132e-21 | 9.604166e-05 | 2.4e-05 | 0.3186897 | 0
608 STENA ALUMINIUM AB mean | 1 | 0.17404 | 0.24866 | 0.00226 | 0.0021 | 0.00043 | 0.00551 | 0.00514 | 0.00608 | 0.00127 | 0.00041 | 0.00051 | 0.00013 | 0.00012 | 0 | 0.00029 | 0 | 6e-05 | 0 | 0.00194 | 3e-05 | 4e-05 | 0.00017 | 99.55081 | 0
608 STENA RECYCLING COMBINED mean | 4 | 0.17859 | 0.3970375 | 0.017685 | 0.005735 | 0.0036375 | 0.006885 | 0.010545 | 0.0071 | 0.001295 | 0.0005375 | 0.00122 | 0.001455 | 7.5e-05 | 0 | 0.000455 | 0.000255 | 0.0005175 | 0 | 0.00198 | 3e-05 | 0.000185 | 0.000155 | 99.364625 | 0
608 STENA ALUMINIUM AB std | 1 | 0 | 0 | 0 | 0 | 0 | 0 | 0 | 0 | 0 | 0 | 0 | 0 | 0 | 0 | 0 | 0 | 0 | 0 | 0 | 0 | 0 | 0 | 0 | 0
608 STENA RECYCLING COMBINED std | 4 | 0.03465452 | 0.3094229 | 0.01689877 | 0.002717807 | 0.001885449 | 0.002187904 | 0.001713016 | 0.00125046 | 0.0002800446 | 0.0001213209 | 0.0003479224 | 0.0009205569 | 7.632169e-05 | 0 | 0.0003435477 | 0.000441673 | 0.0004805401 | 0 | 0.0003530581 | 0 | 8.558621e-05 | 2.598076e-05 | 0.3464403 | 0
609 mean | 13 | 0.4196715 | 0.2931031 | 0.03159385 | 0.01591154 | 0.04237385 | 0.007639231 | 0.008366154 | 0.01055615 | 0.001376923 | 0.0005130769 | 0.005608462 | 0.0001107692 | 2.846154e-05 | 2.692308e-05 | 0.0005861538 | 8.153846e-05 | 6e-05 | 3.076923e-06 | 0.002093077 | 3.461538e-05 | 0.00012 | 0.0001469231 | 99.15959 | 0
609 std | 13 | 0.850804 | 0.137303 | 0.0254239 | 0.03484875 | 0.1168438 | 0.001265467 | 0.00896119 | 0.01028366 | 0.0002728309 | 0.0001369663 | 0.01482894 | 6.866435e-05 | 5.216043e-05 | 9.326427e-05 | 0.0003445072 | 0.0001989529 | 2.148345e-05 | 1.065877e-05 | 0.0005588365 | 1.008837e-05 | 7.049277e-05 | 5.675651e-05 | 0.9543186 | 0
609 STENA RECYCLING COMBINED mean | 13 | 0.4196715 | 0.2931031 | 0.03159385 | 0.01591154 | 0.04237385 | 0.007639231 | 0.008366154 | 0.01055615 | 0.001376923 | 0.0005130769 | 0.005608462 | 0.0001107692 | 2.846154e-05 | 2.692308e-05 | 0.0005861538 | 8.153846e-05 | 6e-05 | 3.076923e-06 | 0.002093077 | 3.461538e-05 | 0.00012 | 0.0001469231 | 99.15959 | 0
609 STENA RECYCLING COMBINED std | 13 | 0.850804 | 0.137303 | 0.0254239 | 0.03484875 | 0.1168438 | 0.001265467 | 0.00896119 | 0.01028366 | 0.0002728309 | 0.0001369663 | 0.01482894 | 6.866435e-05 | 5.216043e-05 | 9.326427e-05 | 0.0003445072 | 0.0001989529 | 2.148345e-05 | 1.065877e-05 | 0.0005588365 | 1.008837e-05 | 7.049277e-05 | 5.675651e-05 | 0.9543186 | 0
610 mean | 11 | 3.520703 | 0.4725591 | 0.5863091 | 0.09108273 | 0.09853545 | 0.02501364 | 0.3257609 | 0.02198727 | 0.02574727 | 0.00784 | 0.01109182 | 0.0003718182 | 4.818182e-05 | 0.001163636 | 0.0005690909 | 0.002134545 | 0.0001045455 | 0.0002472727 | 0.003741818 | 3e-05 | 0.00016 | 0.0001081818 | 94.80812 | 0
610 std | 11 | 3.753587 | 0.1508202 | 0.6493062 | 0.08999954 | 0.1346686 | 0.02157853 | 0.3698928 | 0.01371409 | 0.02970905 | 0.008558983 | 0.01100935 | 0.0005127257 | 7.017098e-05 | 0.001291752 | 0.0004230722 | 0.002834885 | 0.0001464342 | 0.0002972936 | 0.001721019 | 4.264014e-06 | 0.0001667333 | 7.444561e-05 | 4.952678 | 0
610 SCANMETALS DEUTSCHLAND GMBH mean | 2 | 6.80044 | 0.556765 | 1.42118 | 0.203175 | 0.29877 | 0.054215 | 0.869985 | 0.034105 | 0.07549 | 0.020995 | 0.024825 | 0 | 4e-05 | 0.002715 | 8e-05 | 0.005245 | 0 | 0.0006 | 0.00513 | 3e-05 | 0.0002 | 1e-05 | 89.626005 | 0
610 STENA RECYCLING COMBINED mean | 7 | 1.809389 | 0.4510814 | 0.1158343 | 0.02967714 | 0.004407143 | 0.00882 | 0.05332143 | 0.01319857 | 0.005018571 | 0.001602857 | 0.003312857 | 0.0004071429 | 6.428571e-05 | 0.0002771429 | 0.0007442857 | 2.285714e-05 | 0.0001642857 | 3.142857e-05 | 0.002567143 | 3e-05 | 6e-05 | 0.0001642857 | 97.5052 | 0
610 STENA RECYCLING HALMSTAD mean | 2 | 6.230565 | 0.463525 | 1.3981 | 0.19391 | 0.22775 | 0.05249 | 0.735075 | 0.04063 | 0.048555 | 0.016515 | 0.024585 | 0.00062 | 0 | 0.002715 | 0.000445 | 0.006415 | 0 | 0.00065 | 0.006465 | 3e-05 | 0.00047 | 1e-05 | 90.55048 | 0
610 SCANMETALS DEUTSCHLAND GMBH std | 2 | 0.14807 | 0.011355 | 0.13588 | 0.011595 | 0.10881 | 0.003935 | 0.011175 | 0.000295 | 0.01373 | 4.5e-05 | 0.000195 | 0 | 1e-05 | 1.5e-05 | 8e-05 | 0.000745 | 0 | 6e-05 | 0.00118 | 0 | 3e-05 | 0 | 0.162705 | 0
610 STENA RECYCLING COMBINED std | 7 | 3.746017 | 0.1821705 | 0.2190197 | 0.04799723 | 0.005486403 | 0.002389674 | 0.09064462 | 0.008770086 | 0.006917092 | 0.002278801 | 0.004900206 | 0.0004949088 | 8.226389e-05 | 0.0006788586 | 0.0004193143 | 5.598834e-05 | 0.0001545368 | 7.698396e-05 | 0.0003543894 | 5.345225e-06 | 4.535574e-05 | 7.284314e-06 | 4.290469 | 0
610 STENA RECYCLING HALMSTAD std | 2 | 0.074275 | 0.006335 | 0.04133 | 0.00408 | 0.00055 | 0.00015 | 0.011485 | 0.00063 | 0.000265 | 0.000515 | 0.000305 | 0.00062 | 0 | 1.5e-05 | 2.5e-05 | 0.000175 | 0 | 0.00011 | 0.000535 | 0 | 0.00011 | 0 | 0.11427 | 0
611 mean | 4 | 8.5551 | 0.40963 | 0.071225 | 0.181805 | 0.1595425 | 0.00888 | 0.0544525 | 0.089675 | 0.00901 | 0.001375 | 0.0112225 | 0.0020675 | 0.001045 | 0.0001425 | 0.0007525 | 0 | 0.00304 | 0 | 0.0036225 | 3.25e-05 | 0.000125 | 0.000175 | 90.4406175 | 0
611 std | 4 | 0.3444369 | 0.1756003 | 0.01596672 | 0.07304186 | 0.05307734 | 0.0006645675 | 0.01396743 | 0.02794931 | 0.003633112 | 0.000227651 | 0.002430611 | 0.003350742 | 0.0009711977 | 0.0002354119 | 0.0001793565 | 0 | 0.004953953 | 0 | 0.0002684562 | 4.330127e-06 | 0.0001372042 | 4.330127e-05 | 0.5366762 | 0
611 B&B RECYCLING GMBH mean | 1 | 8.77739 | 0.71277 | 0.07917 | 0.29026 | 0.08554 | 0.00892 | 0.0723 | 0.04738 | 0.01164 | 0.00172 | 0.01161 | 0.00787 | 0.00242 | 0 | 0.00052 | 0 | 0.01162 | 0 | 0.00405 | 4e-05 | 0 | 0.00025 | 89.88 | 0
611 FUNDO COMPONENTS AB mean | 1 | 9.00156 | 0.33124 | 0.09355 | 0.20705 | 0.19847 | 0.00975 | 0.06374 | 0.12587 | 0.01352 | 0.00144 | 0.01482 | 6e-05 | 0.0015 | 0.00055 | 0.00064 | 0 | 0.00017 | 0 | 0.00342 | 3e-05 | 0 | 0.00015 | 89.93247 | 0
611 REFTELE GJUTERI AB mean | 2 | 8.220725 | 0.297255 | 0.05609 | 0.114955 | 0.17708 | 0.008425 | 0.040885 | 0.092725 | 0.00544 | 0.00117 | 0.00923 | 0.00017 | 0.00013 | 1e-05 | 0.000925 | 0 | 0.000185 | 0 | 0.00351 | 3e-05 | 0.00025 | 0.00015 | 90.975 | 0
611 B&B RECYCLING GMBH std | 1 | 0 | 0 | 0 | 0 | 0 | 0 | 0 | 0 | 0 | 0 | 0 | 0 | 0 | 0 | 0 | 0 | 0 | 0 | 0 | 0 | 0 | 0 | 0 | 0
611 FUNDO COMPONENTS AB std | 1 | 0 | 0 | 0 | 0 | 0 | 0 | 0 | 0 | 0 | 0 | 0 | 0 | 0 | 0 | 0 | 0 | 0 | 0 | 0 | 0 | 0 | 0 | 0 | 0
611 REFTELE GJUTERI AB std | 2 | 0.033125 | 0.004835 | 0.0002 | 0.001185 | 0.04279 | 0.000545 | 0.001925 | 0.001885 | 0.00016 | 0 | 0.00114 | 7e-05 | 2e-05 | 1e-05 | 3.5e-05 | 0 | 7.5e-05 | 0 | 0.00014 | 0 | 8e-05 | 0 | 0.065 | 0
612 mean | 15 | 6.883415 | 0.5877713 | 1.749621 | 0.1596973 | 0.560172 | 0.05919333 | 0.862542 | 0.02942467 | 0.05922133 | 0.03763933 | 0.01835 | 0.0002446667 | 8.066667e-05 | 0.002243333 | 0.001000667 | 0.004138667 | 0.000354 | 0.001100667 | 0.004032 | 3.666667e-05 | 0.0001313333 | 2.6e-05 | 88.97956 | 0
612 std | 15 | 2.091477 | 0.1672959 | 1.061811 | 0.04351941 | 0.3206784 | 0.02842953 | 0.4569473 | 0.007748898 | 0.03180092 | 0.02286199 | 0.007701214 | 0.0002719036 | 0.000109998 | 0.001032174 | 0.0004024337 | 0.002034892 | 0.0002461111 | 0.0006342078 | 0.001252428 | 1.299573e-05 | 0.0001123012 | 4.896257e-05 | 3.095163 | 0
612 JYDSK ALUMINIUM INDUSTRI AB mean | 2 | 9.348295 | 0.26979 | 0.02521 | 0.16629 | 0.12045 | 0.0065 | 0.027955 | 0.04278 | 0.0024 | 0.00145 | 0.005795 | 0.00017 | 0.000345 | 7.5e-05 | 0.00109 | 0 | 8e-05 | 0 | 0.001965 | 3.5e-05 | 0 | 0.00015 | 89.979175 | 0
612 NORD-SCHROTT GMBH & CO KG mean | 11 | 7.227115 | 0.6177927 | 2.295295 | 0.1697209 | 0.7120345 | 0.07427818 | 1.124368 | 0.02852909 | 0.07741364 | 0.05002727 | 0.02201364 | 0.0002627273 | 3e-05 | 0.002694545 | 0.001043636 | 0.005280909 | 0.0004609091 | 0.001448182 | 0.004490909 | 3.909091e-05 | 0.0001209091 | 6.363636e-06 | 87.58553 | 0
612 STENA ALUMINIUM AB mean | 1 | 4.85957 | 0.46741 | 0.94284 | 0.18405 | 0.32731 | 0.04408 | 0.50654 | 0.02796 | 0.03088 | 0.0108 | 0.02025 | 3e-05 | 4e-05 | 0.00195 | 0.00135 | 0.00251 | 8e-05 | 0.00058 | 0.0049 | 3e-05 | 0.00016 | 0 | 92.56668 | 0
612 STENA RECYCLING COMBINED mean | 1 | 0.19681 | 1.01386 | 0.00281 | 0.0119 | 0.00199 | 0.01376 | 0.00763 | 0.01403 | 0.00109 | 0.00059 | 0.00126 | 0.00041 | 0.00015 | 0.00191 | 0 | 0.00148 | 0 | 0 | 0.00225 | 2e-05 | 0.00048 | 2e-05 | 98.72755 | 0
612 JYDSK ALUMINIUM INDUSTRI AB std | 2 | 0.042185 | 0.00414 | 0.00167 | 0.00731 | 0.03833 | 2e-05 | 0.001835 | 0.00179 | 9e-05 | 5e-05 | 0.000395 | 1e-05 | 5e-06 | 5.5e-05 | 2e-05 | 0 | 1e-05 | 0 | 1.5e-05 | 5e-06 | 0 | 0 | 0.009935 | 0
612 NORD-SCHROTT GMBH & CO KG std | 11 | 0.552123 | 0.03248435 | 0.6020289 | 0.0206111 | 0.2202052 | 0.01270187 | 0.1075513 | 0.005130831 | 0.008990371 | 0.01144012 | 0.003447524 | 0.0003046038 | 2.522625e-05 | 0.00061309 | 0.0003396328 | 0.0005863362 | 0.0001981943 | 0.0002695727 | 0.000891255 | 1.378705e-05 | 5.316433e-05 | 4.810457e-06 | 1.063218 | 0
612 STENA ALUMINIUM AB std | 1 | 0 | 0 | 0 | 0 | 0 | 0 | 0 | 0 | 0 | 0 | 0 | 0 | 0 | 0 | 0 | 0 | 0 | 0 | 0 | 0 | 0 | 0 | 0 | 0
612 STENA RECYCLING COMBINED std | 1 | 0 | 0 | 0 | 0 | 0 | 0 | 0 | 0 | 0 | 0 | 0 | 0 | 0 | 0 | 0 | 0 | 0 | 0 | 0 | 0 | 0 | 0 | 0 | 0
613 mean | 15 | 2.100381 | 0.405256 | 0.020092 | 0.04574867 | 0.026406 | 0.008432667 | 0.01245067 | 0.01436733 | 0.001632 | 0.0006153333 | 0.002625333 | 0.0005733333 | 0.0001193333 | 0.000314 | 0.0004313333 | 0.000306 | 0.000126 | 6e-06 | 0.002345333 | 3e-05 | 0.000174 | 0.0001266667 | 97.36185 | 0
613 std | 15 | 3.798325 | 0.3137079 | 0.02006914 | 0.07613257 | 0.04606749 | 0.002644502 | 0.008976078 | 0.01205019 | 0.0006663853 | 0.000204772 | 0.002920819 | 0.000661631 | 0.0001649835 | 0.000817311 | 0.0003056767 | 0.0005997644 | 0.000123061 | 2.244994e-05 | 0.0005383415 | 5.163978e-06 | 0.0001433318 | 6.182412e-05 | 3.919617 | 0
613 HYDRO mean | 1 | 0.13581 | 0.23277 | 0.00719 | 0.00223 | 0.00028 | 0.00762 | 0.00385 | 0.00634 | 0.00099 | 0.0004 | 0.00074 | 0.0001 | 0 | 0 | 0.00037 | 0 | 7e-05 | 0 | 0.00206 | 3e-05 | 0.00016 | 0.00017 | 99.61 | 0
613 JYDSK ALUMINIUM INDUSTRI AB mean | 3 | 9.684287 | 0.3236267 | 0.02909 | 0.1961167 | 0.1141467 | 0.006316667 | 0.0285 | 0.03751 | 0.00271 | 0.0009233333 | 0.00812 | 7.333333e-05 | 0.0004 | 6.666667e-06 | 0.0008066667 | 0 | 6.333333e-05 | 0 | 0.00334 | 3e-05 | 0 | 0.00015 | 89.57 | 0
613 STENA RECYCLING COMBINED mean | 11 | 0.2106409 | 0.4431991 | 0.01881091 | 0.008695455 | 0.004851818 | 0.009083636 | 0.008855455 | 0.008785455 | 0.001396364 | 0.0005509091 | 0.001298182 | 0.0007527273 | 5.363636e-05 | 0.0004263636 | 0.0003345455 | 0.0004172727 | 0.0001481818 | 8.181818e-06 | 0.0021 | 3e-05 | 0.0002227273 | 0.0001163636 | 99.28252 | 0
613 HYDRO std | 1 | 0 | 0 | 0 | 0 | 0 | 0 | 0 | 0 | 0 | 0 | 0 | 0 | 0 | 0 | 0 | 0 | 0 | 0 | 0 | 0 | 0 | 0 | 0 | 0
613 JYDSK ALUMINIUM INDUSTRI AB std | 3 | 0.4666815 | 0.02434549 | 0.00109581 | 0.02394436 | 0.02869048 | 0.001197367 | 0.001413577 | 0.003487358 | 0.0003922584 | 4.027682e-05 | 0.001991231 | 1.699673e-05 | 0.0001498888 | 9.42809e-06 | 4.921608e-05 | 0 | 4.714045e-06 | 0 | 0.0002616614 | 0 | 0 | 0 | 0.445496 | 0
613 STENA RECYCLING COMBINED std | 11 | 0.07803618 | 0.3578768 | 0.02258428 | 0.005990129 | 0.006574853 | 0.002727731 | 0.004407218 | 0.003407253 | 0.0003919943 | 0.0001499972 | 0.0004833184 | 0.000690021 | 6.241689e-05 | 0.0009292643 | 0.0002804011 | 0.0006664027 | 0.000137101 | 2.587318e-05 | 0.0001977602 | 6.030227e-06 | 0.0001317774 | 6.918654e-05 | 0.4352586 | 0
620 mean | 36 | 7.790874 | 0.5713722 | 0.06910361 | 0.1522658 | 0.08879611 | 0.007678333 | 0.04768528 | 0.06341361 | 0.008463611 | 0.001391667 | 0.006216111 | 0.0003336111 | 0.0004786111 | 0.0006136111 | 0.0007497222 | 0.0003666667 | 9.333333e-05 | 3.027778e-05 | 0.002018611 | 2.444444e-05 | 9.388889e-05 | 0.0001130556 | 91.18831 | 0
620 std | 36 | 3.588268 | 0.2870447 | 0.09623125 | 0.1675307 | 0.07252805 | 0.004987023 | 0.05388032 | 0.04245646 | 0.026989 | 0.001103219 | 0.005587476 | 0.0006789909 | 0.0006583108 | 0.001026234 | 0.0003598648 | 0.0006164144 | 9.448692e-05 | 5.68373e-05 | 0.0009498308 | 6.849349e-06 | 0.0001075814 | 6.380611e-05 | 3.705784 | 0
620 MENSHEN mean | 1 | 9.57185 | 1.24721 | 0.00444 | 0.01961 | 0.06118 | 0.00466 | 0.01243 | 0.1309 | 0.00093 | 0.00064 | 0.00176 | 0.00025 | 0.00041 | 0.0015 | 0.00023 | 0.00056 | 0 | 8e-05 | 0.00183 | 2e-05 | 9e-05 | 2e-05 | 88.9394 | 0
620 METALLFABRIKEN LJUNGHÄLL AB mean | 8 | 10.97432375 | 0.40888125 | 0.0355175 | 0.378455 | 0.0663575 | 0.0078875 | 0.035015 | 0.0368725 | 0.003835 | 0.0013475 | 0.00569125 | 0.00054375 | 0.00104125 | 0.00012 | 0.0009475 | 0.00020375 | 0.00012625 | 1.375e-05 | 0.00189375 | 2.375e-05 | 2e-05 | 0.0001375 | 88.040745 | 0
620 NORD-SCHROTT GMBH & CO KG mean | 3 | 10.93545 | 0.78838 | 0.07446333 | 0.15978 | 0.03985667 | 0.009096667 | 0.04736333 | 0.06392 | 0.004306667 | 0.001283333 | 0.01234667 | 6.333333e-05 | 0.0003766667 | 0.0001433333 | 0.00093 | 0 | 6.666667e-05 | 0 | 0.002896667 | 3e-05 | 0 | 0.0001566667 | 87.85909 | 0
620 SCANMETALS DEUTSCHLAND GMBH mean | 6 | 8.809592 | 0.4701883 | 0.251505 | 0.1602033 | 0.128375 | 0.01484833 | 0.1436867 | 0.050135 | 0.03824667 | 0.003386667 | 0.012315 | 0.0003016667 | 0.0001533333 | 0.002106667 | 0.0008683333 | 0.0001383333 | 0.000135 | 4.166667e-05 | 0.003191667 | 3.166667e-05 | 0 | 0.0001266667 | 89.91333 | 0
620 SKOGSLUNDS METALLGJUTERI AB mean | 1 | 11.65476 | 0.39154 | 0.15403 | 0.25171 | 0.07648 | 0.00765 | 0.10473 | 0.02604 | 0.00859 | 0.00229 | 0.01835 | 0.00025 | 0.00038 | 0.00116 | 0.00154 | 0.00165 | 0.00017 | 2e-05 | 0.0037 | 1e-05 | 0 | 0 | 87.29495 | 0
620 STENA RECYCLING COMBINED mean | 17 | 5.046255 | 0.6160782 | 0.01839412 | 0.04365 | 0.09637176 | 0.004978235 | 0.01854 | 0.07872941 | 0.001299412 | 0.0007188235 | 0.002777059 | 0.0003035294 | 0.0003564706 | 0.0003176471 | 0.0005670588 | 0.0005017647 | 6.882353e-05 | 3.705882e-05 | 0.001420588 | 2.235294e-05 | 0.0001841176 | 0.0001011765 | 94.06833 | 0
620 MENSHEN std | 1 | 0 | 0 | 0 | 0 | 0 | 0 | 0 | 0 | 0 | 0 | 0 | 0 | 0 | 0 | 0 | 0 | 0 | 0 | 0 | 0 | 0 | 0 | 0 | 0
620 METALLFABRIKEN LJUNGHÄLL AB std | 8 | 0.7129892 | 0.2287079 | 0.0270806 | 0.1561142 | 0.06686617 | 0.00389158 | 0.01998341 | 0.01292383 | 0.002728672 | 0.0007447609 | 0.003475811 | 0.001246504 | 0.001164597 | 0.0002291833 | 0.0002596512 | 0.0005390718 | 0.0001088505 | 3.637908e-05 | 0.0009043359 | 4.841229e-06 | 5.291503e-05 | 4.465143e-05 | 0.7648614 | 0
620 NORD-SCHROTT GMBH & CO KG std | 3 | 0.9419832 | 0.1268766 | 0.02398238 | 0.02687929 | 0.01862366 | 0.0001844511 | 0.004539878 | 0.0179747 | 0.0007611103 | 0.000126842 | 0.002111624 | 2.624669e-05 | 0.0001906713 | 0.0001611073 | 6.377042e-05 | 0 | 2.624669e-05 | 0 | 0.0002163844 | 0 | 0 | 9.42809e-06 | 1.030331 | 0
620 SCANMETALS DEUTSCHLAND GMBH std | 6 | 0.5285581 | 0.04398823 | 0.07453178 | 0.01249899 | 0.05687793 | 0.002253822 | 0.05585767 | 0.004983689 | 0.05719971 | 0.0007562554 | 0.001925225 | 0.0003689362 | 5.120764e-05 | 0.001427465 | 0.0002290136 | 0.0003093227 | 0.0001269843 | 9.31695e-05 | 7.924996e-05 | 8.975275e-06 | 0 | 5.217492e-05 | 0.5392794 | 0
620 SKOGSLUNDS METALLGJUTERI AB std | 1 | 0 | 0 | 0 | 0 | 0 | 0 | 0 | 0 | 0 | 0 | 0 | 0 | 0 | 0 | 0 | 0 | 0 | 0 | 0 | 0 | 0 | 0 | 0 | 0
620 STENA RECYCLING COMBINED std | 17 | 3.360593 | 0.3020362 | 0.0410262 | 0.101296 | 0.08067715 | 0.004170698 | 0.02031281 | 0.0519073 | 0.001811007 | 0.0004129504 | 0.004097115 | 0.0004014817 | 0.000261195 | 0.00062442 | 0.0003289156 | 0.000679829 | 6.935691e-05 | 5.119337e-05 | 0.0006000634 | 4.241825e-06 | 8.540966e-05 | 6.798636e-05 | 3.441 | 0
621 mean | 12 | 7.596674 | 0.3423908 | 0.07865083 | 0.08704167 | 0.1235625 | 0.01258917 | 0.04194333 | 0.082515 | 0.005561667 | 0.001445833 | 0.0107375 | 0.0002191667 | 0.0005491667 | 0.01357417 | 0.0009516667 | 0.0002791667 | 0.000135 | 8.333333e-06 | 0.00221 | 2.083333e-05 | 0.000155 | 7e-05 | 91.59725 | 0
621 std | 12 | 3.526082 | 0.2192876 | 0.05801969 | 0.09424988 | 0.09348372 | 0.012157 | 0.03409471 | 0.04193609 | 0.004138077 | 0.0008609826 | 0.009889511 | 0.0001720203 | 0.0007222356 | 0.02230809 | 0.0004520847 | 0.0002903291 | 0.000122916 | 1.142609e-05 | 0.001107226 | 8.620067e-06 | 0.0002318584 | 7.472171e-05 | 3.685578 | 0
621 A MENSHEN GMBH + CO KG mean | 2 | 10.42313 | 0.124205 | 0.003615 | 0.006005 | 0.06729 | 0.00599 | 0.008145 | 0.125575 | 0.000815 | 0.00038 | 0.00376 | 0.00018 | 0.002095 | 0 | 0.000995 | 0 | 0.00027 | 0 | 0.00163 | 3e-05 | 5e-05 | 0.00016 | 89.22568 | 0
621 HJ HANSEN GJENVINDINGSIND mean | 1 | 10.15731 | 0.40297 | 0.10465 | 0.28254 | 0.08233 | 0.01043 | 0.08517 | 0.10116 | 0.01416 | 0.00224 | 0.01905 | 0.00043 | 0.00027 | 0.00145 | 0.00128 | 0.00083 | 0.00033 | 3e-05 | 0.00258 | 1e-05 | 0 | 1e-05 | 88.73077 | 0
621 REFTELE GJUTERI AB mean | 2 | 8.908495 | 0.349825 | 0.159225 | 0.16799 | 0.18777 | 0.01042 | 0.083425 | 0.07556 | 0.00827 | 0.002485 | 0.02004 | 0.000215 | 6e-05 | 0.001155 | 0.00141 | 0.00052 | 0.000145 | 2.5e-05 | 0.003545 | 1.5e-05 | 0.000625 | 0 | 90.01 | 0
621 SCANPAN mean | 2 | 10.392305 | 0.716535 | 0.089395 | 0.172465 | 0.0892 | 0.039295 | 0.07413 | 0.0553 | 0.00895 | 0.00163 | 0.025605 | 0.0001 | 0.000505 | 0.000955 | 0.0012 | 0.00021 | 0.00013 | 5e-06 | 0.003725 | 2e-05 | 0 | 7.5e-05 | 88.328265 | 0
621 STENA RECYCLING COMBINED mean | 5 | 4.310984 | 0.264918 | 0.066938 | 0.013808 | 0.14238 | 0.005846 | 0.01735 | 0.07523 | 0.003302 | 0.001224 | 0.002198 | 0.000242 | 0.0002 | 0.031444 | 0.000586 | 0.000212 | 4e-05 | 2e-06 | 0.001228 | 2.2e-05 | 0.000102 | 7.2e-05 | 95.061672 | 0
621 A MENSHEN GMBH + CO KG std | 2 | 0.25774 | 0.007135 | 0.000705 | 0.000395 | 0.00213 | 0.0008 | 0.004555 | 0.002415 | 0.000195 | 1e-05 | 0.00117 | 9e-05 | 0.000255 | 0 | 2.5e-05 | 0 | 7e-05 | 0 | 6e-05 | 0 | 3e-05 | 0 | 0.24948 | 0
621 HJ HANSEN GJENVINDINGSIND std | 1 | 0 | 0 | 0 | 0 | 0 | 0 | 0 | 0 | 0 | 0 | 0 | 0 | 0 | 0 | 0 | 0 | 0 | 0 | 0 | 0 | 0 | 0 | 0 | 0
621 REFTELE GJUTERI AB std | 2 | 0.018815 | 0.021115 | 0.048615 | 0.00042 | 0.03336 | 0.00122 | 0.022275 | 0.00263 | 0.00085 | 0.000355 | 0.00089 | 0.000145 | 0 | 5e-06 | 3e-05 | 8e-05 | 0.000145 | 5e-06 | 0.000245 | 5e-06 | 0.000205 | 0 | 0.08 | 0
621 SCANPAN std | 2 | 0.032975 | 0.008535 | 0.006935 | 0.014395 | 0.01013 | 0.001175 | 0.00193 | 0.00203 | 0.00015 | 0.00017 | 0.002915 | 1e-05 | 9.5e-05 | 0.000565 | 0.00021 | 0.00021 | 1e-05 | 5e-06 | 0.000475 | 1e-05 | 0 | 7.5e-05 | 0.082815 | 0
621 STENA RECYCLING COMBINED std | 5 | 3.270385 | 0.1827222 | 0.04412134 | 0.007905536 | 0.128078 | 0.001521126 | 0.006592572 | 0.05508269 | 0.002086283 | 0.0008011392 | 0.001101878 | 0.0002088444 | 0.0001801111 | 0.02542459 | 0.00045557 | 0.0002462032 | 4.335897e-05 | 4e-06 | 0.0002633173 | 7.483315e-06 | 4.308132e-05 | 7.222188e-05 | 3.375295 | 0
622 mean | 12 | 4.9794575 | 0.3397492 | 0.027515 | 0.1027583 | 0.0667925 | 0.006101667 | 0.05605167 | 0.02398083 | 0.0023175 | 0.00078 | 0.003895 | 6.75e-05 | 0.0006158333 | 7.416667e-05 | 0.0007191667 | 0.0001341667 | 3.25e-05 | 1.166667e-05 | 0.001951667 | 2.416667e-05 | 0.0001775 | 0.0001166667 | 94.38725 | 0
622 std | 12 | 4.791941 | 0.1018405 | 0.04223118 | 0.1015957 | 0.07165768 | 0.00230852 | 0.1293345 | 0.01901705 | 0.001807785 | 0.0004501111 | 0.00329032 | 7.506941e-05 | 0.0008628968 | 0.0002313172 | 0.0004042165 | 0.0002815569 | 3.269174e-05 | 2.192158e-05 | 0.0005455858 | 1.037492e-05 | 0.0003039223 | 7.283924e-05 | 5.024273 | 0
622 JYDSK ALUMINIUM INDUSTRI AB mean | 5 | 9.799556 | 0.299738 | 0.03102 | 0.211582 | 0.13665 | 0.007334 | 0.030094 | 0.038184 | 0.003012 | 0.000912 | 0.005466 | 5.2e-05 | 0.001346 | 0 | 0.000498 | 0.000322 | 1.8e-05 | 2.8e-05 | 0.001688 | 2e-05 | 6.8e-05 | 7.2e-05 | 89.43234 | 0
622 STENA RECYCLING COMBINED mean | 6 | 0.19715 | 0.3722967 | 0.002763333 | 0.005393333 | 0.0009083333 | 0.004646667 | 0.006533333 | 0.006481667 | 0.000935 | 0.000465 | 0.001253333 | 9.166667e-05 | 5.166667e-05 | 8.333333e-06 | 0.0009316667 | 0 | 5e-05 | 0 | 0.002015 | 2.666667e-05 | 0.0002983333 | 0.0001466667 | 99.39755 | 0
622 STRÄNGNÄS ALUMINIUMGJUTERI AB mean | 1 | 9.57281 | 0.34452 | 0.1585 | 0.14283 | 0.11281 | 0.00867 | 0.48295 | 0.05796 | 0.00714 | 0.00201 | 0.01189 | 0 | 0.00035 | 0.00084 | 0.00055 | 0 | 0 | 0 | 0.00289 | 3e-05 | 0 | 0.00016 | 89.1 | 0
622 JYDSK ALUMINIUM INDUSTRI AB std | 5 | 0.4152645 | 0.03233206 | 0.009962604 | 0.03490299 | 0.04254859 | 0.001589586 | 0.008586761 | 0.007607761 | 0.0005225093 | 0.0002033126 | 0.001342886 | 6.675328e-05 | 0.000924502 | 0 | 0.0004791409 | 0.0003602444 | 2.227106e-05 | 2.638181e-05 | 0.0003482758 | 0 | 6.241795e-05 | 6.368673e-05 | 0.4570216 | 0
622 STENA RECYCLING COMBINED std | 6 | 0.1833676 | 0.1321917 | 0.001356241 | 0.003436862 | 0.0007810125 | 0.002017653 | 0.002474535 | 0.002881802 | 0.0003454345 | 6.970175e-05 | 0.0006791089 | 7.754927e-05 | 5.079917e-05 | 1.86339e-05 | 0.0002116142 | 0 | 3.265986e-05 | 0 | 0.0005343766 | 1.374369e-05 | 0.0003894191 | 6.599663e-05 | 0.3016687 | 0
622 STRÄNGNÄS ALUMINIUMGJUTERI AB std | 1 | 0 | 0 | 0 | 0 | 0 | 0 | 0 | 0 | 0 | 0 | 0 | 0 | 0 | 0 | 0 | 0 | 0 | 0 | 0 | 0 | 0 | 0 | 0 | 0
623 mean | 1 | 0.1916 | 0.85981 | 0.0053 | 0.01119 | 0.00088 | 0.00784 | 0.00774 | 0.00978 | 0.00095 | 0.00057 | 0.00116 | 8e-05 | 4e-05 | 0 | 0.00102 | 0 | 0 | 0 | 0.00326 | 4e-05 | 7e-05 | 0.00017 | 98.8985 | 0
623 std | 1 | 0 | 0 | 0 | 0 | 0 | 0 | 0 | 0 | 0 | 0 | 0 | 0 | 0 | 0 | 0 | 0 | 0 | 0 | 0 | 0 | 0 | 0 | 0 | 0
623 STENA RECYCLING COMBINED mean | 1 | 0.1916 | 0.85981 | 0.0053 | 0.01119 | 0.00088 | 0.00784 | 0.00774 | 0.00978 | 0.00095 | 0.00057 | 0.00116 | 8e-05 | 4e-05 | 0 | 0.00102 | 0 | 0 | 0 | 0.00326 | 4e-05 | 7e-05 | 0.00017 | 98.8985 | 0
623 STENA RECYCLING COMBINED std | 1 | 0 | 0 | 0 | 0 | 0 | 0 | 0 | 0 | 0 | 0 | 0 | 0 | 0 | 0 | 0 | 0 | 0 | 0 | 0 | 0 | 0 | 0 | 0 | 0
624 mean | 3 | 4.791343 | 0.2603233 | 0.005356667 | 0.004553333 | 0.1272867 | 0.003436667 | 0.00489 | 0.08166333 | 0.0004366667 | 0.0003933333 | 0.0008833333 | 8e-05 | 0.00075 | 0 | 0.00054 | 2.666667e-05 | 8.666667e-05 | 1e-05 | 0.00113 | 2.333333e-05 | 0.00031 | 0.00011 | 94.71637 | 0
624 std | 3 | 3.082373 | 0.2212471 | 0.004308134 | 0.002260329 | 0.09303923 | 0.002135811 | 0.0003797368 | 0.0502211 | 0.0001837269 | 8.339997e-05 | 0.0001388844 | 2.160247e-05 | 0.0004825626 | 0 | 0.0003832319 | 3.771236e-05 | 6.128259e-05 | 1.414214e-05 | 0.0003253716 | 4.714045e-06 | 0.000214165 | 6.377042e-05 | 2.993228 | 0
624 STENA RECYCLING COMBINED mean | 3 | 4.791343 | 0.2603233 | 0.005356667 | 0.004553333 | 0.1272867 | 0.003436667 | 0.00489 | 0.08166333 | 0.0004366667 | 0.0003933333 | 0.0008833333 | 8e-05 | 0.00075 | 0 | 0.00054 | 2.666667e-05 | 8.666667e-05 | 1e-05 | 0.00113 | 2.333333e-05 | 0.00031 | 0.00011 | 94.71637 | 0
624 STENA RECYCLING COMBINED std | 3 | 3.082373 | 0.2212471 | 0.004308134 | 0.002260329 | 0.09303923 | 0.002135811 | 0.0003797368 | 0.0502211 | 0.0001837269 | 8.339997e-05 | 0.0001388844 | 2.160247e-05 | 0.0004825626 | 0 | 0.0003832319 | 3.771236e-05 | 6.128259e-05 | 1.414214e-05 | 0.0003253716 | 4.714045e-06 | 0.000214165 | 6.377042e-05 | 2.993228 | 0
625 mean | 7 | 8.213896 | 0.6124329 | 0.6845 | 0.1869086 | 0.2097086 | 0.01611 | 0.3021914 | 0.05122143 | 0.01299714 | 0.00444 | 0.01709286 | 0.00107 | 0.0003028571 | 0.00118 | 0.001227143 | 0.001801429 | 0.0001485714 | 0.00014 | 0.003998571 | 5.428571e-05 | 1.857143e-05 | 2.857143e-06 | 89.67433 | 0
625 std | 7 | 3.449517 | 0.3329864 | 0.5263585 | 0.09743356 | 0.3836351 | 0.01214783 | 0.2553794 | 0.03987881 | 0.008389774 | 0.003319836 | 0.009068227 | 0.002111641 | 0.0004869061 | 0.0005157242 | 0.000510062 | 0.001600352 | 0.0001498979 | 0.0001469694 | 0.001833556 | 0.0001044519 | 4.155154e-05 | 6.998542e-06 | 4.161404 | 0
625 BLEKINGE PRESSGJUTERI AB mean | 1 | 10.60376 | 0.91822 | 0.40497 | 0.22655 | 0.00971 | 0.01565 | 0.19922 | 0.03904 | 0.01439 | 0.00378 | 0.02795 | 5e-05 | 3e-05 | 0.0014 | 0.00145 | 0.00255 | 6e-05 | 9e-05 | 0.00546 | 1e-05 | 0 | 0 | 87.52 | 0
625 EVO mean | 1 | 10.76858 | 0.7195 | 0.72557 | 0.24838 | 0.01639 | 0.01344 | 0.54684 | 0.04014 | 0.01224 | 0.00435 | 0.0156 | 0.00618 | 0.00034 | 0.00139 | 0.00154 | 0.00232 | 0.00025 | 0.00013 | 0.00517 | 1e-05 | 0 | 0 | 86.86 | 0
625 FUNDO COMPONENTS AB mean | 1 | 9.26674 | 0.21579 | 0.04484 | 0.10851 | 0.08909 | 0.00723 | 0.02599 | 0.13996 | 0.00622 | 0.00102 | 0.01156 | 0.0001 | 0.00147 | 0.00116 | 0.00134 | 0.00016 | 0.00016 | 0 | 0.0034 | 1e-05 | 0.00012 | 0 | 90.07513 | 0
625 NORD-SCHROTT GMBH & CO KG mean | 1 | 7.98198 | 0.70942 | 1.69792 | 0.3271 | 1.13714 | 0.04201 | 0.70934 | 0.06226 | 0.0271 | 0.01009 | 0.02828 | 0.00015 | 8e-05 | 0.00176 | 0.00155 | 0.00179 | 0.00046 | 0.00047 | 0.00554 | 0.00031 | 0 | 0 | 87.25525 | 0
625 STENA RECYCLING COMBINED mean | 2 | 4.571915 | 0.47531 | 0.376035 | 0.110485 | 0.094895 | 0.00649 | 0.077045 | 0.01743 | 0.004875 | 0.001805 | 0.010245 | 5e-06 | 8.5e-05 | 0.000585 | 0.000725 | 0.00039 | 1e-05 | 5.5e-05 | 0.001625 | 1.5e-05 | 5e-06 | 1e-05 | 94.24996 | 0
625 VÅ PRESSGJUTERI AB mean | 1 | 9.73238 | 0.77348 | 1.16613 | 0.17685 | 0.02584 | 0.02146 | 0.47986 | 0.04229 | 0.02128 | 0.00823 | 0.01577 | 0.001 | 3e-05 | 0.00138 | 0.00126 | 0.00501 | 9e-05 | 0.00018 | 0.00517 | 1e-05 | 0 | 0 | 87.51 | 0
625 BLEKINGE PRESSGJUTERI AB std | 1 | 0 | 0 | 0 | 0 | 0 | 0 | 0 | 0 | 0 | 0 | 0 | 0 | 0 | 0 | 0 | 0 | 0 | 0 | 0 | 0 | 0 | 0 | 0 | 0
625 EVO std | 1 | 0 | 0 | 0 | 0 | 0 | 0 | 0 | 0 | 0 | 0 | 0 | 0 | 0 | 0 | 0 | 0 | 0 | 0 | 0 | 0 | 0 | 0 | 0 | 0
625 FUNDO COMPONENTS AB std | 1 | 0 | 0 | 0 | 0 | 0 | 0 | 0 | 0 | 0 | 0 | 0 | 0 | 0 | 0 | 0 | 0 | 0 | 0 | 0 | 0 | 0 | 0 | 0 | 0
625 NORD-SCHROTT GMBH & CO KG std | 1 | 0 | 0 | 0 | 0 | 0 | 0 | 0 | 0 | 0 | 0 | 0 | 0 | 0 | 0 | 0 | 0 | 0 | 0 | 0 | 0 | 0 | 0 | 0 | 0
625 STENA RECYCLING COMBINED std | 2 | 4.531015 | 0.46953 | 0.023405 | 0.108445 | 0.094895 | 0.00558 | 0.074395 | 0.01583 | 0.004735 | 0.001555 | 0.010105 | 5e-06 | 3.5e-05 | 0.000585 | 0.000725 | 0.00025 | 1e-05 | 4.5e-05 | 0.001525 | 5e-06 | 5e-06 | 1e-05 | 5.29574 | 0
625 VÅ PRESSGJUTERI AB std | 1 | 0 | 0 | 0 | 0 | 0 | 0 | 0 | 0 | 0 | 0 | 0 | 0 | 0 | 0 | 0 | 0 | 0 | 0 | 0 | 0 | 0 | 0 | 0 | 0
626 mean | 4 | 9.47038 | 0.5355275 | 0.42157 | 0.2311225 | 0.06935 | 0.01338 | 0.1447475 | 0.10992 | 0.0110025 | 0.003535 | 0.0243825 | 0.00134 | 0.0010675 | 0.0014475 | 0.00155 | 0.001335 | 0.0002125 | 5.75e-05 | 0.003975 | 1.75e-05 | 0.0001425 | 3.75e-05 | 88.9542425 | 0
626 std | 4 | 0.5454404 | 0.3061571 | 0.2305808 | 0.03945458 | 0.02331701 | 0.002659445 | 0.07203264 | 0.04398372 | 0.002143425 | 0.001501341 | 0.007896656 | 0.001166555 | 0.0007138058 | 0.0004962043 | 0.0003387477 | 0.001566996 | 0.000215334 | 6.57172e-05 | 0.001040517 | 8.291562e-06 | 0.0001497289 | 6.495191e-05 | 0.9431651 | 0
626 BLEKINGE GJUTE mean | 1 | 10.30901 | 1.05709 | 0.62417 | 0.2879 | 0.02956 | 0.01546 | 0.23415 | 0.03473 | 0.0144 | 0.00535 | 0.03783 | 2e-05 | 3e-05 | 0.00149 | 0.00212 | 0.00396 | 0 | 0.00016 | 0.00555 | 2e-05 | 0 | 0 | 87.33 | 0
626 FUNDO COMPONENTS AB mean | 3 | 9.190837 | 0.3616733 | 0.3540367 | 0.2121967 | 0.08261333 | 0.01268667 | 0.1149467 | 0.1349833 | 0.00987 | 0.00293 | 0.0199 | 0.00178 | 0.001413333 | 0.001433333 | 0.00136 | 0.00046 | 0.0002833333 | 2.333333e-05 | 0.00345 | 1.666667e-05 | 0.00019 | 5e-05 | 89.49566 | 0
626 BLEKINGE GJUTE std | 1 | 0 | 0 | 0 | 0 | 0 | 0 | 0 | 0 | 0 | 0 | 0 | 0 | 0 | 0 | 0 | 0 | 0 | 0 | 0 | 0 | 0 | 0 | 0 | 0
626 FUNDO COMPONENTS AB std | 3 | 0.2899928 | 0.06383709 | 0.2294493 | 0.02535356 | 0.004609384 | 0.002739955 | 0.05801646 | 0.008169477 | 0.0009977308 | 0.001241478 | 0.001664832 | 0.001019837 | 0.0004482807 | 0.0005722664 | 9.273618e-05 | 0.000459855 | 0.0002043418 | 3.299832e-05 | 0.0005840091 | 9.42809e-06 | 0.000144453 | 7.071068e-05 | 0.1164616 | 0
627 mean | 3 | 9.53315 | 0.3226733 | 0.1472 | 0.1799867 | 0.06183667 | 0.009123333 | 0.05896333 | 0.13143 | 0.007116667 | 0.001976667 | 0.01480667 | 0.0002633333 | 0.0007066667 | 0.0008566667 | 0.0008566667 | 0.0003333333 | 5.333333e-05 | 4.666667e-05 | 0.00286 | 1.333333e-05 | 0.0001166667 | 3.333333e-06 | 89.52563 | 0
627 std | 3 | 0.2280649 | 0.05390874 | 0.02069196 | 0.02799926 | 0.008998583 | 0.001241943 | 0.009437939 | 0.01215832 | 0.001515571 | 0.0007053289 | 0.005495091 | 0.0003442222 | 0.0001532609 | 0.0002131249 | 0.0004683541 | 7.845735e-05 | 3.771236e-05 | 3.399346e-05 | 0.0005359726 | 4.714045e-06 | 0.0001249889 | 4.714045e-06 | 0.1355941 | 0
627 FUNDO COMPONENTS AB mean | 3 | 9.53315 | 0.3226733 | 0.1472 | 0.1799867 | 0.06183667 | 0.009123333 | 0.05896333 | 0.13143 | 0.007116667 | 0.001976667 | 0.01480667 | 0.0002633333 | 0.0007066667 | 0.0008566667 | 0.0008566667 | 0.0003333333 | 5.333333e-05 | 4.666667e-05 | 0.00286 | 1.333333e-05 | 0.0001166667 | 3.333333e-06 | 89.52563 | 0
627 FUNDO COMPONENTS AB std | 3 | 0.2280649 | 0.05390874 | 0.02069196 | 0.02799926 | 0.008998583 | 0.001241943 | 0.009437939 | 0.01215832 | 0.001515571 | 0.0007053289 | 0.005495091 | 0.0003442222 | 0.0001532609 | 0.0002131249 | 0.0004683541 | 7.845735e-05 | 3.771236e-05 | 3.399346e-05 | 0.0005359726 | 4.714045e-06 | 0.0001249889 | 4.714045e-06 | 0.1355941 | 0
628 mean | 1 | 8.997 | 0.65119 | 1.76299 | 0.24485 | 0.01895 | 0.04989 | 0.57304 | 0.04495 | 0.0298 | 0.01627 | 0.02144 | 2e-05 | 3e-05 | 0.00201 | 0.00134 | 0.00636 | 6e-05 | 0.00034 | 0.00691 | 1e-05 | 0 | 0 | 87.57255 | 0
628 std | 1 | 0 | 0 | 0 | 0 | 0 | 0 | 0 | 0 | 0 | 0 | 0 | 0 | 0 | 0 | 0 | 0 | 0 | 0 | 0 | 0 | 0 | 0 | 0 | 0
628 B&B RECYCLING GMBH mean | 1 | 8.997 | 0.65119 | 1.76299 | 0.24485 | 0.01895 | 0.04989 | 0.57304 | 0.04495 | 0.0298 | 0.01627 | 0.02144 | 2e-05 | 3e-05 | 0.00201 | 0.00134 | 0.00636 | 6e-05 | 0.00034 | 0.00691 | 1e-05 | 0 | 0 | 87.57255 | 0
628 B&B RECYCLING GMBH std | 1 | 0 | 0 | 0 | 0 | 0 | 0 | 0 | 0 | 0 | 0 | 0 | 0 | 0 | 0 | 0 | 0 | 0 | 0 | 0 | 0 | 0 | 0 | 0 | 0
629 mean | 2 | 8.62448 | 0.68772 | 2.27099 | 0.24165 | 0.103855 | 0.05627 | 0.647875 | 0.051095 | 0.04068 | 0.015855 | 0.027025 | 0.00011 | 0.00022 | 0.00244 | 0.001375 | 0.00326 | 0.0001 | 0.000455 | 0.011935 | 3.5e-05 | 0 | 0 | 87.212575 | 0
629 std | 2 | 0.09105 | 0.01269 | 0.08236 | 0.00418 | 0.010145 | 0.00211 | 0.019425 | 0.000215 | 0.00165 | 0.000495 | 0.000475 | 1e-05 | 2e-05 | 8e-05 | 4.5e-05 | 0.00016 | 1e-05 | 1.5e-05 | 0.000515 | 5e-06 | 0 | 0 | 0.179455 | 0
629 B&B RECYCLING GMBH mean | 2 | 8.62448 | 0.68772 | 2.27099 | 0.24165 | 0.103855 | 0.05627 | 0.647875 | 0.051095 | 0.04068 | 0.015855 | 0.027025 | 0.00011 | 0.00022 | 0.00244 | 0.001375 | 0.00326 | 0.0001 | 0.000455 | 0.011935 | 3.5e-05 | 0 | 0 | 87.212575 | 0
629 B&B RECYCLING GMBH std | 2 | 0.09105 | 0.01269 | 0.08236 | 0.00418 | 0.010145 | 0.00211 | 0.019425 | 0.000215 | 0.00165 | 0.000495 | 0.000475 | 1e-05 | 2e-05 | 8e-05 | 4.5e-05 | 0.00016 | 1e-05 | 1.5e-05 | 0.000515 | 5e-06 | 0 | 0 | 0.179455 | 0
635 mean | 6 | 9.992133 | 0.69667 | 0.84239 | 0.2795467 | 0.16538 | 0.01841167 | 0.248235 | 0.03282 | 0.01594833 | 0.008545 | 0.01336833 | 2e-05 | 5e-05 | 0.001258333 | 0.00101 | 0.001535 | 5.5e-05 | 0.0001533333 | 0.003443333 | 2e-05 | 3.333333e-05 | 5.666667e-05 | 87.67892 | 0
635 std | 6 | 0.9276495 | 0.04715213 | 0.7043874 | 0.02713007 | 0.1351415 | 0.008283398 | 0.1739136 | 0.008412283 | 0.008427357 | 0.007163823 | 0.003607684 | 1.154701e-05 | 1.825742e-05 | 0.0005679618 | 0.0004842176 | 0.001371845 | 4.072264e-05 | 0.0001568084 | 0.001008806 | 8.164966e-06 | 4.749269e-05 | 6.649979e-05 | 1.012168 | 0
635 STENA ALUMINIUM AB mean | 5 | 9.838046 | 0.703322 | 0.96266 | 0.279322 | 0.19288 | 0.01982 | 0.278496 | 0.031612 | 0.017412 | 0.009774 | 0.01416 | 1.8e-05 | 4.6e-05 | 0.001416 | 0.000944 | 0.001842 | 4.6e-05 | 0.000184 | 0.00344 | 1.8e-05 | 4e-05 | 3.8e-05 | 87.644464 | 0
635 STENA RECYCLING COMBINED mean | 1 | 10.76257 | 0.66341 | 0.24104 | 0.28067 | 0.02788 | 0.01137 | 0.09693 | 0.03886 | 0.00863 | 0.0024 | 0.00941 | 3e-05 | 7e-05 | 0.00047 | 0.00134 | 0 | 0.0001 | 0 | 0.00346 | 3e-05 | 0 | 0.00015 | 87.85118 | 0
635 STENA ALUMINIUM AB std | 5 | 0.943495 | 0.04901524 | 0.7131653 | 0.0297144 | 0.131827 | 0.008392687 | 0.1755015 | 0.008727211 | 0.008507085 | 0.007247191 | 0.00344355 | 1.16619e-05 | 1.74356e-05 | 0.000487795 | 0.000505197 | 0.001301098 | 3.878144e-05 | 0.0001544798 | 0.001105061 | 7.483315e-06 | 4.939636e-05 | 5.670979e-05 | 1.105558 | 0
635 STENA RECYCLING COMBINED std | 1 | 0 | 0 | 0 | 0 | 0 | 0 | 0 | 0 | 0 | 0 | 0 | 0 | 0 | 0 | 0 | 0 | 0 | 0 | 0 | 0 | 0 | 0 | 0 | 0
637 mean | 2 | 10.14877 | 0.428235 | 0.199 | 0.25148 | 0.21959 | 0.0073 | 0.07215 | 0.02506 | 0.00472 | 0.00199 | 0.010475 | 9e-05 | 0.00028 | 0.000265 | 0.00095 | 7e-05 | 0.000135 | 0 | 0.002695 | 3e-05 | 0 | 0.00015 | 88.626565 | 0
637 std | 2 | 0.06171 | 0.080175 | 0.09552 | 0.00661 | 0.00381 | 0.00144 | 0.02062 | 0.00353 | 0.00121 | 0.00053 | 0.001445 | 2e-05 | 0.00015 | 0.000135 | 8e-05 | 7e-05 | 3.5e-05 | 0 | 0.000445 | 0 | 0 | 0 | 0.256655 | 0
637 STENA ALUMINIUM AB mean | 2 | 10.14877 | 0.428235 | 0.199 | 0.25148 | 0.21959 | 0.0073 | 0.07215 | 0.02506 | 0.00472 | 0.00199 | 0.010475 | 9e-05 | 0.00028 | 0.000265 | 0.00095 | 7e-05 | 0.000135 | 0 | 0.002695 | 3e-05 | 0 | 0.00015 | 88.626565 | 0
637 STENA ALUMINIUM AB std | 2 | 0.06171 | 0.080175 | 0.09552 | 0.00661 | 0.00381 | 0.00144 | 0.02062 | 0.00353 | 0.00121 | 0.00053 | 0.001445 | 2e-05 | 0.00015 | 0.000135 | 8e-05 | 7e-05 | 3.5e-05 | 0 | 0.000445 | 0 | 0 | 0 | 0.256655 | 0
639 mean | 6 | 0.13162 | 0.21839 | 0.001 | 0.001496667 | 0.0002066667 | 0.004076667 | 0.006413333 | 0.003246667 | 0.0003933333 | 0.0004 | 0.0009466667 | 8.666667e-05 | 6.333333e-05 | 0 | 0.00066 | 0 | 0.00013 | 0 | 0.0006533333 | 2e-05 | 0.0005166667 | 0.00017 | 99.62951 | 0
639 std | 6 | 0.00660364 | 0.01353522 | 0.0002550817 | 0.0002003885 | 0.0001189771 | 0.0004677844 | 0.001588969 | 0.0004759085 | 4.642796e-05 | 8.164966e-06 | 0.0005329374 | 3.299832e-05 | 3.091206e-05 | 0 | 5.715476e-05 | 0 | 2.828427e-05 | 0 | 6.649979e-05 | 0 | 0.0001307245 | 0 | 0.01903465 | 0
639 STENA ALUMINIUM AB mean | 6 | 0.13162 | 0.21839 | 0.001 | 0.001496667 | 0.0002066667 | 0.004076667 | 0.006413333 | 0.003246667 | 0.0003933333 | 0.0004 | 0.0009466667 | 8.666667e-05 | 6.333333e-05 | 0 | 0.00066 | 0 | 0.00013 | 0 | 0.0006533333 | 2e-05 | 0.0005166667 | 0.00017 | 99.62951 | 0
639 STENA ALUMINIUM AB std | 6 | 0.00660364 | 0.01353522 | 0.0002550817 | 0.0002003885 | 0.0001189771 | 0.0004677844 | 0.001588969 | 0.0004759085 | 4.642796e-05 | 8.164966e-06 | 0.0005329374 | 3.299832e-05 | 3.091206e-05 | 0 | 5.715476e-05 | 0 | 2.828427e-05 | 0 | 6.649979e-05 | 0 | 0.0001307245 | 0 | 0.01903465 | 0
640 mean | 12 | 0.2792583 | 0.2398233 | 0.03117333 | 0.00529 | 0.001373333 | 0.00488 | 0.01760833 | 0.003761667 | 0.0009616667 | 0.00066 | 0.001508333 | 0.0003366667 | 9e-05 | 0 | 0.0008116667 | 0 | 0.000175 | 0 | 0.0007333333 | 2e-05 | 0.000215 | 0.00017 | 99.41115 | 0
640 std | 12 | 0.2152158 | 0.03100942 | 0.0475656 | 0.005022758 | 0.001147659 | 0.001098696 | 0.01646469 | 0.001455557 | 0.0008440856 | 0.0003971566 | 0.000803003 | 0.0001606929 | 5.773503e-06 | 0 | 7.289643e-05 | 0 | 6.970175e-05 | 0 | 0.0001752776 | 0 | 6.652067e-05 | 0 | 0.3202577 | 0
640 STENA ALUMINIUM AB mean | 12 | 0.2792583 | 0.2398233 | 0.03117333 | 0.00529 | 0.001373333 | 0.00488 | 0.01760833 | 0.003761667 | 0.0009616667 | 0.00066 | 0.001508333 | 0.0003366667 | 9e-05 | 0 | 0.0008116667 | 0 | 0.000175 | 0 | 0.0007333333 | 2e-05 | 0.000215 | 0.00017 | 99.41115 | 0
640 STENA ALUMINIUM AB std | 12 | 0.2152158 | 0.03100942 | 0.0475656 | 0.005022758 | 0.001147659 | 0.001098696 | 0.01646469 | 0.001455557 | 0.0008440856 | 0.0003971566 | 0.000803003 | 0.0001606929 | 5.773503e-06 | 0 | 7.289643e-05 | 0 | 6.970175e-05 | 0 | 0.0001752776 | 0 | 6.652067e-05 | 0 | 0.3202577 | 0
642 mean | 367 | 0.1881661 | 0.2072089 | 0.01059057 | 0.0204197 | 0.02074826 | 0.003605041 | 0.009619946 | 0.006042425 | 0.001112943 | 0.0005059673 | 0.001068038 | 0.000120218 | 4.956403e-05 | 1.242507e-05 | 0.0003443052 | 8.773842e-05 | 0.0001240872 | 1.089918e-07 | 0.000749782 | 2.629428e-05 | 0.0006631335 | 0.0001618256 | 99.53446 | 0
642 std | 367 | 0.09622746 | 0.06997466 | 0.01961188 | 0.06827263 | 0.06591048 | 0.001383995 | 0.01830315 | 0.005452851 | 0.002607306 | 0.0005932473 | 0.001476317 | 0.0002608046 | 0.0001687018 | 0.0001775088 | 0.0001963231 | 0.0005132581 | 0.0007320437 | 2.085136e-06 | 0.0004912315 | 9.675979e-06 | 0.0005301198 | 1.816341e-05 | 0.2485845 | 0
642 B&B RECYCLING GMBH mean | 1 | 0.35811 | 0.24399 | 0.00639 | 0.05194 | 0.03357 | 0.00269 | 0.0053 | 0.01218 | 0.00052 | 0.00318 | 0.0008 | 0.00025 | 4e-05 | 0 | 0.00024 | 0 | 8e-05 | 0 | 0.00106 | 3e-05 | 0.00024 | 0.00016 | 99.27923 | 0
642 HYDRO EXTRUSION SWEDEN AB mean | 1 | 0.38252 | 0.25949 | 0.00243 | 0.01249 | 0.0181 | 0.00322 | 0.00465 | 0.00794 | 0.00039 | 0.00037 | 0.00084 | 9e-05 | 0 | 0 | 0.00021 | 0 | 6e-05 | 0 | 0.00102 | 3e-05 | 0.00012 | 0.00016 | 99.30587 | 0
642 JYDSK ALUMINIUM INDUSTRI AB mean | 1 | 0.17536 | 0.23476 | 0.00495 | 0.00688 | 0.00036 | 0.0049 | 0.00728 | 0.00369 | 0.0005 | 0.00044 | 0.00195 | 3e-05 | 6e-05 | 0 | 0.0004 | 0 | 4e-05 | 0 | 0.00068 | 2e-05 | 0.00015 | 0.00016 | 99.55739 | 0
642 KUBIKENBORG ALUMINIUM AB mean | 2 | 0.842765 | 0.228685 | 0.01989 | 0.333185 | 0.535205 | 0.006755 | 0.0073 | 0.01946 | 0.005485 | 0.00069 | 0.00066 | 0.00011 | 5.5e-05 | 0 | 0.001 | 0 | 0.000135 | 0 | 0.00065 | 3e-05 | 0.000495 | 0.00016 | 97.997285 | 0
642 METALLFABRIKEN LJUNGHÄLL AB mean | 1 | 0.17842 | 0.21665 | 0.00432 | 0.01089 | 0.00142 | 0.0024 | 0.00549 | 0.00865 | 0.00062 | 0.00034 | 0.00062 | 3e-05 | 1e-05 | 0 | 0.00015 | 0 | 4e-05 | 0 | 0.00085 | 3e-05 | 0.00046 | 0.00016 | 99.56845 | 0
642 NORD-SCHROTT GMBH & CO KG mean | 3 | 0.2335567 | 0.2816367 | 0.01148 | 0.1701767 | 0.01012 | 0.003873333 | 0.01979667 | 0.01223333 | 0.001576667 | 0.0007533333 | 0.001576667 | 3.666667e-05 | 3.333333e-06 | 0 | 0.001293333 | 0 | 5.333333e-05 | 0 | 0.001113333 | 3e-05 | 0.00015 | 0.00016 | 99.25038 | 0
642 SCANMETALS DEUTSCHLAND GMBH mean | 1 | 0.17749 | 0.4313 | 0.00386 | 0.00297 | 0.00045 | 0.01478 | 0.00438 | 0.00613 | 0.00169 | 0.00046 | 0.00071 | 0.0001 | 2e-05 | 0 | 0.00044 | 0 | 7e-05 | 0 | 0.00224 | 3e-05 | 4e-05 | 0.00017 | 99.35267 | 0
642 SKÄNNINGE mean | 1 | 0.17519 | 0.19096 | 0.00863 | 0.00645 | 0.02327 | 0.00573 | 0.01049 | 0.0065 | 0.00165 | 0.00195 | 0.00115 | 3e-05 | 4e-05 | 0 | 0.00022 | 0.00147 | 5e-05 | 0 | 0.00062 | 3e-05 | 0.00064 | 0.00017 | 99.56476 | 0
642 STENA mean | 4 | 0.1608875 | 0.1638275 | 0.00302 | 0.00913 | 0.0018425 | 0.0034075 | 0.0045275 | 0.00436 | 0.0005725 | 0.0003675 | 0.0005625 | 2e-05 | 2e-05 | 0 | 0.0003425 | 0 | 2.5e-05 | 0 | 0.0006675 | 2.25e-05 | 0.00085 | 0.00016 | 99.655 | 0
642 STENA ALUMINIUM AB mean | 337 | 0.1852927 | 0.2060619 | 0.01086208 | 0.01753792 | 0.01873997 | 0.003515638 | 0.009756825 | 0.005945697 | 0.001096736 | 0.0004930267 | 0.001071217 | 0.0001240653 | 5.195846e-05 | 1.086053e-05 | 0.0003243323 | 9.10089e-05 | 0.0001278338 | 1.186944e-07 | 0.0007296736 | 2.643917e-05 | 0.0006872997 | 0.0001631454 | 99.54351 | 0
642 STENA NORGE mean | 1 | 0.16473 | 0.24238 | 0.00448 | 0.02974 | 0.0001 | 0.00392 | 0.00713 | 0.00513 | 0.00046 | 0.00041 | 0.00113 | 8e-05 | 8e-05 | 0 | 0.00038 | 0 | 0.00015 | 0 | 0.00082 | 2e-05 | 0.00035 | 0.00017 | 99.53834 | 0
642 STENA RECYCLING COMBINED mean | 12 | 0.1512192 | 0.2143958 | 0.008458333 | 0.0204375 | 0.009370833 | 0.004585833 | 0.008249167 | 0.004986667 | 0.001065 | 0.0005341667 | 0.001200833 | 6.666667e-05 | 1.916667e-05 | 7.5e-05 | 0.00054 | 5e-06 | 7.25e-05 | 0 | 0.0009941667 | 2.083333e-05 | 0.0004033333 | 0.0001241667 | 99.5750975 | 0
642 WESTFALEN METALL GMBH mean | 2 | 0.078555 | 0.12646 | 0.00168 | 0.00186 | 0.00069 | 0.003425 | 0.00333 | 0.005375 | 0.001125 | 0.000435 | 0.00053 | 0.000245 | 0 | 0 | 0.000645 | 0 | 0.000285 | 0 | 0.00137 | 3e-05 | 3.5e-05 | 0.000165 | 99.77376 | 0
642 B&B RECYCLING GMBH std | 1 | 0 | 0 | 0 | 0 | 0 | 0 | 0 | 0 | 0 | 0 | 0 | 0 | 0 | 0 | 0 | 0 | 0 | 0 | 0 | 0 | 0 | 0 | 0 | 0
642 HYDRO EXTRUSION SWEDEN AB std | 1 | 0 | 0 | 0 | 0 | 0 | 0 | 0 | 0 | 0 | 0 | 0 | 0 | 0 | 0 | 0 | 0 | 0 | 0 | 0 | 0 | 0 | 0 | 0 | 0
642 JYDSK ALUMINIUM INDUSTRI AB std | 1 | 0 | 0 | 0 | 0 | 0 | 0 | 0 | 0 | 0 | 0 | 0 | 0 | 0 | 0 | 0 | 0 | 0 | 0 | 0 | 0 | 0 | 0 | 0 | 0
642 KUBIKENBORG ALUMINIUM AB std | 2 | 0.077495 | 0.015815 | 0.00746 | 0.033295 | 0.038955 | 0.000485 | 0.00066 | 0.00352 | 0.002745 | 7e-05 | 3e-05 | 1e-05 | 5e-06 | 0 | 1e-05 | 0 | 1.5e-05 | 0 | 1e-05 | 0 | 0.000195 | 0 | 0.173255 | 0
642 METALLFABRIKEN LJUNGHÄLL AB std | 1 | 0 | 0 | 0 | 0 | 0 | 0 | 0 | 0 | 0 | 0 | 0 | 0 | 0 | 0 | 0 | 0 | 0 | 0 | 0 | 0 | 0 | 0 | 0 | 0
642 NORD-SCHROTT GMBH & CO KG std | 3 | 0.1213078 | 0.1374 | 0.00918171 | 0.2305883 | 0.01381053 | 0.0002948823 | 0.003902412 | 0.0006528059 | 0.0005577534 | 0.0002107658 | 0.0009150713 | 9.42809e-06 | 4.714045e-06 | 0 | 0.000601849 | 0 | 9.42809e-06 | 0 | 0.0003109484 | 0 | 0.0001067708 | 0 | 0.5156886 | 0
642 SCANMETALS DEUTSCHLAND GMBH std | 1 | 0 | 0 | 0 | 0 | 0 | 0 | 0 | 0 | 0 | 0 | 0 | 0 | 0 | 0 | 0 | 0 | 0 | 0 | 0 | 0 | 0 | 0 | 0 | 0
642 SKÄNNINGE std | 1 | 0 | 0 | 0 | 0 | 0 | 0 | 0 | 0 | 0 | 0 | 0 | 0 | 0 | 0 | 0 | 0 | 0 | 0 | 0 | 0 | 0 | 0 | 0 | 0
642 STENA std | 4 | 0.02499327 | 0.03070086 | 0.0008312039 | 0.007018023 | 0.001474879 | 0.0004615937 | 0.0005263257 | 0.00343779 | 0.0001265652 | 4.43706e-05 | 9.83298e-05 | 1.581139e-05 | 1e-05 | 0 | 5.261891e-05 | 0 | 2.598076e-05 | 0 | 0.0001904436 | 4.330127e-06 | 0.0003627671 | 0 | 0.05545268 | 0
642 STENA ALUMINIUM AB std | 337 | 0.08333649 | 0.06741167 | 0.0203328 | 0.06148903 | 0.05569802 | 0.001148238 | 0.01902896 | 0.005482905 | 0.002686826 | 0.0005931281 | 0.001521313 | 0.000270982 | 0.000175676 | 0.0001831577 | 0.0001389071 | 0.0005296846 | 0.000763283 | 2.175704e-06 | 0.0004857264 | 9.824423e-06 | 0.0005375454 | 1.106574e-05 | 0.2196423 | 0
642 STENA NORGE std | 1 | 0 | 0 | 0 | 0 | 0 | 0 | 0 | 0 | 0 | 0 | 0 | 0 | 0 | 0 | 0 | 0 | 0 | 0 | 0 | 0 | 0 | 0 | 0 | 0
642 STENA RECYCLING COMBINED std | 12 | 0.04288032 | 0.09520174 | 0.00695857 | 0.02181581 | 0.02679365 | 0.002721591 | 0.004441733 | 0.003486372 | 0.0005243965 | 0.0002505147 | 0.001048598 | 5.676462e-05 | 2.871072e-05 | 0.0001316878 | 0.0004195633 | 1.384437e-05 | 8.297841e-05 | 0 | 0.0005566935 | 9.537936e-06 | 0.0002989519 | 7.18167e-05 | 0.1320389 | 0
642 WESTFALEN METALL GMBH std | 2 | 0.004895 | 0.00573 | 0.00087 | 0.00063 | 8e-05 | 0.000165 | 0.00065 | 0.001345 | 1.5e-05 | 1.5e-05 | 9e-05 | 1.5e-05 | 0 | 0 | 5e-06 | 0 | 0.000195 | 0 | 0.00045 | 0 | 3.5e-05 | 5e-06 | 0.01134 | 0
646 mean | 23 | 9.379591 | 0.8648917 | 2.497837 | 0.24203 | 0.05578739 | 0.04801913 | 0.6073757 | 0.03386043 | 0.03523043 | 0.01864696 | 0.04145217 | 0.0001652174 | 5.782609e-05 | 0.002213478 | 0.001363043 | 0.007403043 | 0.0001804348 | 0.0005817391 | 0.005701739 | 1.304348e-05 | 1.304348e-06 | 7.391304e-06 | 86.15662 | 0
646 std | 23 | 0.2778006 | 0.09430583 | 0.3164469 | 0.04031884 | 0.02224383 | 0.007028969 | 0.05526659 | 0.002410613 | 0.003600598 | 0.003624063 | 0.01324855 | 0.0002352773 | 5.157995e-05 | 0.0003976847 | 0.0003863366 | 0.003806772 | 0.0002310369 | 0.0003181967 | 0.0009994984 | 5.465133e-06 | 6.117934e-06 | 3.0534e-05 | 0.482753 | 0
646 BYARUMS BRUK mean | 1 | 8.86727 | 0.70375 | 2.09278 | 0.18124 | 0.00478 | 0.04791 | 0.74882 | 0.03544 | 0.04137 | 0.02721 | 0.02884 | 3e-05 | 8e-05 | 0.00174 | 0.00114 | 0.00342 | 4e-05 | 0.00029 | 0.00563 | 3e-05 | 0 | 0.00015 | 87.20804 | 0
646 METALLFABRIKEN LJUNGHÄLL AB mean | 20 | 9.3985115 | 0.862469 | 2.555008 | 0.2426175 | 0.0584735 | 0.047287 | 0.605349 | 0.033637 | 0.034897 | 0.018283 | 0.040533 | 0.0001585 | 5.85e-05 | 0.0022225 | 0.0013495 | 0.0069985 | 0.000173 | 0.00061 | 0.0057275 | 1.2e-05 | 1.5e-06 | 1e-06 | 86.0845095 | 0
646 STENA RECYCLING COMBINED mean | 1 | 9.38495 | 0.88318 | 2.1112 | 0.2232 | 0.0552 | 0.05628 | 0.53741 | 0.03486 | 0.0327 | 0.01849 | 0.04133 | 4e-05 | 4e-05 | 0.00229 | 0.00149 | 0.01352 | 0.00016 | 0.00047 | 0.00538 | 1e-05 | 0 | 0 | 86.5978 | 0
646 STENA RECYCLING HALMSTAD mean | 1 | 9.50815 | 1.0562 | 2.14611 | 0.3099 | 0.05366 | 0.05451 | 0.57643 | 0.03575 | 0.03829 | 0.01752 | 0.07257 | 0.00056 | 4e-05 | 0.00243 | 0.00173 | 0.01336 | 0.00049 | 0.00042 | 0.00558 | 2e-05 | 0 | 0 | 86.10628 | 0
646 BYARUMS BRUK std | 1 | 0 | 0 | 0 | 0 | 0 | 0 | 0 | 0 | 0 | 0 | 0 | 0 | 0 | 0 | 0 | 0 | 0 | 0 | 0 | 0 | 0 | 0 | 0 | 0
646 METALLFABRIKEN LJUNGHÄLL AB std | 20 | 0.2728364 | 0.08412347 | 0.3000456 | 0.03789839 | 0.02077161 | 0.007124751 | 0.0470689 | 0.002505905 | 0.003482077 | 0.003352674 | 0.01202655 | 0.000232643 | 5.479735e-05 | 0.0004098155 | 0.0004017894 | 0.003473216 | 0.0002356502 | 0.0003308323 | 0.001068648 | 4e-06 | 6.538348e-06 | 3e-06 | 0.4446068 | 0
646 STENA RECYCLING COMBINED std | 1 | 0 | 0 | 0 | 0 | 0 | 0 | 0 | 0 | 0 | 0 | 0 | 0 | 0 | 0 | 0 | 0 | 0 | 0 | 0 | 0 | 0 | 0 | 0 | 0
646 STENA RECYCLING HALMSTAD std | 1 | 0 | 0 | 0 | 0 | 0 | 0 | 0 | 0 | 0 | 0 | 0 | 0 | 0 | 0 | 0 | 0 | 0 | 0 | 0 | 0 | 0 | 0 | 0 | 0
650 mean | 228 | 4.354094 | 0.4335298 | 0.9636032 | 0.186755 | 0.2950698 | 0.04093333 | 0.5263726 | 0.02907346 | 0.03863461 | 0.01210272 | 0.02074118 | 9.276316e-05 | 3.267544e-05 | 0.002 | 0.001067193 | 0.003125877 | 8.95614e-05 | 0.0005014035 | 0.005563026 | 2.894737e-05 | 0.0001827632 | 4.912281e-06 | 93.0861825 | 0
650 std | 228 | 0.9200767 | 0.04788941 | 0.4039345 | 0.01752676 | 0.1090284 | 0.01251307 | 0.6989646 | 0.004613865 | 0.08339741 | 0.007065203 | 0.003862742 | 0.0001864907 | 1.899538e-05 | 0.0007730533 | 0.0003778227 | 0.001015687 | 0.0001509467 | 0.0002777016 | 0.0009930504 | 1.122876e-05 | 0.0001055221 | 1.491176e-05 | 1.477112 | 0
650 STENA ALUMINIUM AB mean | 7 | 3.522447 | 0.3815657 | 1.848451 | 0.1804086 | 0.2325171 | 0.04058571 | 2.92722 | 0.02652143 | 0.2826657 | 0.02424857 | 0.009894286 | 5.285714e-05 | 2e-05 | 0.003654286 | 0.0009985714 | 0.002862857 | 4.428571e-05 | 0.00069 | 0.004434286 | 2.428571e-05 | 0.0002485714 | 2.857143e-06 | 90.51044 | 0
650 STENA RECYCLING HALMSTAD mean | 218 | 4.364286 | 0.4349065 | 0.9334785 | 0.1872026 | 0.2924306 | 0.04077431 | 0.4454523 | 0.02911784 | 0.0307078 | 0.01163817 | 0.02114009 | 9.477064e-05 | 3.307339e-05 | 0.001947156 | 0.00106711 | 0.003133486 | 9.077982e-05 | 0.0004926147 | 0.005603945 | 2.894495e-05 | 0.0001813761 | 5e-06 | 93.19604 | 0
650 THEO STEIL GMBH mean | 3 | 5.553987 | 0.4547433 | 1.088017 | 0.1690367 | 0.63281 | 0.0533 | 0.8046033 | 0.03180333 | 0.04524333 | 0.01752 | 0.01706333 | 4e-05 | 3.333333e-05 | 0.00198 | 0.001233333 | 0.003186667 | 0.0001066667 | 0.0007 | 0.005223333 | 4e-05 | 0.00013 | 3.333333e-06 | 91.11333 | 0
650 STENA ALUMINIUM AB std | 7 | 0.8385833 | 0.04269343 | 1.668776 | 0.01545336 | 0.0282905 | 0.008598262 | 3.109189 | 0.005873613 | 0.4039796 | 0.02720002 | 0.008873601 | 0.0001020804 | 1.309307e-05 | 0.00313335 | 0.0003964279 | 0.0007155959 | 5.178448e-05 | 0.0004825527 | 0.0009285604 | 4.948717e-06 | 6.685348e-05 | 4.51754e-06 | 3.731225 | 0
650 STENA RECYCLING HALMSTAD std | 218 | 0.8963084 | 0.04671458 | 0.2319009 | 0.01741907 | 0.1016456 | 0.01255225 | 0.08468159 | 0.004558013 | 0.007458964 | 0.004780891 | 0.002978757 | 0.000189563 | 1.913746e-05 | 0.0004624002 | 0.0003790759 | 0.001028168 | 0.0001533624 | 0.0002648438 | 0.0009789435 | 1.134475e-05 | 0.0001061457 | 1.521256e-05 | 1.230166 | 0
650 THEO STEIL GMBH std | 3 | 1.121179 | 0.0676735 | 0.2937787 | 0.01782463 | 0.1645435 | 0.01109121 | 0.2227475 | 0.002212229 | 0.01362132 | 0.004149867 | 0.002420941 | 2.94392e-05 | 4.714045e-06 | 0.0006197311 | 4.027682e-05 | 0.0004699173 | 0.0001053038 | 0.0003043025 | 0.0002948823 | 0 | 6.377042e-05 | 4.714045e-06 | 1.766358 | 0
651 mean | 62 | 6.527079 | 0.5288129 | 1.590298 | 0.194925 | 0.1961389 | 0.06543048 | 0.7437669 | 0.0376729 | 0.05359597 | 0.02071677 | 0.02051516 | 0.0001362903 | 4.596774e-05 | 0.00301629 | 0.001391774 | 0.004496452 | 0.0001108065 | 0.0007704839 | 0.006185323 | 2.451613e-05 | 8.274194e-05 | 2.580645e-06 | 90.001745 | 0
651 std | 62 | 0.9395889 | 0.06027323 | 0.4020066 | 0.02294912 | 0.08430248 | 0.01302028 | 0.2622996 | 0.0039443 | 0.03950302 | 0.008694295 | 0.003146992 | 0.0003145567 | 2.586938e-05 | 0.0009975247 | 0.0001216622 | 0.00114923 | 8.240925e-05 | 0.0002660125 | 0.001065607 | 5.587261e-06 | 7.053184e-05 | 4.729961e-06 | 1.276113 | 0
651 EMR mean | 5 | 5.410878 | 0.474962 | 1.371786 | 0.214918 | 0.38379 | 0.05265 | 0.542134 | 0.040234 | 0.035544 | 0.017278 | 0.019954 | 0.00023 | 5.6e-05 | 0.003082 | 0.001308 | 0.003238 | 0.000222 | 0.000468 | 0.00625 | 3e-05 | 5.4e-05 | 4e-06 | 91.42093 | 0
651 SCANMETALS DEUTSCHLAND GMBH mean | 3 | 6.743007 | 0.53655 | 1.673737 | 0.1968833 | 0.2106233 | 0.07691667 | 0.9243533 | 0.03897 | 0.05889333 | 0.02012667 | 0.02153333 | 0.0007766667 | 5e-05 | 0.00299 | 0.00147 | 0.004703333 | 8e-05 | 0.0008133333 | 0.007226667 | 3e-05 | 7.666667e-05 | 0 | 89.4766 | 0
651 STENA ALUMINIUM AB mean | 1 | 5.99628 | 0.5359 | 1.53152 | 0.15655 | 0.19988 | 0.06105 | 0.64213 | 0.03085 | 0.04321 | 0.04173 | 0.02203 | 3e-05 | 4e-05 | 0.00288 | 0.00145 | 0.00734 | 8e-05 | 0.00068 | 0.00501 | 2e-05 | 0.00022 | 0 | 90.72112 | 0
651 STENA RECYCLING HALMSTAD mean | 53 | 6.630173 | 0.5333215 | 1.607299 | 0.1936521 | 0.1775455 | 0.06606868 | 0.7544847 | 0.0374866 | 0.05519509 | 0.02067811 | 0.02048189 | 9.320755e-05 | 4.490566e-05 | 0.003014151 | 0.001394151 | 0.004549811 | 0.0001026415 | 0.0007983019 | 0.006142453 | 2.377358e-05 | 8.320755e-05 | 2.641509e-06 | 89.88401 | 0
651 EMR std | 5 | 0.5066552 | 0.04139358 | 0.2859751 | 0.01076014 | 0.07729806 | 0.006323708 | 0.06924621 | 0.002462954 | 0.006315636 | 0.004805328 | 0.00122096 | 0.0001596246 | 1.74356e-05 | 0.0004350816 | 5.38145e-05 | 0.0003438255 | 5.38145e-05 | 0.0001407693 | 0.0003723976 | 6.324555e-06 | 3.666061e-05 | 4.898979e-06 | 0.8382229 | 0
651 SCANMETALS DEUTSCHLAND GMBH std | 3 | 0.3252145 | 0.02567248 | 0.04843263 | 0.01351682 | 0.01191536 | 0.007420559 | 0.1395158 | 0.0005666274 | 0.008699335 | 0.002179562 | 0.004634439 | 0.001048883 | 0 | 9.416298e-05 | 0.0001557776 | 0.0003094439 | 4.966555e-05 | 3.771236e-05 | 0.00112227 | 0 | 3.771236e-05 | 0 | 0.3914059 | 0
651 STENA ALUMINIUM AB std | 1 | 0 | 0 | 0 | 0 | 0 | 0 | 0 | 0 | 0 | 0 | 0 | 0 | 0 | 0 | 0 | 0 | 0 | 0 | 0 | 0 | 0 | 0 | 0 | 0
651 STENA RECYCLING HALMSTAD std | 53 | 0.9308148 | 0.06125824 | 0.4194658 | 0.02296733 | 0.06373536 | 0.01295296 | 0.2700722 | 0.003997726 | 0.04219606 | 0.008747091 | 0.003177441 | 0.0001579918 | 2.723917e-05 | 0.001069984 | 0.0001207904 | 0.001105077 | 7.891125e-05 | 0.0002667678 | 0.001074379 | 5.22202e-06 | 7.194793e-05 | 4.817791e-06 | 1.265226 | 0
652 mean | 8 | 7.19701625 | 0.59361125 | 1.8994825 | 0.20014875 | 0.19283625 | 0.07437625 | 0.9198425 | 0.0359675 | 0.060815 | 0.02574125 | 0.021365 | 4.875e-05 | 1.75e-05 | 0.00244125 | 0.0008875 | 0.004835 | 7.5e-05 | 0.00094875 | 0.00560125 | 2.125e-05 | 8.875e-05 | 6.25e-06 | 88.75982125 | 0
652 std | 8 | 1.789679 | 0.09275715 | 0.5915088 | 0.03286232 | 0.2077274 | 0.01895812 | 0.2742358 | 0.007038476 | 0.01865083 | 0.01002524 | 0.00540927 | 3.95087e-05 | 1.561249e-05 | 0.0003742138 | 0.0005007931 | 0.0012023 | 9.110434e-05 | 0.0003249014 | 0.0007496072 | 5.994789e-06 | 7.078798e-05 | 4.841229e-06 | 2.500819 | 0
652 MELDGAARD mean | 1 | 4.84016 | 0.69215 | 1.12645 | 0.21174 | 0.13248 | 0.06354 | 1.17923 | 0.0273 | 0.03806 | 0.02217 | 0.02184 | 2e-05 | 3e-05 | 0.0024 | 0.00143 | 0.00307 | 0.00015 | 0.00094 | 0.00689 | 2e-05 | 3e-05 | 0 | 91.62 | 0
652 NORD-SCHROTT GMBH & CO KG mean | 1 | 6.52286 | 0.57216 | 2.40855 | 0.17323 | 0.73638 | 0.07007 | 1.39772 | 0.02441 | 0.07896 | 0.05083 | 0.01958 | 0.0001 | 4e-05 | 0.00317 | 0.0015 | 0.00547 | 0.00028 | 0.00172 | 0.00463 | 3e-05 | 0.0001 | 1e-05 | 87.9282 | 0
652 SCANMETALS DEUTSCHLAND GMBH mean | 2 | 9.641965 | 0.712435 | 2.617705 | 0.2392 | 0.104595 | 0.101625 | 1.0457 | 0.0445 | 0.08195 | 0.02307 | 0.02788 | 0 | 0 | 0.002125 | 0.000315 | 0.005545 | 0 | 0.00102 | 0.005595 | 2e-05 | 3.5e-05 | 1e-05 | 85.34471 | 0
652 STENA RECYCLING HALMSTAD mean | 4 | 6.732295 | 0.5149275 | 1.6063625 | 0.184455 | 0.11616 | 0.0645375 | 0.6725975 | 0.0367575 | 0.0514 | 0.0216975 | 0.018435 | 6.75e-05 | 1.75e-05 | 0.0024275 | 0.000885 | 0.0047625 | 4.25e-05 | 0.0007225 | 0.005525 | 2e-05 | 0.0001275 | 5e-06 | 89.9602375 | 0
652 MELDGAARD std | 1 | 0 | 0 | 0 | 0 | 0 | 0 | 0 | 0 | 0 | 0 | 0 | 0 | 0 | 0 | 0 | 0 | 0 | 0 | 0 | 0 | 0 | 0 | 0 | 0
652 NORD-SCHROTT GMBH & CO KG std | 1 | 0 | 0 | 0 | 0 | 0 | 0 | 0 | 0 | 0 | 0 | 0 | 0 | 0 | 0 | 0 | 0 | 0 | 0 | 0 | 0 | 0 | 0 | 0 | 0
652 SCANMETALS DEUTSCHLAND GMBH std | 2 | 0.037835 | 0.018485 | 0.065555 | 0.00995 | 0.025355 | 0.001285 | 0.01726 | 0.00017 | 0.00046 | 0.00093 | 0.00052 | 0 | 0 | 2.5e-05 | 4.5e-05 | 0.000115 | 0 | 5e-05 | 9.5e-05 | 0 | 1.5e-05 | 0 | 0.06786 | 0
652 STENA RECYCLING HALMSTAD std | 4 | 1.30308 | 0.03526676 | 0.3736218 | 0.0297796 | 0.03790438 | 0.01469541 | 0.08543545 | 0.003140799 | 0.01310941 | 0.004484319 | 0.005265427 | 2.680951e-05 | 1.299038e-05 | 0.0003104332 | 0.0004114912 | 0.001321937 | 2.861381e-05 | 8.613217e-05 | 0.0006800184 | 7.071068e-06 | 7.790218e-05 | 5e-06 | 1.736474 | 0
653 mean | 8 | 7.6547975 | 0.60371375 | 2.1591325 | 0.19206 | 0.20619875 | 0.06618 | 2.684715 | 0.034915 | 0.076235 | 0.03135625 | 0.009615 | 9.875e-05 | 4.25e-05 | 0.00343625 | 0.001445 | 0.00540625 | 9.5e-05 | 0.00117125 | 0.00531625 | 2.125e-05 | 4.75e-05 | 2.5e-06 | 86.25908125 | 0
653 std | 8 | 1.237151 | 0.08331227 | 0.7516119 | 0.01346021 | 0.1688825 | 0.01183134 | 0.6474814 | 0.002706488 | 0.01703099 | 0.01319756 | 0.004541558 | 0.0001192096 | 1.198958e-05 | 0.001071132 | 0.0001098863 | 0.0007662398 | 2.828427e-05 | 0.0001444332 | 0.0004040711 | 3.307189e-06 | 4.630065e-05 | 4.330127e-06 | 1.364616 | 0
653 FRIESLAND SCHROOT BV mean | 5 | 8.3792 | 0.660056 | 1.693404 | 0.190612 | 0.142352 | 0.061276 | 3.021384 | 0.035484 | 0.068982 | 0.024886 | 0.009946 | 4.4e-05 | 4.4e-05 | 0.002976 | 0.001494 | 0.005828 | 9.2e-05 | 0.001168 | 0.005224 | 2e-05 | 2.6e-05 | 4e-06 | 85.69253 | 0
653 KUUSAKOSKI OY mean | 2 | 7.3746 | 0.53153 | 3.083485 | 0.190855 | 0.149415 | 0.08475 | 2.043445 | 0.03646 | 0.093675 | 0.045885 | 0.00982 | 0.00024 | 4.5e-05 | 0.00469 | 0.001365 | 0.00529 | 7e-05 | 0.001095 | 0.005795 | 2e-05 | 5.5e-05 | 0 | 86.33 | 0
653 SKROTFRAG AB mean | 1 | 4.59318 | 0.46637 | 2.63907 | 0.20171 | 0.639 | 0.05356 | 2.28391 | 0.02898 | 0.07762 | 0.03465 | 0.00755 | 9e-05 | 3e-05 | 0.00323 | 0.00136 | 0.00353 | 0.00016 | 0.00134 | 0.00482 | 3e-05 | 0.00014 | 0 | 88.95 | 0
653 FRIESLAND SCHROOT BV std | 5 | 0.1034753 | 0.03354284 | 0.1822514 | 0.00669014 | 0.05032266 | 0.00188675 | 0.5391041 | 0.001811095 | 0.006490696 | 0.002636434 | 0.005491425 | 1.356466e-05 | 1.356466e-05 | 0.0001948948 | 0.000108185 | 0.0002172924 | 1.16619e-05 | 0.0001006777 | 0.000333982 | 0 | 2.059126e-05 | 4.898979e-06 | 0.5330296 | 0
653 KUUSAKOSKI OY std | 2 | 0.13506 | 0.04871 | 0.815345 | 0.023655 | 0.026085 | 0.00815 | 0.418845 | 0.00054 | 0.024865 | 0.018925 | 0.00216 | 0.00017 | 5e-06 | 0.00154 | 5.5e-05 | 0.00011 | 1e-05 | 0.000195 | 2.5e-05 | 0 | 4.5e-05 | 0 | 1.52 | 0
653 SKROTFRAG AB std | 1 | 0 | 0 | 0 | 0 | 0 | 0 | 0 | 0 | 0 | 0 | 0 | 0 | 0 | 0 | 0 | 0 | 0 | 0 | 0 | 0 | 0 | 0 | 0 | 0
659 mean | 8 | 8.2307025 | 0.54712125 | 0.70434 | 0.2358525 | 0.32586 | 0.0264425 | 0.54421875 | 0.03142 | 0.031485 | 0.00805375 | 0.01913125 | 0.0001225 | 0.00015875 | 0.00179125 | 0.00124125 | 0.0023925 | 0.003985 | 0.000445 | 0.0052725 | 5.125e-05 | 1.625e-05 | 3.75e-06 | 89.2798925 | 0
659 std | 8 | 2.932254 | 0.08624952 | 0.5672502 | 0.05549856 | 0.276263 | 0.01667028 | 0.4669884 | 0.006956917 | 0.02650321 | 0.004512172 | 0.008354824 | 0.0001314106 | 0.0001781458 | 0.001179581 | 0.0003529319 | 0.001791073 | 0.01031288 | 0.0004546702 | 0.00245647 | 4.013649e-05 | 3.314268e-05 | 6.959705e-06 | 2.900457 | 0
659 NORD-SCHROTT GMBH & CO KG mean | 5 | 6.274846 | 0.488364 | 0.707386 | 0.268892 | 0.495882 | 0.032756 | 0.752768 | 0.033012 | 0.04024 | 0.0097 | 0.022294 | 9.8e-05 | 0.000102 | 0.002192 | 0.001198 | 0.003004 | 0.00011 | 0.000522 | 0.00634 | 7.2e-05 | 2e-05 | 2e-06 | 90.8602 | 0
659 STENA RECYCLING COMBINED mean | 3 | 11.49046 | 0.64505 | 0.6992633 | 0.1807867 | 0.04249 | 0.01592 | 0.1966367 | 0.02876667 | 0.01689333 | 0.00531 | 0.01386 | 0.0001633333 | 0.0002533333 | 0.001123333 | 0.001313333 | 0.001373333 | 0.01044333 | 0.0003166667 | 0.003493333 | 1.666667e-05 | 1e-05 | 6.666667e-06 | 86.64605 | 0
659 NORD-SCHROTT GMBH & CO KG std | 5 | 1.808618 | 0.02719601 | 0.4031641 | 0.02663947 | 0.2105861 | 0.01772532 | 0.4671932 | 0.00349819 | 0.02962452 | 0.003919954 | 0.007720478 | 6.584831e-05 | 9.579144e-05 | 0.001291873 | 0.0001213919 | 0.001908472 | 4.289522e-05 | 0.0005436322 | 0.002440008 | 3.709447e-05 | 4e-05 | 4e-06 | 2.576129 | 0
659 STENA RECYCLING COMBINED std | 3 | 0.6890659 | 0.0571009 | 0.7662358 | 0.04668202 | 0.03368668 | 0.006345082 | 0.1563908 | 0.009869314 | 0.008352662 | 0.004078897 | 0.006506986 | 0.0001901461 | 0.0002345682 | 0.0004637768 | 0.000547073 | 0.0009067279 | 0.0147267 | 0.0001798765 | 0.001050661 | 9.42809e-06 | 1.414214e-05 | 9.42809e-06 | 0.5230464 | 0
660 mean | 22 | 8.326186 | 0.5633955 | 1.367574 | 0.2134536 | 0.264955 | 0.05478864 | 1.707651 | 0.04125182 | 0.04700955 | 0.01496318 | 0.019595 | 0.0001295455 | 0.0001227273 | 0.00248 | 0.001274091 | 0.004382727 | 0.0001172727 | 0.0007168182 | 0.005333636 | 2.5e-05 | 3.590909e-05 | 1.272727e-05 | 87.36291 | 0
660 std | 22 | 0.8901869 | 0.123139 | 0.6127794 | 0.03326909 | 0.3043414 | 0.05607155 | 1.824855 | 0.01313552 | 0.02876182 | 0.00843884 | 0.01203607 | 0.0001551679 | 0.0001807354 | 0.001036173 | 0.0002712707 | 0.003979608 | 0.0001019439 | 0.0005101282 | 0.001947239 | 2.061553e-05 | 6.336468e-05 | 3.569846e-05 | 1.806805 | 0
660 AGES GROUP mean | 1 | 9.25293 | 0.69374 | 2.87673 | 0.30235 | 0.14551 | 0.03824 | 0.6852 | 0.03433 | 0.04062 | 0.01502 | 0.02277 | 9e-05 | 8e-05 | 0.00195 | 0.00136 | 0.01619 | 9e-05 | 0.00035 | 0.00637 | 1e-05 | 0 | 0 | 85.86 | 0
660 HJ HANSEN GJENVINDINGSIND mean | 7 | 7.919453 | 0.5167457 | 1.102807 | 0.2174886 | 0.17908 | 0.03881571 | 3.246434 | 0.04115286 | 0.03577714 | 0.01262714 | 0.009758571 | 8.571429e-05 | 0.0001014286 | 0.002957143 | 0.001308571 | 0.002722857 | 9.571429e-05 | 0.0007042857 | 0.004652857 | 1.571429e-05 | 6.571429e-05 | 2.857143e-06 | 86.66715 | 0
660 METALLFABRIKEN LJUNGHÄLL AB mean | 3 | 9.37996 | 0.7901167 | 2.349897 | 0.2098 | 0.09191 | 0.03935667 | 0.6120767 | 0.03180333 | 0.03364 | 0.01472333 | 0.04042333 | 0.0001033333 | 2e-05 | 0.001386667 | 0.001003333 | 0.01023333 | 0.0001233333 | 0.0003066667 | 0.006783333 | 1.666667e-05 | 0 | 3.333333e-06 | 86.37931 | 0
660 NORD-SCHROTT GMBH & CO KG mean | 2 | 7.409825 | 0.458045 | 1.15199 | 0.216985 | 0.27917 | 0.039315 | 1.13489 | 0.043 | 0.11113 | 0.01236 | 0.016595 | 0.00049 | 6.5e-05 | 0.00234 | 0.00129 | 0.00384 | 0.00024 | 0.001465 | 0.004755 | 3.5e-05 | 1.5e-05 | 0 | 89.11216 | 0
660 SIEGFRIED JACOB GMBH & CO KG mean | 1 | 7.21705 | 0.52329 | 1.42371 | 0.17682 | 0.5087 | 0.06115 | 2.88059 | 0.04008 | 0.06296 | 0.02064 | 0.02001 | 0 | 0 | 0.00211 | 0.00106 | 0.00424 | 0 | 0.00064 | 0.00444 | 9e-05 | 0.00013 | 0.00013 | 87.05216 | 0
660 STENA RECYCLING COMBINED mean | 7 | 8.681494 | 0.5569071 | 1.130461 | 0.2053971 | 0.2276843 | 0.08553714 | 0.9515871 | 0.04239286 | 0.04737857 | 0.01846429 | 0.02040571 | 6.142857e-05 | 0.0001328571 | 0.002687143 | 0.001361429 | 0.002411429 | 8e-05 | 0.0008071429 | 0.004755714 | 2.714286e-05 | 1e-05 | 1.714286e-05 | 88.01994 | 0
660 STENA RECYCLING HALMSTAD mean | 1 | 7.53995 | 0.37566 | 0.79963 | 0.19324 | 1.49338 | 0.03879 | 0.51038 | 0.0669 | 0.02536 | 0.007 | 0.0227 | 0.00044 | 0.00079 | 0.00215 | 0.00133 | 0.00167 | 0.00041 | 0.00035 | 0.01081 | 3e-05 | 0.0001 | 0 | 88.9 | 0
660 AGES GROUP std | 1 | 0 | 0 | 0 | 0 | 0 | 0 | 0 | 0 | 0 | 0 | 0 | 0 | 0 | 0 | 0 | 0 | 0 | 0 | 0 | 0 | 0 | 0 | 0 | 0
660 HJ HANSEN GJENVINDINGSIND std | 7 | 0.7654328 | 0.08597141 | 0.3609599 | 0.02011308 | 0.04493281 | 0.01672346 | 2.418946 | 0.01780128 | 0.005805514 | 0.008251032 | 0.01075572 | 4.836089e-05 | 8.59283e-05 | 0.001189306 | 6.446008e-05 | 0.0006336226 | 3.416646e-05 | 0.000431438 | 0.001373886 | 7.284314e-06 | 8.973885e-05 | 4.51754e-06 | 2.519609 | 0
660 METALLFABRIKEN LJUNGHÄLL AB std | 3 | 0.2953642 | 0.06980116 | 0.1278482 | 0.0230725 | 0.03153357 | 0.001593452 | 0.08905771 | 0.005793101 | 0.003077347 | 0.002149765 | 0.005518365 | 6.944222e-05 | 1.414214e-05 | 0.000844209 | 0.0005786382 | 0.003879092 | 0.0001222929 | 6.847546e-05 | 0.002010793 | 4.714045e-06 | 0 | 4.714045e-06 | 0.2856868 | 0
660 NORD-SCHROTT GMBH & CO KG std | 2 | 0.186485 | 0.028515 | 0.21759 | 0.000635 | 0.02476 | 0.006415 | 0.12605 | 0.0059 | 0.0372 | 0.00216 | 0.001715 | 0.00018 | 5e-06 | 0.00041 | 3e-05 | 0.00125 | 3e-05 | 4.5e-05 | 0.000225 | 5e-06 | 5e-06 | 0 | 0.01104 | 0
660 SIEGFRIED JACOB GMBH & CO KG std | 1 | 0 | 0 | 0 | 0 | 0 | 0 | 0 | 0 | 0 | 0 | 0 | 0 | 0 | 0 | 0 | 0 | 0 | 0 | 0 | 0 | 0 | 0 | 0 | 0
660 STENA RECYCLING COMBINED std | 7 | 0.6804773 | 0.05323039 | 0.3228977 | 0.0370988 | 0.2018096 | 0.09020054 | 0.7130822 | 0.007719999 | 0.02607721 | 0.01091254 | 0.006080343 | 4.050699e-05 | 0.0001521009 | 0.000861804 | 0.0001871156 | 0.0003350236 | 6.590036e-05 | 0.0005911904 | 0.001391524 | 2.185294e-05 | 1.690309e-05 | 4.199125e-05 | 0.9989566 | 0
660 STENA RECYCLING HALMSTAD std | 1 | 0 | 0 | 0 | 0 | 0 | 0 | 0 | 0 | 0 | 0 | 0 | 0 | 0 | 0 | 0 | 0 | 0 | 0 | 0 | 0 | 0 | 0 | 0 | 0
661 mean | 12 | 7.2951625 | 0.4783967 | 1.29714 | 0.2195667 | 0.5724533 | 0.08303167 | 1.882643 | 0.04261 | 0.1018558 | 0.02012417 | 0.01386417 | 0.0001533333 | 8.666667e-05 | 0.0041375 | 0.00137 | 0.0037525 | 0.0001 | 0.002689167 | 0.005238333 | 6.5e-05 | 0.0001033333 | 2.5e-06 | 87.97545 | 0
661 std | 12 | 0.7047379 | 0.04321873 | 0.1978141 | 0.02713008 | 0.1616205 | 0.04301828 | 0.4819549 | 0.007171974 | 0.07529454 | 0.006801932 | 0.006999178 | 0.0001479489 | 6.798693e-05 | 0.002839968 | 0.0004226898 | 0.001237148 | 5.08265e-05 | 0.005089241 | 0.001001423 | 3.40343e-05 | 0.0001183451 | 4.330127e-06 | 1.108797 | 0
661 NORD-SCHROTT GMBH & CO KG mean | 1 | 6.83775 | 0.46345 | 0.8556 | 0.21894 | 0.66778 | 0.06047 | 1.467 | 0.04053 | 0.03507 | 0.0195 | 0.02264 | 5e-05 | 8e-05 | 0.00319 | 0.0013 | 0.00206 | 5e-05 | 0.00062 | 0.00436 | 0.00011 | 0.0001 | 0 | 89.29935 | 0
661 SIEGFRIED JACOB GMBH & CO KG mean | 7 | 7.209866 | 0.4594214 | 1.284606 | 0.22028 | 0.5769943 | 0.08627 | 2.022866 | 0.04494857 | 0.1199514 | 0.01838143 | 0.01306 | 0.0001828571 | 7.571429e-05 | 0.003654286 | 0.001494286 | 0.003668571 | 0.0001214286 | 0.003641429 | 0.005261429 | 5.714286e-05 | 0.0001242857 | 2.857143e-06 | 87.92507 | 0
661 STENA ALUMINIUM AB mean | 4 | 7.558785 | 0.51534 | 1.42946 | 0.218475 | 0.540675 | 0.083005 | 1.741165 | 0.0390375 | 0.086885 | 0.02333 | 0.0130775 | 0.0001275 | 0.0001075 | 0.00522 | 0.00117 | 0.0043225 | 7.5e-05 | 0.00154 | 0.0054175 | 6.75e-05 | 6.75e-05 | 2.5e-06 | 87.7326475 | 0
661 NORD-SCHROTT GMBH & CO KG std | 1 | 0 | 0 | 0 | 0 | 0 | 0 | 0 | 0 | 0 | 0 | 0 | 0 | 0 | 0 | 0 | 0 | 0 | 0 | 0 | 0 | 0 | 0 | 0 | 0
661 SIEGFRIED JACOB GMBH & CO KG std | 7 | 0.7858049 | 0.04145861 | 0.1256323 | 0.03200495 | 0.170127 | 0.05262171 | 0.2367275 | 0.007775991 | 0.08825159 | 0.007663473 | 0.007406283 | 0.000176045 | 5.900536e-05 | 0.002363211 | 0.0004531747 | 0.001354753 | 3.833259e-05 | 0.006471636 | 0.0009913401 | 2.913725e-05 | 0.0001255681 | 4.51754e-06 | 0.9507893 | 0
661 STENA ALUMINIUM AB std | 4 | 0.524237 | 0.02334271 | 0.1524705 | 0.02033195 | 0.1561896 | 0.02367025 | 0.7079242 | 0.005008105 | 0.03828775 | 0.004509285 | 0.005474333 | 8.104783e-05 | 8.437269e-05 | 0.003552189 | 0.0003291656 | 0.0005712869 | 5.59017e-05 | 0.0006554769 | 0.001030931 | 3.699662e-05 | 0.0001112149 | 4.330127e-06 | 1.266776 | 0
662 mean | 12 | 8.898241 | 0.6510225 | 1.849458 | 0.216115 | 0.220255 | 0.0434725 | 0.8738825 | 0.0525 | 0.03851833 | 0.015 | 0.021955 | 5.333333e-05 | 0.0001883333 | 0.001931667 | 0.001245 | 0.004253333 | 5.416667e-05 | 0.0007483333 | 0.005745833 | 2.333333e-05 | 4e-05 | 1.666667e-06 | 87.1035875 | 0
662 std | 12 | 0.725603 | 0.1571213 | 0.5865043 | 0.03668268 | 0.3485253 | 0.009318961 | 0.5536813 | 0.01875909 | 0.01627878 | 0.005516226 | 0.005755718 | 7.630349e-05 | 0.0003264412 | 0.0006206426 | 0.0002090255 | 0.002810822 | 4.90677e-05 | 0.001078949 | 0.001492489 | 3.009245e-05 | 7.538789e-05 | 3.72678e-06 | 1.080666 | 0
662 FRIESLAND SCHROOT BV mean | 1 | 7.90715 | 0.40977 | 0.83939 | 0.14733 | 0.13407 | 0.02999 | 0.38827 | 0.04564 | 0.0239 | 0.00738 | 0.01408 | 7e-05 | 5e-05 | 0.00174 | 0.00132 | 0.00116 | 0.00011 | 0.00019 | 0.0056 | 2e-05 | 0.00014 | 0 | 90.03 | 0
662 ISR mean | 1 | 8.62883 | 0.43395 | 0.89943 | 0.16361 | 1.19526 | 0.02391 | 0.75287 | 0.05579 | 0.03197 | 0.01089 | 0.01376 | 0.00028 | 0.00022 | 0.00144 | 0.00128 | 0.00155 | 0.00017 | 0.00057 | 0.00626 | 3e-05 | 7e-05 | 0 | 87.77 | 0
662 SIEGFRIED JACOB GMBH & CO KG mean | 1 | 7.08964 | 0.50616 | 1.41327 | 0.24481 | 0.72808 | 0.05328 | 2.32334 | 0.0459 | 0.08703 | 0.02418 | 0.02714 | 0 | 0 | 0.00375 | 0.00093 | 0.00526 | 7e-05 | 0.0043 | 0.0032 | 0.00012 | 0.00025 | 1e-05 | 87.43928 | 0
662 STENA RECYCLING COMBINED mean | 9 | 9.239252 | 0.7180433 | 2.115712 | 0.2264033 | 0.06507222 | 0.04605444 | 0.7802344 | 0.05363 | 0.03548 | 0.01528333 | 0.02316444 | 3.222222e-05 | 0.0002211111 | 0.001805556 | 0.001267778 | 0.004785556 | 3.333333e-05 | 0.0004355556 | 0.005987778 | 1.222222e-05 | 2.222222e-06 | 1.111111e-06 | 86.66709 | 0
662 FRIESLAND SCHROOT BV std | 1 | 0 | 0 | 0 | 0 | 0 | 0 | 0 | 0 | 0 | 0 | 0 | 0 | 0 | 0 | 0 | 0 | 0 | 0 | 0 | 0 | 0 | 0 | 0 | 0
662 ISR std | 1 | 0 | 0 | 0 | 0 | 0 | 0 | 0 | 0 | 0 | 0 | 0 | 0 | 0 | 0 | 0 | 0 | 0 | 0 | 0 | 0 | 0 | 0 | 0 | 0
662 SIEGFRIED JACOB GMBH & CO KG std | 1 | 0 | 0 | 0 | 0 | 0 | 0 | 0 | 0 | 0 | 0 | 0 | 0 | 0 | 0 | 0 | 0 | 0 | 0 | 0 | 0 | 0 | 0 | 0 | 0
662 STENA RECYCLING COMBINED std | 9 | 0.3241257 | 0.1199586 | 0.3911203 | 0.02765508 | 0.05265695 | 0.005976456 | 0.3724448 | 0.02136951 | 0.007355583 | 0.00477486 | 0.005036719 | 3.552082e-05 | 0.0003671949 | 0.0003152463 | 0.000214361 | 0.002874586 | 3.018462e-05 | 0.0001207487 | 0.001469564 | 6.285394e-06 | 6.285394e-06 | 3.142697e-06 | 0.5942865 | 0
663 mean | 2 | 9.28153 | 1.01812 | 2.580105 | 0.249255 | 0.08925 | 0.040975 | 0.65587 | 0.033805 | 0.035105 | 0.01599 | 0.03975 | 8.5e-05 | 3.5e-05 | 0.002145 | 0.00141 | 0.00768 | 3.5e-05 | 0.000565 | 0.007 | 1.5e-05 | 0 | 0 | 85.93445 | 0
663 std | 2 | 0.14442 | 0.11324 | 0.220435 | 0.006295 | 0.00609 | 0.000655 | 0.04881 | 0.001125 | 0.002545 | 0.00079 | 0.00643 | 5.5e-05 | 5e-06 | 1.5e-05 | 4e-05 | 0.00339 | 3.5e-05 | 7.5e-05 | 0.00102 | 5e-06 | 0 | 0 | 0.42555 | 0
663 METALLFABRIKEN LJUNGHÄLL AB mean | 2 | 9.28153 | 1.01812 | 2.580105 | 0.249255 | 0.08925 | 0.040975 | 0.65587 | 0.033805 | 0.035105 | 0.01599 | 0.03975 | 8.5e-05 | 3.5e-05 | 0.002145 | 0.00141 | 0.00768 | 3.5e-05 | 0.000565 | 0.007 | 1.5e-05 | 0 | 0 | 85.93445 | 0
663 METALLFABRIKEN LJUNGHÄLL AB std | 2 | 0.14442 | 0.11324 | 0.220435 | 0.006295 | 0.00609 | 0.000655 | 0.04881 | 0.001125 | 0.002545 | 0.00079 | 0.00643 | 5.5e-05 | 5e-06 | 1.5e-05 | 4e-05 | 0.00339 | 3.5e-05 | 7.5e-05 | 0.00102 | 5e-06 | 0 | 0 | 0.42555 | 0
666 mean | 19 | 7.147149 | 0.4717121 | 1.232037 | 0.2184637 | 0.87884 | 0.06435053 | 2.821632 | 0.04144684 | 0.06483263 | 0.01582895 | 0.01752842 | 0.0001878947 | 0.0001952632 | 0.002742632 | 0.001288421 | 0.003476316 | 0.00019 | 0.0008863158 | 0.006413158 | 8.578947e-05 | 0.0001621053 | 1.578947e-06 | 87.00812 | 0
666 std | 19 | 1.253138 | 0.0432556 | 0.257888 | 0.03176216 | 0.6365957 | 0.02204982 | 4.205086 | 0.008431791 | 0.05499198 | 0.008651042 | 0.01062747 | 0.0002548803 | 0.000215733 | 0.0006823785 | 0.0001608943 | 0.002278202 | 0.0001638677 | 0.0005567973 | 0.003178083 | 9.2242e-05 | 0.0002470793 | 3.646423e-06 | 4.475697 | 0
666 EMR EUROPEAN METAL RECYCLING GMBH mean | 1 | 6.45957 | 0.42356 | 1.13931 | 0.21509 | 1.95173 | 0.04831 | 3.82495 | 0.04365 | 0.04873 | 0.03316 | 0.00977 | 0.00108 | 0.00022 | 0.00316 | 0.00143 | 0.0056 | 0.0007 | 0.00087 | 0.00634 | 0.0001 | 0.00013 | 0 | 85.77 | 0
666 FRIESLAND SCHROOT BV mean | 1 | 7.85086 | 0.42794 | 1.33841 | 0.16865 | 0.76201 | 0.03499 | 1.39413 | 0.04241 | 0.03624 | 0.00953 | 0.01462 | 0.00039 | 0.00015 | 0.00228 | 0.0016 | 0.00175 | 0.00014 | 0.00047 | 0.00561 | 5e-05 | 0.00013 | 0 | 87.90764 | 0
666 ISR RECYCLING GMBH & CO KG mean | 2 | 7.84031 | 0.44065 | 1.299725 | 0.22945 | 0.28647 | 0.05901 | 2.3435 | 0.05697 | 0.034075 | 0.012505 | 0.01695 | 7.5e-05 | 0.00037 | 0.002845 | 0.00141 | 0.002085 | 0.000125 | 0.000505 | 0.005455 | 7e-05 | 4e-05 | 0 | 87.355 | 0
666 NORD-SCHROTT GMBH & CO KG mean | 8 | 6.25619375 | 0.4721625 | 1.18166 | 0.22239875 | 1.11935125 | 0.06645125 | 3.8986175 | 0.03371125 | 0.06558875 | 0.01619 | 0.0205425 | 0.00014375 | 0.00019125 | 0.0025475 | 0.00118375 | 0.0045225 | 0.00015625 | 0.00082 | 0.0074225 | 0.0001175 | 0.00030375 | 3.75e-06 | 86.62972 | 0
666 SIEGFRIED JACOB GMBH & CO KG mean | 5 | 7.887858 | 0.48492 | 1.19771 | 0.222026 | 0.549666 | 0.072338 | 1.412584 | 0.046146 | 0.096046 | 0.016254 | 0.018302 | 0.000104 | 0.00017 | 0.003164 | 0.00131 | 0.002878 | 0.000204 | 0.001142 | 0.005702 | 6.6e-05 | 3.4e-05 | 0 | 87.979602 | 0
666 UNISCRAP AS mean | 1 | 9.21605 | 0.46463 | 1.13606 | 0.18149 | 1.40898 | 0.09105 | 0.53189 | 0.04656 | 0.03703 | 0.0103 | 0.0189 | 0.00023 | 0.00015 | 0.00212 | 0.00131 | 0.00198 | 0.00018 | 0.00154 | 0.00652 | 4e-05 | 9e-05 | 0 | 86.8429 | 0
666 UNISCRAP SVERIGE AB mean | 1 | 7.09989 | 0.5632 | 1.75365 | 0.23736 | 0.29916 | 0.03699 | 4.92118 | 0.04051 | 0.03673 | 0.01196 | 0 | 5e-05 | 7e-05 | 0.00266 | 0.0013 | 0.00198 | 7e-05 | 0.00068 | 0.00458 | 3e-05 | 5e-05 | 0 | 84.9879 | 0
666 EMR EUROPEAN METAL RECYCLING GMBH std | 1 | 0 | 0 | 0 | 0 | 0 | 0 | 0 | 0 | 0 | 0 | 0 | 0 | 0 | 0 | 0 | 0 | 0 | 0 | 0 | 0 | 0 | 0 | 0 | 0
666 FRIESLAND SCHROOT BV std | 1 | 0 | 0 | 0 | 0 | 0 | 0 | 0 | 0 | 0 | 0 | 0 | 0 | 0 | 0 | 0 | 0 | 0 | 0 | 0 | 0 | 0 | 0 | 0 | 0
666 ISR RECYCLING GMBH & CO KG std | 2 | 0.03589 | 0.01496 | 0.102645 | 0.01091 | 0.05627 | 0.01768 | 0.78699 | 0.00315 | 0.004215 | 0.001835 | 0.00027 | 1.5e-05 | 5e-05 | 0.000395 | 1e-05 | 5e-06 | 2.5e-05 | 5.5e-05 | 0.000305 | 4e-05 | 1e-05 | 0 | 0.885 | 0
666 NORD-SCHROTT GMBH & CO KG std | 8 | 1.224808 | 0.03988262 | 0.2049936 | 0.03936202 | 0.6906288 | 0.02575624 | 6.146669 | 0.004837767 | 0.03027741 | 0.01017323 | 0.01435661 | 0.0001906527 | 0.0002866373 | 0.0006128162 | 0.0001759927 | 0.002937979 | 0.0001570778 | 0.0004569737 | 0.00464951 | 0.0001272547 | 0.0003279458 | 4.841229e-06 | 6.750363 | 0
666 SIEGFRIED JACOB GMBH & CO KG std | 5 | 0.7110198 | 0.03719922 | 0.3375809 | 0.01943824 | 0.2791355 | 0.007916025 | 0.1563484 | 0.002823619 | 0.09020128 | 0.00596078 | 0.00292428 | 4.317407e-05 | 0.0001656502 | 0.0008407996 | 3.63318e-05 | 0.0007968036 | 5.642694e-05 | 0.0007638691 | 0.0006688916 | 4.841487e-05 | 3.773592e-05 | 0 | 0.6235549 | 0
666 UNISCRAP AS std | 1 | 0 | 0 | 0 | 0 | 0 | 0 | 0 | 0 | 0 | 0 | 0 | 0 | 0 | 0 | 0 | 0 | 0 | 0 | 0 | 0 | 0 | 0 | 0 | 0
666 UNISCRAP SVERIGE AB std | 1 | 0 | 0 | 0 | 0 | 0 | 0 | 0 | 0 | 0 | 0 | 0 | 0 | 0 | 0 | 0 | 0 | 0 | 0 | 0 | 0 | 0 | 0 | 0 | 0
670 mean | 1 | 9.3131 | 1.22693 | 2.77551 | 0.2341 | 0.00849 | 0.05093 | 0.62697 | 0.03183 | 0.04187 | 0.02484 | 0.02937 | 2e-05 | 4e-05 | 0.00241 | 0.00122 | 0.00589 | 5e-05 | 0.00063 | 0.00502 | 1e-05 | 0 | 0 | 85.62077 | 0
670 std | 1 | 0 | 0 | 0 | 0 | 0 | 0 | 0 | 0 | 0 | 0 | 0 | 0 | 0 | 0 | 0 | 0 | 0 | 0 | 0 | 0 | 0 | 0 | 0 | 0
670 METALLFABRIKEN LJUNGHÄLL AB mean | 1 | 9.3131 | 1.22693 | 2.77551 | 0.2341 | 0.00849 | 0.05093 | 0.62697 | 0.03183 | 0.04187 | 0.02484 | 0.02937 | 2e-05 | 4e-05 | 0.00241 | 0.00122 | 0.00589 | 5e-05 | 0.00063 | 0.00502 | 1e-05 | 0 | 0 | 85.62077 | 0
670 METALLFABRIKEN LJUNGHÄLL AB std | 1 | 0 | 0 | 0 | 0 | 0 | 0 | 0 | 0 | 0 | 0 | 0 | 0 | 0 | 0 | 0 | 0 | 0 | 0 | 0 | 0 | 0 | 0 | 0 | 0
680 mean | 16 | 0.217991875 | 0.554360625 | 0.015798125 | 0.008078125 | 0.0086125 | 0.00765625 | 0.02400875 | 0.008113125 | 0.003415625 | 0.00063 | 0.001075 | 0.00187 | 8.3125e-05 | 0.00016625 | 0.0007275 | 0.000423125 | 0.000388125 | 2.1875e-05 | 0.00200125 | 2.5e-05 | 0.00016 | 9.625e-05 | 99.14597 | 0
680 std | 16 | 0.1038448 | 0.1450759 | 0.01641509 | 0.003560509 | 0.005948083 | 0.002650261 | 0.02396686 | 0.001395644 | 0.007274419 | 0.0002181456 | 0.0003952373 | 0.001492908 | 4.619507e-05 | 0.0002804879 | 0.0004513244 | 0.0006223415 | 0.0005428308 | 2.674387e-05 | 0.0001407957 | 7.071068e-06 | 0.0001168332 | 7.30475e-05 | 0.230532 | 0
680 HYDRO mean | 3 | 0.2798 | 0.6111233 | 0.03059333 | 0.00924 | 0.01535333 | 0.007663333 | 0.02932 | 0.009416667 | 0.0024 | 0.0006266667 | 0.00152 | 0.003376667 | 0.0001066667 | 0.0003733333 | 0.0003166667 | 0.00114 | 0.0006533333 | 5.333333e-05 | 0.002033333 | 2e-05 | 0.0003166667 | 2.666667e-05 | 98.99453 | 0
680 STENA RECYCLING COMBINED mean | 13 | 0.2037285 | 0.5412615 | 0.01238385 | 0.00781 | 0.007056923 | 0.007654615 | 0.02278308 | 0.007812308 | 0.00365 | 0.0006307692 | 0.0009723077 | 0.001522308 | 7.769231e-05 | 0.0001184615 | 0.0008223077 | 0.0002576923 | 0.0003269231 | 1.461538e-05 | 0.001993846 | 2.615385e-05 | 0.0001238462 | 0.0001123077 | 99.18092 | 0
680 HYDRO std | 3 | 0.07583242 | 0.08162649 | 0.02896737 | 0.003125903 | 0.006928513 | 0.001059004 | 0.01392492 | 0.0005790989 | 0.000763457 | 2.867442e-05 | 0.0004572381 | 0.001652157 | 1.699673e-05 | 0.0001020893 | 0.0002414309 | 0.0008027868 | 9.568467e-05 | 1.699673e-05 | 7.133645e-05 | 0 | 0.0001312335 | 4.714045e-06 | 0.1120999 | 0
680 STENA RECYCLING COMBINED std | 13 | 0.1042123 | 0.1531382 | 0.008707715 | 0.003600613 | 0.004422739 | 0.002895853 | 0.02557748 | 0.001355474 | 0.008043715 | 0.0002416119 | 0.0002962627 | 0.001211796 | 4.901395e-05 | 0.0002867818 | 0.0004350978 | 0.0004266174 | 0.0005835882 | 2.307692e-05 | 0.000151431 | 7.378202e-06 | 7.65143e-05 | 7.202071e-05 | 0.2366332 | 0
681 mean | 3 | 0.1170767 | 0.3198567 | 0.006486667 | 0.005463333 | 0.004533333 | 0.00813 | 0.01694667 | 0.005503333 | 0.0013 | 0.0005933333 | 0.0007366667 | 0.0008266667 | 7.666667e-05 | 0.0001 | 0.0007666667 | 0.00047 | 7.333333e-05 | 0 | 0.001326667 | 1.666667e-05 | 0.0001766667 | 7.666667e-05 | 99.50946 | 0
681 std | 3 | 0.01392269 | 0.1288609 | 0.003072039 | 0.001449513 | 0.000649735 | 0.001471892 | 0.002275454 | 0.001779594 | 0.0002922328 | 5.734884e-05 | 8.055364e-05 | 0.0004067213 | 7.318166e-05 | 9.092121e-05 | 0.0005540357 | 0.0006646804 | 5.18545e-05 | 0 | 0.0002608107 | 4.714045e-06 | 0.0001062492 | 8.806563e-05 | 0.1168038 | 0
681 STENA RECYCLING COMBINED mean | 3 | 0.1170767 | 0.3198567 | 0.006486667 | 0.005463333 | 0.004533333 | 0.00813 | 0.01694667 | 0.005503333 | 0.0013 | 0.0005933333 | 0.0007366667 | 0.0008266667 | 7.666667e-05 | 0.0001 | 0.0007666667 | 0.00047 | 7.333333e-05 | 0 | 0.001326667 | 1.666667e-05 | 0.0001766667 | 7.666667e-05 | 99.50946 | 0
681 STENA RECYCLING COMBINED std | 3 | 0.01392269 | 0.1288609 | 0.003072039 | 0.001449513 | 0.000649735 | 0.001471892 | 0.002275454 | 0.001779594 | 0.0002922328 | 5.734884e-05 | 8.055364e-05 | 0.0004067213 | 7.318166e-05 | 9.092121e-05 | 0.0005540357 | 0.0006646804 | 5.18545e-05 | 0 | 0.0002608107 | 4.714045e-06 | 0.0001062492 | 8.806563e-05 | 0.1168038 | 0
682 mean | 4 | 0.158915 | 0.5059575 | 0.0145125 | 0.01841 | 0.018095 | 0.0054 | 0.017465 | 0.00953 | 0.0017525 | 0.000585 | 0.00095 | 0.0005475 | 5e-06 | 5.25e-05 | 0.00083 | 0 | 0.0001175 | 0 | 0.002285 | 2.5e-05 | 0.000245 | 0.0001275 | 99.2505 | 0
682 std | 4 | 0.04767437 | 0.2003101 | 0.006680544 | 0.0265147 | 0.02330275 | 0.002707434 | 0.009247198 | 0.004638971 | 0.0005377906 | 0.0001186381 | 0.0003900641 | 0.0004171555 | 8.660254e-06 | 9.093267e-05 | 0.0004918333 | 0 | 0.0001237689 | 0 | 0.0007332633 | 8.660254e-06 | 0.000315 | 7.361216e-05 | 0.2053795 | 0
682 HYDRO mean | 1 | 0.14231 | 0.35717 | 0.01582 | 0.00279 | 0.00396 | 0.0077 | 0.01608 | 0.00777 | 0.00159 | 0.00051 | 0.00056 | 0.00031 | 0 | 0 | 0.00034 | 0 | 0 | 0 | 0.0022 | 3e-05 | 0 | 0.00017 | 99.45 | 0
682 STENA RECYCLING COMBINED mean | 3 | 0.16445 | 0.5555533 | 0.01407667 | 0.02361667 | 0.02280667 | 0.004633333 | 0.01792667 | 0.01011667 | 0.001806667 | 0.00061 | 0.00108 | 0.0006266667 | 6.666667e-06 | 7e-05 | 0.0009933333 | 0 | 0.0001566667 | 0 | 0.002313333 | 2.333333e-05 | 0.0003266667 | 0.0001133333 | 99.184 | 0
682 HYDRO std | 1 | 0 | 0 | 0 | 0 | 0 | 0 | 0 | 0 | 0 | 0 | 0 | 0 | 0 | 0 | 0 | 0 | 0 | 0 | 0 | 0 | 0 | 0 | 0 | 0
682 STENA RECYCLING COMBINED std | 3 | 0.0539251 | 0.2089494 | 0.007664621 | 0.02879123 | 0.02520367 | 0.002724425 | 0.01063775 | 0.005226537 | 0.0006114645 | 0.0001275408 | 0.0003677862 | 0.0004549237 | 9.42809e-06 | 9.899495e-05 | 0.0004645667 | 0 | 0.0001195361 | 0 | 0.0008448011 | 9.42809e-06 | 0.0003249957 | 8.013877e-05 | 0.1963466 | 0
683 mean | 1 | 0.20149 | 0.52446 | 0.57302 | 0.005 | 0.02112 | 0.00761 | 0.02864 | 0.00793 | 0.00259 | 0.00079 | 0.00171 | 0.00227 | 0.00012 | 0 | 0.00128 | 0 | 0.00097 | 0 | 0.00193 | 3e-05 | 0.0002 | 0.00017 | 98.61867 | 0
683 std | 1 | 0 | 0 | 0 | 0 | 0 | 0 | 0 | 0 | 0 | 0 | 0 | 0 | 0 | 0 | 0 | 0 | 0 | 0 | 0 | 0 | 0 | 0 | 0 | 0
683 HYDRO mean | 1 | 0.20149 | 0.52446 | 0.57302 | 0.005 | 0.02112 | 0.00761 | 0.02864 | 0.00793 | 0.00259 | 0.00079 | 0.00171 | 0.00227 | 0.00012 | 0 | 0.00128 | 0 | 0.00097 | 0 | 0.00193 | 3e-05 | 0.0002 | 0.00017 | 98.61867 | 0
683 HYDRO std | 1 | 0 | 0 | 0 | 0 | 0 | 0 | 0 | 0 | 0 | 0 | 0 | 0 | 0 | 0 | 0 | 0 | 0 | 0 | 0 | 0 | 0 | 0 | 0 | 0
684 mean | 1 | 0.09683 | 0.28453 | 0.00252 | 0.00165 | 0.00152 | 0.00615 | 0.01035 | 0.00787 | 0.00078 | 0.00056 | 0.00217 | 0.00047 | 0 | 0 | 0.00076 | 0 | 0.0002 | 0 | 0.00155 | 3e-05 | 0 | 0.00016 | 99.5819 | 0
684 std | 1 | 0 | 0 | 0 | 0 | 0 | 0 | 0 | 0 | 0 | 0 | 0 | 0 | 0 | 0 | 0 | 0 | 0 | 0 | 0 | 0 | 0 | 0 | 0 | 0
684 STENA RECYCLING COMBINED mean | 1 | 0.09683 | 0.28453 | 0.00252 | 0.00165 | 0.00152 | 0.00615 | 0.01035 | 0.00787 | 0.00078 | 0.00056 | 0.00217 | 0.00047 | 0 | 0 | 0.00076 | 0 | 0.0002 | 0 | 0.00155 | 3e-05 | 0 | 0.00016 | 99.5819 | 0
684 STENA RECYCLING COMBINED std | 1 | 0 | 0 | 0 | 0 | 0 | 0 | 0 | 0 | 0 | 0 | 0 | 0 | 0 | 0 | 0 | 0 | 0 | 0 | 0 | 0 | 0 | 0 | 0 | 0
841 mean | 1 | 0.53408 | 0.78296 | 0.0347 | 0.05861 | 0.12797 | 0.00417 | 7.49228 | 0.00891 | 0.0032 | 0.00111 | 0 | 4e-05 | 2e-05 | 0.00144 | 0.00106 | 0.00147 | 7e-05 | 0.00016 | 0.00138 | 1e-05 | 0.00044 | 0 | 90.94592 | 0
841 std | 1 | 0 | 0 | 0 | 0 | 0 | 0 | 0 | 0 | 0 | 0 | 0 | 0 | 0 | 0 | 0 | 0 | 0 | 0 | 0 | 0 | 0 | 0 | 0 | 0
841 STENA ALUMINIUM AB mean | 1 | 0.53408 | 0.78296 | 0.0347 | 0.05861 | 0.12797 | 0.00417 | 7.49228 | 0.00891 | 0.0032 | 0.00111 | 0 | 4e-05 | 2e-05 | 0.00144 | 0.00106 | 0.00147 | 7e-05 | 0.00016 | 0.00138 | 1e-05 | 0.00044 | 0 | 90.94592 | 0
841 STENA ALUMINIUM AB std | 1 | 0 | 0 | 0 | 0 | 0 | 0 | 0 | 0 | 0 | 0 | 0 | 0 | 0 | 0 | 0 | 0 | 0 | 0 | 0 | 0 | 0 | 0 | 0 | 0
|  | 9.684287 | 0.3236267 | 0.02909 | 0.1961167 | 0.1141467 | 0.006316667 | 0.0285 | 0.03751
|  | 8.478859 | 0.3223743 | 0.0593859 | 0.1577877 | 0.1248053 | 0.006027793 | 0.04556131 | 0.06652914