## Sheet1
Label | Si% | Fe% | Cu% | Mn% | Mg% | Ni% | Zn% | Ti% | Pb% | Sn% | Cr% | Na% | Sr% | Sb% | P% | Bi% | Ca% | Cd% | Zr% | Be% | B% | Li% | Al% | Hg%
200P | 0.1968406 | 0.1409065 | 0.02018404 | 0.118667 | 0.1928557 | 0.0004749526 | 0.0164931 | 0.006251683 | 0.0007368283 | 0.001375545 | 0.02348647 | 8.754427e-05 | 9.310746e-05 | 0.009999749 | 0.0005126997 | 0.0004310731 | 0.0001389388 | 8.429116e-05 | 0.0003938832 | 4.898979e-06 | 0.001217014 | 6.033241e-05 | 0.1844416 | 0
431 | 2.408263 | 0.1328011 | 0.5284286 | 0.03329301 | 0.009432082 | 0.007897311 | 0.1226865 | 0.01025172 | 0.006745822 | 0.003232169 | 0.004767659 | 0.0002438622 | 4.153312e-05 | 0.0005918351 | 0.0002571478 | 0.001286468 | 0.0006412634 | 9.959292e-05 | 0.001106616 | 8.660254e-06 | 0 | 6.928203e-05 | 2.924634 | 0
219P | 0.1608921 | 0.1061246 | 0.03838154 | 0.05310801 | 0.00986355 | 0.0002987892 | 0.02868236 | 0.002808802 | 0.0009856216 | 0.006430311 | 0.0009958257 | 0.0003983089 | 4e-05 | 0.00102191 | 0.001643822 | 0.0002554775 | 0.0002874456 | 4.76314e-05 | 0.0003042511 | 0 | 6.363961e-05 | 6.062178e-05 | 0.3964542 | 0
541P | 3.233386 | 0.0533676 | 0.1104445 | 0.1090389 | 1.557987 | 0.002824367 | 0.1575229 | 0.0203421 | 0.01088475 | 0.001198841 | 0.02949711 | 0.0004109364 | 6.759253e-05 | 0.0004286826 | 0.0004428318 | 0.02795479 | 0.0001680774 | 4.330127e-06 | 0.002304955 | 3.391165e-05 | 0 | 7.084314e-05 | 2.545053 | 0
601 | 1.141391 | 0.127543 | 0.8320912 | 0.05839628 | 0.07171339 | 0.01805285 | 0.288352 | 0.006177569 | 0.01496753 | 0.009019006 | 0.01019368 | 0.0001890492 | 0.0002387405 | 0.000542623 | 0.0001925491 | 0.003961613 | 7.870489e-05 | 0.0002569834 | 0.001392503 | 2.15034e-05 | 2.746062e-05 | 3.335468e-05 | 1.31354 | 0
400 | 3.041642 | 0.04092321 | 0.0282108 | 0.3246876 | 0.05062581 | 0.001067861 | 0.0134402 | 0.07308588 | 0.0007754447 | 0.0006862156 | 0.01980056 | 0.001191066 | 0.0002180143 | 0.0007260517 | 0.001020131 | 0.0009448132 | 0.0001076617 | 2.618091e-05 | 0.002179842 | 5.986652e-06 | 0.0002068754 | 5.526084e-05 | 3.196433 | 0
627 | 0.2280649 | 0.05390874 | 0.02069196 | 0.02799926 | 0.008998583 | 0.001241943 | 0.009437939 | 0.01215832 | 0.001515571 | 0.0007053289 | 0.005495091 | 0.0003442222 | 0.0001532609 | 0.0002131249 | 0.0004683541 | 7.845735e-05 | 3.771236e-05 | 3.399346e-05 | 0.0005359726 | 4.714045e-06 | 0.0001249889 | 4.714045e-06 | 0.1355941 | 0
613 | 4.011375 | 0.07043685 | 0.02065538 | 0.08092824 | 0.04845029 | 0.001582551 | 0.00939905 | 0.01291821 | 0.0006667789 | 0.0002170976 | 0.003092741 | 0.0006967787 | 0.0001771938 | 4.781622e-05 | 0.0002734721 | 0.0005699144 | 0.0001210604 | 2.398224e-05 | 0.0005714282 | 3.608012e-06 | 0.0001048696 | 4.889307e-05 | 4.184844 | 0
242P | 1.458196 | 0.4033162 | 5 | 0.06249249 | 0.1436583 | 0.01386694 | 0.3459203 | 0.01361317 | 0.01579949 | 0.1979455 | 0.01074913 | 0.0001611073 | 1.414214e-05 | 0.008443737 | 0.006217316 | 0.001256034 | 4.921608e-05 | 0.003094439 | 0.003246208 | 2.054805e-05 | 0.0002530261 | 0.0002569479 | 5 | 0
224P | 0.08915511 | 0.07309452 | 0.03807789 | 0.09400545 | 0.08366096 | 0.001307625 | 0.04134059 | 0.002070658 | 0.003571478 | 0.001590691 | 0.007859862 | 2.607877e-05 | 6.261724e-05 | 0.0007365626 | 0.0002931114 | 0.0005777755 | 3.326609e-05 | 4.436054e-05 | 0.0002932932 | 3.779645e-06 | 0.0002377756 | 6.471681e-05 | 0.2283528 | 0
652 | 1.681338 | 0.09301613 | 0.5253514 | 0.03305007 | 0.221963 | 0.01583482 | 0.2507373 | 0.007321341 | 0.01585376 | 0.009661366 | 0.005680842 | 3.422614e-05 | 1.59079e-05 | 0.000400051 | 0.0005031817 | 0.001035331 | 9.255996e-05 | 0.0003271522 | 0.000722346 | 6.388766e-06 | 7.039249e-05 | 4.51754e-06 | 2.229848 | 0
327 | 1.303974 | 0.05374934 | 0.8196326 | 0.05685763 | 0.1909501 | 0.01582001 | 0.4677543 | 0.005659892 | 0.02222764 | 0.02408491 | 0.005089145 | 0.0002016401 | 1.764209e-05 | 0.0008455444 | 0.000392702 | 0.001238199 | 0.0002813515 | 0.0006458059 | 0.001218354 | 1.249126e-05 | 0.0001340216 | 3.150425e-05 | 2.056166 | 0
682 | 0.04544811 | 0.05086926 | 0.00313484 | 0.02901023 | 0.0256774 | 0.001216224 | 0.00478947 | 0.004520769 | 0.0001885618 | 9.42809e-06 | 0.0003724096 | 4.714045e-06 | 0 | 0 | 0.0004336922 | 0 | 8.485281e-05 | 0 | 0.0005656854 | 0 | 0.0003629815 | 0 | 0.1555635 | 0
536 | 4.048323 | 0.263874 | 1.120773 | 0.1096134 | 0.2067218 | 0.01669572 | 0.2133635 | 0.009749634 | 0.02930866 | 0.01047896 | 0.02251333 | 0.004607415 | 5.619108e-05 | 0.0006106439 | 0.0002935037 | 0.0409957 | 0.0003765129 | 0.0002125381 | 0.01504766 | 2.329029e-05 | 0.0001748564 | 0.08788075 | 4.674805 | 0
661 | 0.7202125 | 0.03941057 | 0.2055597 | 0.02656952 | 0.1677725 | 0.04391294 | 0.3634601 | 0.006759727 | 0.07796437 | 0.006428169 | 0.006939961 | 0.0001530948 | 6.555548e-05 | 0.002858338 | 0.0003689297 | 0.001223736 | 4.829318e-05 | 0.005291629 | 0.0009705336 | 3.466487e-05 | 0.0001133341 | 3.856946e-06 | 1.040043 | 0
201P | 0.111239 | 0.2453209 | 0.02000284 | 0.05044282 | 0.00274453 | 0.0004248511 | 0.03914025 | 0.002931261 | 0.000347518 | 0.0002068665 | 0.00235445 | 7.331439e-05 | 7.192661e-05 | 0.0003009542 | 0.0002918449 | 0.0003472549 | 4.456386e-05 | 2.315032e-05 | 0.0002616653 | 3.307189e-06 | 4.054319e-05 | 4.794202e-05 | 0.4305865 | 0
329P | 1.226104 | 0.1696624 | 1.032771 | 0.1799285 | 3.768245 | 0.02032729 | 0.8826048 | 0.003926373 | 0.04157168 | 1.035188 | 0.01061112 | 0.001924789 | 3.100358e-05 | 0.003007183 | 0.0004406184 | 0.01493987 | 0.002046633 | 0.00191762 | 0.001857896 | 3.197395e-05 | 0.000226586 | 1.346188e-05 | 3.983495 | 0
429 | 0.013135 | 0.02868 | 0.05813 | 0.02913 | 0.09992 | 0.002605 | 0.070505 | 0.0001 | 0.000535 | 0.00044 | 0.00546 | 5e-06 | 5e-06 | 0.00012 | 4.5e-05 | 0.00079 | 3.5e-05 | 2.5e-05 | 0.00119 | 1e-05 | 4e-05 | 0 | 0.166255 | 0
345 | 0.7320197 | 0.6522094 | 1.259841 | 0.05431916 | 0.007525978 | 0.05513706 | 0.1989098 | 0.02138725 | 0.0168249 | 0.009028436 | 0.05453081 | 0.0002267158 | 1.731682e-05 | 0.001708647 | 0.0007592481 | 0.01058237 | 0.0003839577 | 9.265866e-05 | 0.00129562 | 4.926412e-06 | 0.0001075808 | 1.335652e-05 | 2.216492 | 0
343 | 0.2614903 | 0.05972693 | 0.1183306 | 0.05829935 | 0.03209707 | 0.00442749 | 0.4082889 | 0.0002376447 | 0.01536959 | 0.008462312 | 0.003182958 | 4.387482e-05 | 5e-06 | 0.00033154 | 0.0001147552 | 0.0001168332 | 7.562242e-05 | 0.0002664934 | 0.0009005936 | 0 | 0 | 0 | 0.6100271 | 0
620 | 3.434869 | 0.1913061 | 0.09770609 | 0.168927 | 0.07284501 | 0.005089449 | 0.05474717 | 0.04088798 | 0.027704 | 0.001126332 | 0.005637641 | 0.0006976914 | 0.000672533 | 0.001039644 | 0.0003569624 | 0.0006302682 | 9.53649e-05 | 5.762379e-05 | 0.0009699602 | 6.960094e-06 | 0.0001094307 | 6.316138e-05 | 3.59881 | 0
347 | 0.5594954 | 0.6556041 | 0.5817731 | 0.06725424 | 0.0155689 | 0.1713118 | 0.1363272 | 0.1786947 | 0.01153567 | 0.006644085 | 0.2174779 | 0.0006130673 | 1.265731e-05 | 0.001077563 | 0.0008539898 | 0.007649025 | 0.0001490039 | 0.0001203301 | 0.001079382 | 6.941426e-06 | 0.0004337206 | 9.397968e-06 | 1.950872 | 0
115P | 0.1225211 | 0.4877507 | 0.02356467 | 0.1834767 | 0.004214422 | 0.002204168 | 0.007211531 | 0.009565744 | 0.0008675098 | 0.001399173 | 0.004739565 | 0.0009600836 | 0.0001976408 | 0.001208227 | 0.0001572828 | 0.005632587 | 0.0004552555 | 0.0004448134 | 0.0008087703 | 3.954534e-05 | 0.000234094 | 0.0003951428 | 2.389259 | 0
504P | 3.055773 | 0.06459389 | 0.0325486 | 0.1019611 | 0.08096543 | 0.00172713 | 0.02808153 | 0.02652129 | 0.001926941 | 0.0005123054 | 0.004914437 | 0.0001518023 | 0.0002491808 | 0.0002704631 | 0.0003467831 | 0.02032105 | 0.0003331665 | 1.733129e-05 | 0.0007744365 | 7.37629e-06 | 7.868533e-05 | 6.270362e-05 | 3.111817 | 0
208 | 0.03049778 | 0.01542333 | 0.002871241 | 0.008116556 | 0.05318362 | 0.0001352364 | 0.00970875 | 4.320494e-05 | 9.392669e-05 | 4.496913e-05 | 0.001065843 | 8.524475e-05 | 3.559026e-05 | 0 | 3.681787e-05 | 0 | 0 | 0 | 0.0002786076 | 0 | 3.299832e-05 | 0 | 0.03858612 | 0
152P | 0.7497597 | 0.01305681 | 5 | 0.2525513 | 0.0235609 | 0.001640616 | 0.09140652 | 0.02616532 | 0.009662954 | 0.004658118 | 0.001171096 | 1.414214e-05 | 2.160247e-05 | 0.000389444 | 0.0002168461 | 0.004414046 | 1.699673e-05 | 0.0001657977 | 0.006843047 | 0 | 3.299832e-05 | 0 | 5 | 0
220P | 0.1300462 | 0.3126441 | 0.007163574 | 0.005104805 | 0.001885139 | 0.003218426 | 0.007243942 | 0.006547675 | 0.000806513 | 0.0007773181 | 0.0009280763 | 0.0005564547 | 0.0001516046 | 0.00210294 | 0.000571559 | 0.0008098521 | 0.0004552555 | 3.473362e-05 | 0.000772421 | 1.977267e-05 | 0.0002888682 | 4.939285e-05 | 2.410053 | 0
122P | 0.5702502 | 0.1449617 | 0.04432622 | 0.1154402 | 0.3194464 | 0.00269383 | 0.1335375 | 0.003168306 | 0.007671037 | 0.00263194 | 0.007816474 | 0.0001646026 | 4.190687e-05 | 0.0006876776 | 0.0003332435 | 0.001310534 | 6.305031e-05 | 0.0001527646 | 0.001289379 | 3.621565e-05 | 0.0002024414 | 7.022154e-05 | 0.6506078 | 0
118P | 0.3133118 | 0.5947851 | 0.1981464 | 0.02630602 | 0.0161668 | 0.004210018 | 0.06277003 | 0.01006023 | 0.006838417 | 0.0185991 | 0.004300323 | 0.001656144 | 3.248669e-05 | 0.0008220585 | 0.00154571 | 0.005632587 | 0.002172009 | 0.0004448134 | 0.001108651 | 1.977267e-05 | 0.0006039972 | 4.939285e-05 | 2.372081 | 0
203P | 0.2414432 | 0.04969863 | 0.03041168 | 0.1632168 | 0.4146499 | 0.0009514761 | 0.05306382 | 0.009414495 | 0.001642548 | 0.0003045417 | 0.02594866 | 7.247485e-05 | 5.012311e-05 | 4.389856e-06 | 0.00029894 | 0.001173178 | 0.001261498 | 2.557329e-05 | 0.001612958 | 6.51867e-05 | 0.0001591034 | 4.769514e-05 | 0.5912183 | 0
520P | 1.897145 | 0.1216034 | 0.0665109 | 0.1075301 | 0.1419873 | 0.002667291 | 0.05214145 | 0.03861257 | 0.004106792 | 0.0009542077 | 0.01161222 | 0.0002138521 | 0.001676751 | 0.0003875055 | 0.0003022884 | 0.01232654 | 0.0001076018 | 9.162061e-05 | 0.001451296 | 1.150951e-05 | 8.639761e-05 | 6.414013e-05 | 1.877565 | 0
628 | 4.22087 | 0.2332188 | 1.865481 | 0.1189259 | 0.01870335 | 0.02826888 | 0.3095502 | 0.02554844 | 0.02019671 | 0.02299448 | 0.01518928 | 4.800418e-05 | 3.248669e-05 | 0.001921323 | 0.0007267548 | 0.004478834 | 0.0001329802 | 0.0005904716 | 0.006279329 | 9.886336e-06 | 0.000234094 | 0.0008795894 | 2.136344 | 0
204 | 0.2662373 | 0.04438669 | 0.02049145 | 0.09580457 | 0.2752902 | 0.00137305 | 0.03050013 | 0.002432301 | 0.003411432 | 0.0004166152 | 0.005448864 | 0.000392973 | 5.004696e-05 | 0.000200305 | 0.0002640219 | 0.0005705205 | 0.000128636 | 4.077944e-05 | 0.0004303304 | 1.352866e-05 | 0.000556299 | 4.530494e-05 | 0.491531 | 0
314 | 0.07622886 | 0.02484425 | 0.5020831 | 0.01039011 | 0.001977337 | 0.001154058 | 0.8852522 | 0.0005984555 | 0.00350142 | 0.009929697 | 0.0004609772 | 4.261455e-05 | 1.1e-05 | 0.0004689574 | 0.0002917944 | 0.0001428601 | 6.81469e-05 | 0.000102 | 0.0004971408 | 8.944272e-06 | 0.0001568726 | 6.356886e-05 | 1.286417 | 0
403 | 0.1961667 | 0.03917057 | 0.009407631 | 0.03398477 | 0.002677568 | 0.0008588655 | 0.01141976 | 0.00518794 | 0.0009276684 | 0.0006287438 | 0.001566756 | 6.299802e-05 | 1.920286e-05 | 0 | 0.001492498 | 0 | 3.031089e-05 | 0 | 0.0005230858 | 0 | 4.527693e-05 | 4.330127e-06 | 0.2717881 | 0
103 | 0.05980622 | 0.1150962 | 0.008666126 | 0.001899123 | 0.002664857 | 0.0009745937 | 0.01030682 | 0.001375466 | 0.0004608646 | 0.001144778 | 0.0005384259 | 4.800418e-05 | 1.08289e-05 | 0.001208227 | 0.0004881189 | 0.005632587 | 6.649008e-05 | 0.0004448134 | 0.002789803 | 1.977267e-05 | 0.0002626075 | 0.0004198392 | 2.427473 | 0
221P | 0.121806 | 0.3722775 | 0.01965529 | 0.0339948 | 0.004322429 | 0.0005547728 | 0.0921054 | 0.006015531 | 0.0005126354 | 0.0002951877 | 0.001102272 | 0.0001626175 | 7.774603e-05 | 2.199888e-05 | 0.0003168596 | 0 | 5.228129e-05 | 0 | 0.0002135994 | 1.342561e-05 | 6.960204e-05 | 6.78233e-05 | 0.5023004 | 0
426 | 1.984309 | 0.4087135 | 0.8550174 | 0.184575 | 0.07243295 | 0.01248817 | 0.6797135 | 0.01778767 | 0.01076781 | 0.00556735 | 0.05479981 | 0.0009949418 | 0.0005254923 | 0.0008695008 | 0.0005063454 | 0.003317216 | 0.0003264593 | 0.0003208002 | 0.001483136 | 1.264528e-05 | 2.275974e-05 | 5.583724e-05 | 2.761647 | 0
326 | 0.166124 | 0.1012016 | 0.104734 | 0.1296383 | 0.2342569 | 0.001895967 | 0.1497832 | 0.001597104 | 0.03213553 | 0.002455113 | 0.008078805 | 0.0006005716 | 9.521905e-06 | 0.0001805719 | 0.0001650805 | 0.004237079 | 0.0001282636 | 0.000134703 | 0.001707988 | 3.464102e-05 | 0.0001224563 | 3.021405e-05 | 0.4952565 | 0
210 | 0.352747 | 0.0261954 | 0.04844352 | 0.03023999 | 0.3000666 | 0.001247208 | 0.02432063 | 0.002709823 | 0.001262232 | 0.0005763666 | 0.002275333 | 0.0001266886 | 4.276673e-05 | 0.0003909601 | 0.0004015897 | 0.001120151 | 0.0001005782 | 1.870365e-05 | 0.0003276897 | 1.288302e-05 | 0.0001481125 | 6.898067e-05 | 0.4502624 | 0
107P | 0.09982 | 0.033155 | 0.007175 | 0.003145 | 0.000785 | 0.00122 | 0.008165 | 0.000865 | 0.000125 | 0.000175 | 0.000125 | 0.00013 | 0.00023 | 0 | 0.00026 | 7e-05 | 4.5e-05 | 9e-05 | 0.000105 | 1e-05 | 0.00089 | 3.5e-05 | 0.15584 | 0
663 | 0.14442 | 0.11324 | 0.220435 | 0.006295 | 0.00609 | 0.000655 | 0.04881 | 0.001125 | 0.002545 | 0.00079 | 0.00643 | 5.5e-05 | 5e-06 | 1.5e-05 | 4e-05 | 0.00339 | 3.5e-05 | 7.5e-05 | 0.00102 | 5e-06 | 0 | 0 | 0.42555 | 0
360P | 0.2786504 | 0.1655287 | 0.25475 | 0.08687399 | 0.2433969 | 0.004026031 | 0.5563868 | 0.001708064 | 0.07113607 | 0.008639043 | 0.006465999 | 0.0001169402 | 1.099629e-05 | 0.00192492 | 0.0001858389 | 0.002271328 | 7.032994e-05 | 0.0008883891 | 0.0113033 | 1.390107e-05 | 0.0001237179 | 2.78182e-05 | 0.7996607 | 0
607 | 0.03960133 | 0.086616 | 0.002386413 | 0.00168341 | 0.001372161 | 0.002069606 | 0.001526843 | 0.001852923 | 0.0003118493 | 4.085034e-05 | 0.0002667396 | 0.0007965394 | 7.258616e-05 | 0 | 0.0002265502 | 0 | 0.0001177657 | 0 | 0.0004971104 | 4.330127e-06 | 4.358899e-05 | 5e-06 | 0.06799792 | 0
609 | 0.8851816 | 0.0752289 | 0.0264601 | 0.03533078 | 0.02970835 | 0.0009799178 | 0.005983175 | 0.01048676 | 0.0002824742 | 0.0001157584 | 0.001572874 | 6.605974e-05 | 2.956866e-05 | 9.673489e-05 | 0.000350864 | 0.0002056224 | 1.885618e-05 | 1.105542e-05 | 0.0004130241 | 9.42809e-06 | 7.330966e-05 | 5.866572e-05 | 0.9481899 | 0
211 | 0.2687806 | 0.02304436 | 0.04163319 | 0.05513161 | 0.1555963 | 0.004949454 | 0.03020404 | 0.001637457 | 0.00150046 | 0.002120227 | 0.003404029 | 0.0002628482 | 5.660281e-05 | 0.0001697056 | 0.0002172862 | 0.0002769001 | 0.0001327798 | 0 | 0.0005646547 | 1.408325e-05 | 5.729353e-05 | 3.660828e-05 | 0.2813143 | 0
521 | 0.34105 | 0.050485 | 0.013755 | 0.002165 | 0.010495 | 0.00038 | 0.00023 | 0.017945 | 0.00139 | 3e-05 | 0.000225 | 2e-05 | 7.5e-05 | 0 | 0.000525 | 0.002755 | 7e-05 | 3e-05 | 4.5e-05 | 0 | 5e-05 | 6.5e-05 | 0.363685 | 0
303P | 0.8102269 | 0.11748 | 0.7672786 | 0.1390078 | 0.655811 | 0.01516432 | 1.091498 | 0.007513939 | 0.02451172 | 0.0204234 | 0.03354671 | 7.476787e-05 | 1.47902e-05 | 0.001235281 | 0.0003919423 | 0.005994827 | 7.406711e-05 | 0.008082934 | 0.04609836 | 0.0002315943 | 0.0004434449 | 6.954091e-05 | 1.803439 | 0
113P | 0.2066946 | 0.117682 | 0.02076061 | 0.1849193 | 0.09106901 | 0.002447817 | 0.03568492 | 0.008849592 | 0.001118274 | 0.001088245 | 0.007679654 | 0.0003360293 | 1.08289e-05 | 0.001208227 | 0.0002820243 | 0.005632587 | 0.0001773069 | 0.0004448134 | 0.001481231 | 2.965901e-05 | 0.000234094 | 0.0003951428 | 2.40658 | 0
659 | 3.063972 | 0.09153159 | 0.5491494 | 0.05903188 | 0.2945522 | 0.01118471 | 0.2979034 | 0.006590407 | 0.017335 | 0.004273656 | 0.007688114 | 0.0001398687 | 0.0001829129 | 0.0007766411 | 0.0003765526 | 0.001888113 | 0.01091377 | 0.0004668348 | 0.002578033 | 4.203983e-05 | 3.481731e-05 | 7.284314e-06 | 2.806044 | 0
109P | 0.3451341 | 0.09688917 | 0.03442478 | 0.1075323 | 0.7275809 | 0.00282285 | 0.06936252 | 0.009993158 | 0.0015013 | 0.0003953024 | 0.01882871 | 0.0004602869 | 1.612452e-05 | 0.0005551072 | 0.0002833743 | 0.0009326012 | 0.0001427025 | 4.489989e-05 | 0.0004373888 | 7.738863e-05 | 0.000776382 | 6.74092e-05 | 1.019381 | 0
328P | 0.1248259 | 0.09545303 | 0.1566254 | 0.1038962 | 0.1766617 | 0.00671268 | 0.05315408 | 0.003417911 | 0.002481143 | 0.0007828593 | 0.06188045 | 0.0009403822 | 1.224745e-05 | 0.0003290897 | 0.0001953202 | 0.0002471209 | 8.496323e-05 | 0 | 0.0001892749 | 7.071068e-06 | 0.0001814353 | 1.732051e-05 | 0.4778271 | 0
305P | 1.597865 | 0.245428 | 0.43746 | 0.1531321 | 0.4237433 | 0.09925475 | 0.3560874 | 0.007324328 | 0.04213078 | 0.004139858 | 0.0317931 | 0.000104739 | 1.226431e-05 | 0.0006954278 | 0.0003730221 | 0.06195808 | 8.689311e-05 | 0.0002391963 | 0.02860316 | 8.117932e-05 | 0.0004275144 | 6.111904e-05 | 1.802044 | 0
315P | 1.687082 | 0.07418193 | 0.5668411 | 0.1062436 | 0.498378 | 0.016097 | 0.4964746 | 0.005494667 | 0.03855408 | 0.04216878 | 0.004661584 | 0.0007947466 | 3.91432e-05 | 0.001084246 | 0.000432467 | 0.001092004 | 0.001313942 | 0.0006840182 | 0.001317752 | 1.904726e-05 | 0.0001419776 | 2.239204e-05 | 2.199511 | 0
651 | 0.942403 | 0.05803561 | 0.2738866 | 0.02301154 | 0.08511931 | 0.01314406 | 0.1519736 | 0.003992552 | 0.03034167 | 0.007481236 | 0.002968624 | 0.0003218372 | 2.649061e-05 | 0.0004064827 | 0.000121544 | 0.001175761 | 8.432131e-05 | 0.0002711908 | 0.0009811758 | 5.631609e-06 | 6.870744e-05 | 4.811888e-06 | 1.166533 | 0
321P | 0.6324271 | 0.04444837 | 0.1306083 | 0.1028954 | 0.1516365 | 0.01421844 | 0.1106442 | 0.001583114 | 0.003334457 | 0.00347396 | 0.003700966 | 0.0007801663 | 3.312885e-05 | 0.0008932863 | 0.0003043867 | 0.0006532057 | 4.92254e-05 | 5.693261e-05 | 0.001441933 | 2.226809e-05 | 0.0001774987 | 8.015481e-05 | 0.6178418 | 0
217P | 0.4681339 | 0.08338852 | 0.07430217 | 0.2578447 | 0.3210642 | 0.001784732 | 0.1029475 | 0.002803517 | 0.04606951 | 0.006810472 | 0.004956558 | 8.067807e-05 | 5e-05 | 0.0006458608 | 0.0003319304 | 0.0007196898 | 8.241157e-05 | 0.0001206528 | 0.0008812127 | 1.20185e-05 | 9.917561e-05 | 7.385337e-05 | 0.638131 | 0
318 | 1.68667 | 0.05262817 | 0.6168526 | 0.08121069 | 0.1511537 | 0.01634187 | 0.3298261 | 0.004772933 | 0.01677978 | 0.02440685 | 0.00491468 | 0.0005871717 | 1.123903e-05 | 0.0005684966 | 0.000275678 | 0.001358158 | 0.0001530122 | 0.0002816837 | 0.001056835 | 6.942582e-06 | 9.50929e-05 | 3.646423e-06 | 2.000105 | 0
537P | 1.528106 | 0.6633823 | 0.6159296 | 0.06747486 | 0.01638691 | 0.008069012 | 0.1007902 | 0.01708255 | 0.006453038 | 0.008609101 | 0.01299832 | 0.0001614186 | 9.720185e-05 | 0.0006701833 | 0.0009451612 | 0.0008386445 | 3.852545e-05 | 0.000341838 | 0.001052344 | 1.3603e-05 | 0.0001046429 | 3.087819e-05 | 2.05475 | 0
642 | 0.08742615 | 0.05220703 | 0.0185045 | 0.02991516 | 0.05602353 | 0.001108067 | 0.008090329 | 0.005422374 | 0.001368978 | 0.0006021519 | 0.0009748428 | 0.0002541489 | 0.0001741093 | 0.0001834747 | 0.000198671 | 0.0005311185 | 0.0007578703 | 2.159788e-06 | 0.0004420459 | 9.758944e-06 | 0.0005275797 | 1.870168e-05 | 0.1891199 | 0
215P | 0.4177037 | 0.06651821 | 0.09362268 | 0.2016856 | 0.4334603 | 0.007227179 | 0.1841416 | 0.01350775 | 0.01122546 | 0.01573267 | 0.01287803 | 4.892852e-05 | 4.011234e-05 | 0.000699273 | 0.0003770182 | 0.02706252 | 8.610459e-05 | 6.042351e-05 | 0.009099369 | 3.248076e-05 | 0.0002072293 | 7.26137e-05 | 0.750324 | 0
684 | 0.04542702 | 0.1019023 | 0.0026665 | 0.0008014204 | 0.001500216 | 0.003484739 | 0.005590962 | 0.004473108 | 0.0005286388 | 0.0007914511 | 0.001537348 | 0.001128098 | 0.0001976408 | 0.001208227 | 0.0004121893 | 0.005632587 | 0.0004432672 | 0.0004448134 | 0.001408532 | 2.965901e-05 | 0.000234094 | 0.0003951428 | 2.429314 | 0
506P | 0.3219581 | 0.100262 | 0.08417464 | 0.05084891 | 0.1033668 | 0.003133432 | 0.03459914 | 0.01021369 | 0.002372097 | 0.003490865 | 0.01020884 | 0.0006960606 | 5.414449e-05 | 0.001208227 | 0.0004013422 | 0.005632587 | 0.002127683 | 0.0004448134 | 0.001326747 | 2.965901e-05 | 0.000234094 | 0.0004198392 | 2.40617 | 0
214P | 0.66199 | 0.05364437 | 0.0522295 | 0.1001294 | 0.03558283 | 0.0007889691 | 1.216398 | 0.01632522 | 0.0008744947 | 0.0008191709 | 0.009607319 | 0.0001470733 | 2.752524e-05 | 0.0003639168 | 0.0002412626 | 0.0001496361 | 0.0001634948 | 3.684615e-05 | 0.01129204 | 8.620067e-06 | 0 | 6.981623e-05 | 1.438362 | 0
427 | 2.922563 | 0.3020631 | 0.6807955 | 0.158254 | 0.06288658 | 0.01074209 | 0.160146 | 0.02648744 | 0.03059447 | 0.009842655 | 0.04481255 | 0.001030008 | 0.0002878004 | 0.001813345 | 0.001052909 | 0.002580354 | 0.0001666004 | 0.0001251712 | 0.003301549 | 0.0001398714 | 0.0001875465 | 4.492208e-05 | 3.203833 | 0
611 | 0.3690815 | 0.01649991 | 0.01765957 | 0.04342478 | 0.03636385 | 0.000766913 | 0.01088799 | 0.01570032 | 0.003811188 | 0.0001272792 | 0.002794713 | 7.717225e-05 | 0.0006460306 | 0.0002546894 | 0.000137356 | 0 | 6.164414e-05 | 0 | 0.0001219289 | 0 | 0.0001347426 | 0 | 0.4943107 | 0
639 | 0.00660364 | 0.01353522 | 0.0002550817 | 0.0002003885 | 0.0001189771 | 0.0004677844 | 0.001588969 | 0.0004759085 | 4.642796e-05 | 8.164966e-06 | 0.0005329374 | 3.299832e-05 | 3.091206e-05 | 0 | 5.715476e-05 | 0 | 2.828427e-05 | 0 | 6.649979e-05 | 0 | 0.0001307245 | 0 | 0.01903465 | 0
606 | 3.155144 | 0.2680284 | 0.01390462 | 0.005493679 | 0.07562101 | 0.003522799 | 0.007487391 | 0.05698532 | 0.0004814587 | 0.000316614 | 0.0008704845 | 0.0002034578 | 0.0004296625 | 0 | 0.0003288176 | 0.0002294169 | 5.416026e-05 | 3.142697e-06 | 0.001045832 | 4.96904e-06 | 8.052298e-05 | 4.771313e-05 | 3.487069 | 0
608 | 0.02734283 | 0.0408632 | 0.005558905 | 0.001187129 | 0.002246412 | 0.00212321 | 0.00294974 | 0.001314541 | 0.0002324866 | 4.153312e-05 | 0.0004198437 | 0.001090149 | 6.344289e-05 | 0 | 0.0003510342 | 0.000441673 | 0.0001319091 | 0 | 0.0003449909 | 0 | 7.693341e-05 | 2.598076e-05 | 0.03387626 | 0
402 | 0.0834821 | 0.03786618 | 0.01458439 | 0.05205246 | 0.02378238 | 0.0009646782 | 0.0222261 | 0.005370561 | 0.001177493 | 0.001413959 | 0.007650948 | 0.0004728848 | 0.000106419 | 0 | 0.0007663296 | 0.0005323542 | 0.0001690089 | 2.374868e-05 | 0.0005774115 | 4.582576e-06 | 0.0002476873 | 5.95063e-05 | 0.1885498 | 0
300P | 0.3200265 | 0.1137551 | 1.910695 | 0.3221732 | 0.4358369 | 0.008105509 | 0.1304385 | 0.008423054 | 0.006455968 | 0.002823105 | 0.01532159 | 0.0001692693 | 6.459274e-05 | 0.0009013216 | 0.0006438081 | 0.0004661873 | 0.0001610965 | 0.004045132 | 0.006164167 | 0.0001095699 | 0.00119272 | 4.245095e-05 | 2.536413 | 0
530P | 2.260386 | 0.09515247 | 0.6448539 | 0.07920272 | 0.6739255 | 0.007598715 | 1.321391 | 0.01111353 | 0.01745022 | 0.002183423 | 0.05560701 | 0.0007302287 | 1.618979e-05 | 0.0005616549 | 0.0002711751 | 0.02370621 | 0.0002092388 | 0.0003099496 | 0.01619768 | 0.0003584946 | 0.0001834979 | 0.0003518256 | 3.044101 | 0
110P | 0.03526784 | 0.03339932 | 0.009598051 | 0.006353804 | 0.008647082 | 0.0007938848 | 0.01949063 | 0.001353015 | 0.008531619 | 0.0001222076 | 0.0003182285 | 4.223356e-05 | 6.499608e-05 | 0 | 0.000109935 | 0.0003779213 | 1.641304e-05 | 2.799417e-05 | 0.0001747651 | 3.499271e-06 | 0.0008133478 | 5.034574e-05 | 0.09714433 | 0
542P | 3.930325 | 0.06374705 | 0.09477369 | 0.125725 | 0.2131342 | 0.003031063 | 0.059409 | 0.05198686 | 0.01905882 | 0.001516329 | 0.03025639 | 0.0006419497 | 0.0008414316 | 0.0006610034 | 0.0002183694 | 0.08039606 | 0.0001376988 | 5.361489e-05 | 0.006328207 | 1.206491e-05 | 0.0001290108 | 7.732204e-05 | 3.782595 | 0
646 | 0.2767141 | 0.0907617 | 0.2814574 | 0.0384185 | 0.02327854 | 0.007175551 | 0.05404365 | 0.00240132 | 0.003644115 | 0.003726792 | 0.01347479 | 0.0001814879 | 5.327378e-05 | 0.0003056631 | 0.0003014906 | 0.003811134 | 0.0001046363 | 0.0003263347 | 0.000967634 | 5.471012e-06 | 6.388766e-06 | 3.190832e-05 | 0.4456412 | 0
344 | 0.2850725 | 0.05700757 | 0.07758447 | 0.1206738 | 0.02250615 | 0.001564524 | 0.1083156 | 0.001828175 | 0.002259598 | 0.002245101 | 0.001245831 | 9.971961e-05 | 3.388132e-21 | 0.000373063 | 0.0001746997 | 0.0003630096 | 4.166533e-05 | 6.852737e-05 | 0.0005390955 | 4e-06 | 4.586938e-05 | 4e-06 | 0.2193843 | 0
342 | 1.528445 | 0.013025 | 0.216115 | 0.089565 | 0.038805 | 0.013155 | 0.019625 | 0.00457 | 0.00118 | 0.00715 | 0.009255 | 2.5e-05 | 1.5e-05 | 0.0007 | 0.00029 | 0.00083 | 3e-05 | 0.000275 | 0.000705 | 2.5e-05 | 2.5e-05 | 6.5e-05 | 1.74539 | 0
421 | 3.514634 | 0.01633228 | 0.01568266 | 0.02797784 | 0.02562064 | 0.0007657415 | 0.02804186 | 0.04501262 | 0.000600616 | 0.0001796243 | 0.001463455 | 0.0001260265 | 0.0004349539 | 1.746107e-05 | 0.0006103711 | 0.0005006423 | 9.431861e-05 | 3.095516e-05 | 0.0007487857 | 4.714045e-06 | 0.0001676425 | 6.597643e-05 | 3.584096 | 0
662 | 0.3578926 | 0.142179 | 0.5204021 | 0.0322985 | 0.3427166 | 0.008733848 | 0.3534275 | 0.02028325 | 0.00705712 | 0.004717678 | 0.005549018 | 8.161495e-05 | 0.0003483518 | 0.000318542 | 0.0002033937 | 0.00289467 | 5.001e-05 | 0.0001214455 | 0.00139654 | 8e-06 | 2.118962e-05 | 3e-06 | 0.6537099 | 0
625 | 3.449517 | 0.3329864 | 0.5263585 | 0.09743356 | 0.3836351 | 0.01214783 | 0.2553794 | 0.03987881 | 0.008389774 | 0.003319836 | 0.009068227 | 0.002111641 | 0.0004869061 | 0.0005157242 | 0.000510062 | 0.001600352 | 0.0001498979 | 0.0001469694 | 0.001833556 | 0.0001044519 | 4.155154e-05 | 6.998542e-06 | 4.161404 | 0
370P | 0.8652057 | 0.1976585 | 0.8124834 | 0.2220874 | 5.4126 | 0.0211573 | 0.8176665 | 0.004441138 | 0.03796437 | 0.4124662 | 0.008458818 | 0.0007315336 | 0.0003940039 | 0.005017548 | 0.002587118 | 0.001158016 | 0.001171427 | 0.002355849 | 0.002271611 | 2.838027e-05 | 0.0002610085 | 7.238121e-05 | 5.285509 | 0
325 | 2.887105 | 0.1713888 | 0.1322101 | 0.1085792 | 0.0865302 | 0.005697803 | 0.2475864 | 0.02274074 | 0.01732929 | 0.004146834 | 0.006462715 | 0.000397594 | 2.368544e-05 | 0.0003852584 | 8.087645e-05 | 0.001771035 | 0.0004351195 | 0.004256973 | 0.001330661 | 1.688194e-05 | 0.0001195366 | 5.153639e-05 | 2.653786 | 0
341 | 2.556115 | 0.08476307 | 0.664434 | 0.03546857 | 0.02055461 | 0.01542123 | 0.2833062 | 0.01166566 | 0.01286076 | 0.00547306 | 0.004143367 | 1.462494e-05 | 9.574271e-06 | 0.0002442278 | 0.0001588937 | 0.001683641 | 3.624761e-05 | 0.0007722838 | 0.001641449 | 4.714045e-06 | 3.72678e-06 | 0 | 3.168447 | 0
311 | 0.4659929 | 0.03490706 | 0.09636931 | 0.06148947 | 0.1868851 | 0.003087045 | 0.1147045 | 0.001665701 | 0.006192757 | 0.004635265 | 0.006072568 | 0.0003622712 | 5.718046e-05 | 0.0006317286 | 0.000395082 | 0.001418728 | 0.0001818217 | 0.0001177295 | 0.001566045 | 1.273449e-05 | 0.0002104466 | 7.172414e-05 | 0.5398362 | 0
212 | 0.2684215 | 0.01669478 | 0.03484776 | 0.0301781 | 0.3625295 | 0.01141454 | 0.0288674 | 0.001780937 | 0.005115109 | 0.002072804 | 0.004372604 | 0.0008490082 | 5.357141e-05 | 0.0001769451 | 0.0002707759 | 0.002002184 | 0.0007077864 | 0 | 0.0004304714 | 2.981913e-05 | 6.387587e-05 | 4.006446e-05 | 0.6420108 | 0
626 | 0.5454404 | 0.3061571 | 0.2305808 | 0.03945458 | 0.02331701 | 0.002659445 | 0.07203264 | 0.04398372 | 0.002143425 | 0.001501341 | 0.007896656 | 0.001166555 | 0.0007138058 | 0.0004962043 | 0.0003387477 | 0.001566996 | 0.000215334 | 6.57172e-05 | 0.001040517 | 8.291562e-06 | 0.0001497289 | 6.495191e-05 | 0.9431651 | 0
240P | 0.02839716 | 0.05955909 | 0.1777561 | 0.002860828 | 0.002546419 | 0.002317493 | 0.006628126 | 0.0005001696 | 0.0008742872 | 0.0009469147 | 0.0004250731 | 2.400209e-05 | 2.16578e-05 | 1.911764e-05 | 0.0006833665 | 0.0002887299 | 0.0004552555 | 0.0004448134 | 0.0003362303 | 4.429639e-05 | 0.001234255 | 0.0008795894 | 2.429024 | 0
317P | 0.4700729 | 0.1186245 | 0.5834363 | 0.1167648 | 0.402994 | 0.02331522 | 0.7132405 | 0.00226929 | 0.08954645 | 0.08051838 | 0.0155419 | 0.00138111 | 1.552582e-05 | 0.003319618 | 0.0005940079 | 0.0009040947 | 0.0006616499 | 0.001866546 | 0.0009372368 | 9.641881e-06 | 0.0001437296 | 2.282346e-05 | 1.322696 | 0
207P | 1.29552 | 0.01997427 | 0.04168324 | 0.1462685 | 1.277725 | 0.002636756 | 0.07865267 | 0.02412007 | 0.001487085 | 0.0005707719 | 0.01754563 | 0.0003478985 | 1.825742e-05 | 0.0007362744 | 0.0003397262 | 0.000559017 | 0.0004176788 | 5.59017e-05 | 0.002000439 | 0.0005736917 | 7.28011e-05 | 7.094599e-05 | 1.558815 | 0
501P | 1.921914 | 0.07357846 | 0.0383626 | 0.1551703 | 0.8268468 | 0.001723083 | 0.04168095 | 0.02378856 | 0.008258427 | 0.0006808497 | 0.02545868 | 0.0004383146 | 0.001111551 | 0.0003512676 | 0.0003481881 | 0.009319911 | 0.0009232705 | 5.115652e-05 | 0.00164574 | 5.707055e-05 | 0.0003457873 | 6.921162e-05 | 2.036569 | 0
540P | 2.12298 | 0.1635718 | 0.1156693 | 0.1309373 | 0.6496479 | 0.002784641 | 0.05466619 | 0.01388439 | 0.001068801 | 0.0008077277 | 0.01725966 | 0.0001632667 | 6.910861e-05 | 0.0004186454 | 0.0003572338 | 0.001161954 | 0.0001316966 | 0 | 0.05086093 | 1.356466e-05 | 6.957011e-05 | 6.511528e-05 | 1.870264 | 0
104P | 0.01726078 | 0.01909095 | 0.005374609 | 0.01596527 | 0.02239586 | 0.000903026 | 0.005097359 | 0.007228618 | 0.0002073258 | 0.0001068457 | 0.0001991582 | 9.389356e-05 | 1.67332e-05 | 0.000148 | 0.0003038421 | 0.00032 | 0.0003161898 | 3.2e-05 | 0.0001236123 | 8e-06 | 0.0003593327 | 7.375636e-05 | 0.02519795 | 0
422 | 4.929415 | 0.02331 | 0.011785 | 0.019855 | 0.00881 | 0.000125 | 0.03982 | 0.04966 | 0.001295 | 0.000375 | 0.00022 | 0.00346 | 0.000305 | 0.00133 | 0.00063 | 0 | 0.001225 | 0 | 0.00098 | 0 | 0.000395 | 0 | 4.97332 | 0
529 | 0.903166 | 0.1105759 | 0.4362321 | 0.09530424 | 0.5156571 | 0.004297297 | 0.8692666 | 0.005193039 | 0.02372253 | 0.009547847 | 0.04358955 | 0.0002354602 | 0.0003084144 | 0.0003772924 | 0.0004007597 | 0.03199973 | 0.0002424865 | 0.0001348037 | 0.02580235 | 0.0002164775 | 0.0003156107 | 0.0001208015 | 1.377617 | 0
148 | 0.02684202 | 0.008526982 | 0.1457859 | 0.002805498 | 0.0003030161 | 0.0001633248 | 0.005789251 | 0.001908042 | 0.002856977 | 0.0002717076 | 0.0002497374 | 6.670832e-05 | 5.261891e-05 | 0.00031 | 0.000375 | 0.0004960595 | 7.5e-05 | 4.330127e-06 | 0.0001066243 | 1e-05 | 0.0001097725 | 1e-05 | 0.09693744 | 0
623 | 0.0898876 | 0.3079345 | 0.005608116 | 0.005435087 | 0.0008685459 | 0.004442334 | 0.004181067 | 0.005558703 | 0.0006438549 | 0.0008055842 | 0.000821808 | 0.0001920167 | 4.331559e-05 | 0.001208227 | 0.0005532014 | 0.005632587 | 0.0004552555 | 0.0004448134 | 0.002962462 | 3.954534e-05 | 9.191262e-05 | 0.0004198392 | 2.412642 | 0
350 | 0.154648 | 0.1081698 | 4.349326 | 0.2811188 | 1.021538 | 0.005575583 | 0.1390394 | 0.01165736 | 0.007360279 | 0.006911064 | 0.01501217 | 4.800418e-05 | 3.248669e-05 | 0.001233088 | 0.0005423543291 | 0.0007112614 | 0.0004552555 | 0.01075006 | 0.01583009 | 0.0001977267 | 0.000234094 | 0.0008795894 | 2.275879 | 0
505P | 0.08485378 | 0.08805669 | 0.03561579 | 0.08074127 | 1.340761 | 0.006271114 | 0.01183699 | 0.005230757 | 0.001389196 | 0.001016541 | 0.03696538 | 5.436502e-05 | 2.357023e-05 | 0.0007542472 | 0.000437899 | 0.0004654985 | 0.0002015496 | 3.299832e-05 | 0.0004276291 | 2.624669e-05 | 0.0001131371 | 8.055364e-05 | 1.455828 | 0
310 | 1.421135 | 0.05535775 | 0.3423698 | 0.05649432 | 0.3870357 | 0.02430271 | 0.3712569 | 0.003651905 | 0.03087773 | 0.01479874 | 0.01001344 | 0.0001426944 | 5.232952e-05 | 0.0007160689 | 0.0003601799 | 0.001578473 | 0.0009114807 | 0.0003298887 | 0.006248406 | 1.693157e-05 | 0.0001510275 | 7.709618e-05 | 1.972676 | 0
346 | 0.7170316 | 0.4682582 | 0.7822625 | 0.03265065 | 0.006045545 | 0.04035655 | 0.1326673 | 0.01923726 | 0.01025845 | 0.005406953 | 0.04907399 | 0.0001999023 | 1.376893e-05 | 0.001112192 | 0.0004948196 | 0.007982673 | 0.0001092652 | 8.930067e-05 | 0.001028111 | 4.672429e-06 | 0.0001020995 | 9.646531e-06 | 1.544339 | 0
423 | 3.888897 | 0.1118747 | 0.05208097 | 0.319168 | 0.01212031 | 0.002360137 | 0.1395723 | 0.02813621 | 0.003286854 | 0.001952181 | 0.008727765 | 0.001358382 | 0.0002509095 | 0.0005006884 | 0.0005535832 | 0.0001926104 | 0.0004809199 | 4.830459e-05 | 0.01594958 | 6.666667e-06 | 0.0001467761 | 6.815016e-05 | 3.803983 | 0
637 | 0.06171 | 0.080175 | 0.09552 | 0.00661 | 0.00381 | 0.00144 | 0.02062 | 0.00353 | 0.00121 | 0.00053 | 0.001445 | 2e-05 | 0.00015 | 0.000135 | 8e-05 | 7e-05 | 3.5e-05 | 0 | 0.000445 | 0 | 0 | 0 | 0.256655 | 0
666 | 1.279633 | 0.04119403 | 0.2557491 | 0.03260297 | 0.5900509 | 0.02142957 | 1.065677 | 0.007836616 | 0.05628351 | 0.008709596 | 0.01005983 | 0.0002612819 | 0.0002213734 | 0.0006874824 | 0.0001650411 | 0.002314277 | 0.0001680792 | 0.0005716958 | 0.003158825 | 9.380173e-05 | 0.0002538427 | 3.72678e-06 | 1.327122 | 0
500P | 1.118027 | 0.0270633 | 0.008390752 | 0.1257555 | 0.08587468 | 0.001224598 | 0.009109379 | 0.01367739 | 0.0005103881 | 0.0002204396 | 0.01752388 | 0.0002711383 | 4.957363e-05 | 0 | 0.0004580374 | 0.001343321 | 0.0001482741 | 2.01327e-05 | 0.0003430668 | 3.320414e-05 | 0.0001233369 | 6.89653e-05 | 1.197901 | 0
205P | 0.3185679 | 0.06631301 | 0.03045175 | 0.06901915 | 0.6071753 | 0.001186788 | 0.001635692 | 0.001438618 | 0.0002727636 | 0.000158605 | 0.01040017 | 7.586538e-05 | 3.091206e-05 | 0.0001319933 | 0.0002328089 | 0.001055936 | 3.299832e-05 | 4.784233e-05 | 9.030811e-05 | 3.559026e-05 | 0.0001936205 | 6.599663e-05 | 0.3626609 | 0
270P | 0.3527818 | 0.03826545 | 0.06673977 | 0.04292621 | 0.4456551 | 0.00339327 | 0.1019076 | 0.001948438 | 0.002123299 | 0.001043329 | 0.003705839 | 8.43274e-05 | 8.024653e-05 | 0.0004379188 | 0.0004324093 | 0.0004596617 | 0.0003258834 | 1.594744e-05 | 0.001615261 | 1.099944e-05 | 8.184599e-05 | 7.627112e-05 | 0.7819794 | 0
324P | 0.1784666 | 0.1697856 | 0.1709796 | 0.08576698 | 0.2740607 | 0.007255524 | 0.2774691 | 0.002242573 | 0.04710529 | 0.009573618 | 0.01146243 | 0.000182853 | 1.157572e-05 | 0.005384858 | 0.0002906224 | 0.002280425 | 0.000154931 | 0.0009366228 | 0.002843575 | 2.365437e-05 | 0.0001987311 | 3.890186e-05 | 0.6330939 | 0
213P | 0.1904085 | 0.03963536 | 0.02389266 | 0.09769051 | 0.1058893 | 0.0004671456 | 0.03531308 | 0.002616218 | 0.001227973 | 0.0001558395 | 0.02191126 | 0.001262512 | 9.093267e-05 | 0.0001567442 | 0.000420238 | 0.0003374907 | 3.479853e-05 | 3.63146e-05 | 0.001385909 | 1.581139e-05 | 0.0001859393 | 7.562242e-05 | 0.3812163 | 0
622 | 4.850906 | 0.07561344 | 0.0159245 | 0.106225 | 0.07423939 | 0.002381333 | 0.01326872 | 0.01725062 | 0.001138292 | 0.0002744522 | 0.002366614 | 7.691554e-05 | 0.0009270324 | 1.5e-05 | 0.0004385442 | 0.0003013453 | 3.41321e-05 | 2.332381e-05 | 0.0003728659 | 9.797959e-06 | 0.0003242468 | 7.419569e-05 | 5.056667 | 0
629 | 0.09105 | 0.01269 | 0.08236 | 0.00418 | 0.010145 | 0.00211 | 0.019425 | 0.000215 | 0.00165 | 0.000495 | 0.000475 | 1e-05 | 2e-05 | 8e-05 | 4.5e-05 | 0.00016 | 1e-05 | 1.5e-05 | 0.000515 | 5e-06 | 0 | 0 | 0.179455 | 0
348 | 2.899164 | 0.7234211 | 0.9132215 | 0.08123572 | 0.05374874 | 0.02924807 | 0.3351183 | 0.01730771 | 0.01502383 | 0.007374774 | 0.03254878 | 0.0001438363 | 0 | 0.001070867 | 0.0007863135 | 0.004132992 | 5.734884e-05 | 0.0002260285 | 0.002421033 | 4.714045e-06 | 3.681787e-05 | 4.714045e-06 | 1.023724 | 0
635 | 0.8312408 | 0.05085211 | 0.3666806 | 0.02327351 | 0.1380323 | 0.003780284 | 0.1100733 | 0.009144836 | 0.00479595 | 0.002498843 | 0.002117249 | 1.16619e-05 | 1.74356e-05 | 0.0004659184 | 0.000503603 | 0.001039642 | 4.289522e-05 | 9.89141e-05 | 0.0006204514 | 7.483315e-06 | 4.939636e-05 | 6.734983e-05 | 1.087196 | 0
312 | 1.44918 | 0.06525998 | 0.4850878 | 0.08983245 | 0.1564523 | 0.01489353 | 0.2533715 | 0.005495169 | 0.02278056 | 0.01827132 | 0.005478197 | 0.0001899994 | 2.644969e-05 | 0.0006656817 | 0.0003044109 | 0.001512724 | 0.0009700076 | 0.000354217 | 0.002833582 | 1.385935e-05 | 0.0001338002 | 4.68027e-05 | 1.82668 | 0
101P | 0.1023646 | 0.07260544 | 0.1942915 | 0.0500086 | 0.1250693 | 0.0007839559 | 0.009402116 | 0.005703694 | 0.000459324 | 0.0003722724 | 0.005019718 | 0.0006403137 | 4.002066e-05 | 7.713892e-06 | 0.000301977 | 0.0001765369 | 7.886593e-05 | 2.874798e-06 | 0.0003081268 | 1.813631e-05 | 0.0003025129 | 6.846607e-05 | 0.3048209 | 0
117P | 0.04884325 | 0.2346211 | 0.111104 | 0.02194851 | 0.2252864 | 0.0005803103 | 0.007180057 | 0.005566947 | 0.0003522158 | 8.309031e-05 | 0.06280049 | 0.001503774 | 1.6e-05 | 0.0004852793 | 0.0005646592 | 0.0001466151 | 0.006436671 | 3.006659e-05 | 0.0004036533 | 6.324555e-06 | 0.0001195993 | 8.158431e-05 | 0.1182671 | 0
538P | 2.117469 | 0.03033377 | 0.1849617 | 0.08221286 | 0.12895 | 0.002239353 | 0.3329039 | 0.0268878 | 0.003927159 | 0.0006922977 | 0.009428853 | 7.588463e-05 | 8.656457e-05 | 0.0003403113 | 0.0004170833 | 0.001573599 | 3.217599e-05 | 4.221382e-05 | 0.009695189 | 1.998269e-05 | 0.000168562 | 5.699511e-05 | 2.204837 | 0
612 | 2.005431 | 0.1238794 | 0.6929034 | 0.04411655 | 0.2763346 | 0.01813407 | 0.3490074 | 0.003697173 | 0.02534518 | 0.01923505 | 0.006502903 | 0.0003001793 | 3.922867e-05 | 0.0005958625 | 0.0004400063 | 0.001363771 | 0.0002424184 | 0.0005130485 | 0.0009631816 | 6.236096e-06 | 0.0001018543 | 5.95119e-06 | 3.253563 | 0
116P | 0.1008749 | 0.1637356 | 0.04808166 | 0.2073542 | 0.03066559 | 0.002334492 | 0.06899301 | 0.012203 | 0.003076949 | 0.001074112 | 0.00869983 | 0.0002880251 | 0.0001976408 | 0.001208227 | 0.0005640485 | 0.005632587 | 6.649008e-05 | 0.0004448134 | 0.001026866 | 2.965901e-05 | 0.000234094 | 0.0003704464 | 2.406604 | 0
610 | 3.753587 | 0.1508202 | 0.6493062 | 0.08999954 | 0.1346686 | 0.02157853 | 0.3698928 | 0.01371409 | 0.02970905 | 0.008558983 | 0.01100935 | 0.0005127257 | 7.017098e-05 | 0.001291752 | 0.0004230722 | 0.002834885 | 0.0001464342 | 0.0002972936 | 0.001721019 | 4.264014e-06 | 0.0001667333 | 7.444561e-05 | 4.952678 | 0
532P | 3.077467 | 0.1987329 | 0.7565731 | 0.1258722 | 0.5956289 | 0.02406757 | 0.4748352 | 0.02613004 | 0.05136832 | 0.02230135 | 0.02501974 | 0.0004976122 | 0.0007627656 | 0.0006676574 | 0.0005417677 | 0.05287062 | 0.0004835875 | 0.0002391718 | 0.00592483 | 8.824647e-05 | 0.0003442623 | 0.0007951861 | 3.274989 | 0
683 | 0.09452741 | 0.1878314 | 0.6063325 | 0.002428547 | 0.0208451 | 0.004312011 | 0.01547103 | 0.00450721 | 0.001755352 | 0.001116511 | 0.001211458 | 0.005448474 | 0.0001299468 | 0.001208227 | 0.0006942135 | 0.005632587 | 0.002149846 | 0.0004448134 | 0.00175385 | 2.965901e-05 | 0.0002626075 | 0.0004198392 | 2.405816 | 0
102P | 0.09654676 | 0.01617965 | 0.01934356 | 0.003691262 | 0.06418756 | 0.000998571 | 0.006299001 | 0.002309627 | 0.000645396 | 0.0002848859 | 0.0004553856 | 2.059126e-05 | 5.122499e-05 | 0 | 8e-05 | 0.0003201 | 3.059412e-05 | 2.097618e-05 | 0.0001647544 | 0 | 0.0009586157 | 5.6e-05 | 0.1863968 | 0
624 | 3.082373 | 0.2212471 | 0.004308134 | 0.002260329 | 0.09303923 | 0.002135811 | 0.0003797368 | 0.0502211 | 0.0001837269 | 8.339997e-05 | 0.0001388844 | 2.160247e-05 | 0.0004825626 | 0 | 0.0003832319 | 3.771236e-05 | 6.128259e-05 | 1.414214e-05 | 0.0003253716 | 4.714045e-06 | 0.000214165 | 6.377042e-05 | 2.993228 | 0
420 | 3.557708 | 0.03730062 | 0.02789981 | 0.1459338 | 0.0332961 | 0.001239761 | 0.01255237 | 0.02720033 | 0.001030086 | 0.0003010357 | 0.002918269 | 0.0006604526 | 0.000466783 | 0.0001690524 | 0.0008863481 | 0.0004903121 | 0.0001520044 | 1.635407e-05 | 0.0007330927 | 9.230769e-06 | 0.000232379 | 7.456382e-05 | 3.740992 | 0
216P | 0.5761879 | 0.07277317 | 0.1140376 | 0.1102972 | 0.5716108 | 0.002930713 | 0.1163755 | 0.0111349 | 0.00502653 | 0.001710471 | 0.007913281 | 0.0007277439 | 5.106097e-05 | 0.0002181131 | 0.0003360351 | 0.003059991 | 0.000305447 | 7.257563e-05 | 0.00134578 | 6.902576e-05 | 0.000740511 | 0.0009345754 | 1.181749 | 0
112P | 0.07211181 | 0.06891378 | 0.009078799 | 0.007416781 | 0.005191536 | 0.0009462625 | 0.007416803 | 0.000267136 | 0.001091165 | 0.001300241 | 0.000821808 | 4.800418e-05 | 0.0001191179 | 0.001208227 | 3.254126e-05 | 0.005632587 | 0.0004552555 | 0.0004448134 | 0.0002271827 | 1.977267e-05 | 0.002140251 | 0.0003951428 | 2.429999 | 0
534 | 2.702935 | 0.6880812 | 1.012159 | 0.109812 | 0.07533574 | 0.04242772 | 0.3239393 | 0.01092773 | 0.0276286 | 0.006053913 | 0.02471047 | 2.160247e-05 | 4.714045e-06 | 0.0002616614 | 0.0007037045 | 0.02687176 | 4.496913e-05 | 0.0002498444 | 0.001801432 | 8.164966e-06 | 1.414214e-05 | 0 | 4.309933 | 0
600 | 0.3944748 | 0.008800391 | 0.01388752 | 0.008092928 | 0.0266518 | 0.004023617 | 0.004972767 | 0.003934329 | 0.002666777 | 0.0001977625 | 0.003976026 | 7.952358e-05 | 0.0003183787 | 0.0007732676 | 0.0003479008 | 9.217375e-05 | 0.0001870261 | 7.664855e-06 | 0.0002288209 | 3e-06 | 5.91608e-05 | 3.986226e-05 | 0.415929 | 0
621 | 3.611642 | 0.1552217 | 0.06326308 | 0.09416416 | 0.1009115 | 0.002430378 | 0.0338461 | 0.04395204 | 0.004217644 | 0.0009357505 | 0.007912854 | 0.0001791117 | 0.0007897316 | 0.02364104 | 0.0004707823 | 0.0003019619 | 0.0001345511 | 1.220656e-05 | 0.0009355004 | 8.306624e-06 | 0.0002423716 | 7.462573e-05 | 3.705956 | 0
602 | 0.4256275 | 0.01072942 | 0.02470706 | 0.006586923 | 0.04232804 | 0.01465079 | 0.03730201 | 0.005734719 | 0.009852624 | 0.00133753 | 0.001178443 | 0.0004088211 | 0.0004813824 | 0.001021197 | 0.0002257903 | 6.997398e-05 | 0.0003686466 | 1.495745e-05 | 0.0002393657 | 5.14109e-06 | 7.460615e-05 | 4.647177e-05 | 0.4369779 | 0
535P | 0.571826 | 0.06369224 | 0.2409085 | 0.04717198 | 0.03095715 | 0.0123828 | 0.1424629 | 0.008725199 | 0.008581556 | 0.003830138 | 0.007302087 | 0.0001632529 | 3.546291e-05 | 0.0002765247 | 0.0002237851 | 0.001943971 | 6.269126e-05 | 8.982902e-05 | 0.002493207 | 4.076825e-06 | 2.788977e-05 | 3.068922e-06 | 0.3830614 | 0
302P | 0.421325 | 0.04439892 | 0.0283395 | 0.1600544 | 0.6780757 | 0.001350578 | 0.07107029 | 0.01425169 | 0.001286069 | 0.0002859854 | 0.04858805 | 0.0005232803 | 3.725123e-05 | 0.0003711976 | 0.00025714 | 0.0008485281 | 0.0003707383 | 2.199888e-05 | 0.0003473213 | 0.0006436777 | 0.0001617955 | 4.581228e-05 | 0.8269249 | 0
680 | 0.1076904 | 0.1171402 | 0.01637815 | 0.00343678 | 0.005628927 | 0.002716834 | 0.01384298 | 0.00139629 | 0.0006476961 | 0.0001382341 | 0.0003855926 | 0.00151599 | 4.503967e-05 | 0.0002922328 | 0.0004493584 | 0.0006429686 | 0.0005613759 | 2.718981e-05 | 0.0001143125 | 6.226998e-06 | 0.0001186338 | 7.169949e-05 | 0.1944136 | 0
428 | 2.047855 | 0.3345262 | 0.943578 | 0.1322798 | 0.03396152 | 0.01487391 | 0.3672715 | 0.02840323 | 0.0177805 | 0.005881438 | 0.03557451 | 0.001868891 | 0.000218724 | 0.001332888 | 0.0002753891 | 0.004649891 | 0.001464345 | 0.0002506041 | 0.004042364 | 5.486533e-06 | 0.0002238121 | 3.031089e-05 | 3.00177 | 0
313 | 0.06337096 | 0.04998127 | 0.01573676 | 0.07991901 | 0.2090304 | 0.001119296 | 0.008911237 | 0.001946538 | 0.003728311 | 0.001381276 | 0.00502826 | 0.0005006059 | 1.936492e-05 | 0.0001860066 | 0.00019046 | 0.0004129902 | 0.0001473516 | 4.115045e-05 | 0.0002639417 | 2.117634e-05 | 9.822646e-05 | 5.195777e-05 | 0.3435386 | 0
650 | 0.9072763 | 0.0473883 | 0.2320865 | 0.01761456 | 0.1093451 | 0.01252413 | 0.1008768 | 0.004515728 | 0.007744845 | 0.004793517 | 0.003050784 | 0.00018749 | 1.910108e-05 | 0.000463677 | 0.000379493 | 0.001017273 | 0.0001517128 | 0.0002651764 | 0.0009784347 | 1.125542e-05 | 0.0001060659 | 1.499998e-05 | 1.257834 | 0
218P | 0.2254747 | 0.163139 | 0.04853889 | 0.1107296 | 0.2519394 | 0.0008111925 | 0.1103565 | 0.004848896 | 0.004106239 | 0.01731128 | 0.005603402 | 0.002171846 | 4.153312e-05 | 0.001541428 | 0.0007171394 | 0.0005223558 | 2.924988e-05 | 0.0002134375 | 0.004294907 | 8.164966e-06 | 0.0002283273 | 7.088723e-05 | 0.2880545 | 0
223P | 0.1703865 | 0.06645956 | 0.04387675 | 0.1745512 | 0.1997696 | 0.001516532 | 0.05332688 | 0.002920369 | 0.005063341 | 0.0007290142 | 0.01353181 | 0.000395634 | 8.933976e-05 | 0.0003472452 | 0.0003221309 | 0.001927705 | 0.0001049032 | 4.852537e-05 | 0.0007628524 | 1.737314e-05 | 0.0001437914 | 5.947788e-05 | 0.516398 | 0
307P | 0.09054909 | 0.07977266 | 0.8616923 | 0.00447824 | 0.002043057 | 0.001660209 | 0.03062335 | 0.0008639293 | 0.005909911 | 0.01287521 | 0.0008997381 | 7.200627e-05 | 2.16578e-05 | 0.001208227 | 0.0004501541 | 0.005632587 | 8.865345e-05 | 0.0004448134 | 0.0006997226 | 1.977267e-05 | 0.001588775 | 0.0003951428 | 2.407197 | 0
121P | 0.1530836 | 0.08017707 | 0.02802615 | 0.1432488 | 0.2589481 | 0.00108506 | 0.04756639 | 0.01543961 | 0.001790051 | 0.0005575025 | 0.01311664 | 2.107131e-05 | 4.01995e-05 | 0.0001409823 | 0.0003652136 | 0.0008211632 | 2.872281e-05 | 4.363485e-05 | 0.0007947478 | 1.939072e-05 | 0.0002222814 | 6.858571e-05 | 0.5034878 | 0
206P | 0.2009755 | 0.04811838 | 0.04050581 | 0.3029979 | 0.6563348 | 0.002905427 | 0.03394567 | 0.003784077 | 0.001902624 | 0.000450673 | 0.01756206 | 0.0003332926 | 1.728483e-05 | 0.004432396 | 0.0002539904 | 0.0003983577 | 0.0003562493 | 6.285394e-06 | 0.0004824807 | 5.645932e-05 | 0.0001194225 | 6.384781e-05 | 0.7142894 | 0
271P | 0.6924489 | 0.1103222 | 0.2286524 | 0.07989433 | 1.235181 | 0.004957962 | 0.1113709 | 0.01077638 | 0.006946856 | 0.0033778 | 0.01256091 | 0.0001680146 | 3.248669e-05 | 0.001147058 | 0.0006128604 | 0.0005985864 | 0.0008865345 | 8.683405e-05 | 0.001699326 | 4.943168e-05 | 0.0003413897 | 0.0008795894 | 2.349587 | 0
111P | 0.04597 | 0.06423 | 0.02765 | 0.0134 | 0.24819 | 0.00164 | 0.008145 | 0.003015 | 0.000725 | 0.000155 | 0.000425 | 0.000205 | 1.5e-05 | 0.00053 | 0.00029 | 0.0002 | 0.00011 | 1e-05 | 0 | 1e-05 | 0 | 7.5e-05 | 0.08844 | 0
533P | 0.03221129 | 0.01722307 | 3.962695 | 0.2007242 | 0.1080057 | 0.003280754 | 0.1677775 | 0.01254403 | 0.01601852 | 0.002148224 | 0.00292592 | 0.04428386 | 0.0002490647 | 0.001443382 | 0.000629131 | 0.0002887299 | 0.002593113 | 0.0001563013 | 0.07046297 | 9.886336e-06 | 0.000234094 | 1.236007 | 2.309498 | 0
681 | 0.01392269 | 0.1288609 | 0.003072039 | 0.001449513 | 0.000649735 | 0.001471892 | 0.002275454 | 0.001779594 | 0.0002922328 | 5.734884e-05 | 8.055364e-05 | 0.0004067213 | 7.318166e-05 | 9.092121e-05 | 0.0005540357 | 0.0006646804 | 5.18545e-05 | 0 | 0.0002608107 | 4.714045e-06 | 0.0001062492 | 8.806563e-05 | 0.1168038 | 0
653 | 1.382768 | 0.08025155 | 0.823035 | 0.007723078 | 0.1916256 | 0.01284214 | 0.3279734 | 0.002950367 | 0.01835603 | 0.01424456 | 0.002876172 | 1.950783e-05 | 1.374369e-05 | 0.001188001 | 0.0001044031 | 0.00088361 | 3.149074e-05 | 0.0001069917 | 0.0003665492 | 3.72678e-06 | 4.749269e-05 | 4.714045e-06 | 1.32518 | 0
202P | 0.406475 | 0.07722551 | 0.07657243 | 0.1319941 | 0.786525 | 0.005686075 | 0.06627578 | 0.005024051 | 0.003521925 | 0.0293621 | 0.0224211 | 0.000278984 | 7.675518e-05 | 0.0002885825 | 0.0003761316 | 0.01228553 | 0.00126747 | 5.145716e-05 | 0.001692026 | 0.0002360482 | 0.0004834144 | 7.18645e-05 | 0.809849 | 0
320P | 0.03944773 | 0.004701611 | 0.02507571 | 0.00490923 | 0.184011 | 0.0007594314 | 0.01790521 | 0.0002230157 | 0.000999872 | 0.0006296539 | 0.0004266802 | 6.621178e-05 | 3.929377e-05 | 4e-05 | 0.0001911021 | 0 | 1.959592e-05 | 0 | 0.0002267686 | 4e-06 | 0 | 0 | 0.2154031 | 0
425 | 1.141005 | 0.382022 | 0.646007 | 0.2171739 | 0.5033623 | 0.01859387 | 0.3211367 | 0.02183584 | 0.00974518 | 0.005742953 | 0.05483771 | 0.001447566 | 0.0005842773 | 0.0008149743 | 0.00064845 | 0.003834093 | 0.0006899153 | 0.0001777405 | 0.002216989 | 5.829615e-05 | 3.765356e-05 | 2.761213e-05 | 1.294858 | 0
323P | 0.2124082 | 0.2218862 | 0.1832672 | 0.1938832 | 0.1139194 | 0.007926159 | 0.1620604 | 0.003361072 | 0.004398583 | 0.001606163 | 0.006023304 | 0.0002554927 | 2.499383e-05 | 0.0003172723 | 0.0004013896 | 0.001811951 | 8.120999e-05 | 8.084431e-05 | 0.0009888839 | 1.728483e-05 | 0.0001558489 | 5.028315e-05 | 0.4768361 | 0
225P | 0.1300044 | 0.07820166 | 0.03671912 | 0.05709863 | 0.1148747 | 0.001587863 | 0.06141196 | 0.002501884 | 0.0008720387 | 0.001442829 | 0.002371362 | 0.0001540418 | 2.976948e-05 | 0.0002750143 | 0.0003193159 | 0.0004005807 | 6.60774e-05 | 2.244994e-05 | 0.001681086 | 1.146977e-05 | 0.0001951569 | 6.147809e-05 | 0.2557526 | 0
660 | 0.9228908 | 0.128064 | 0.6531411 | 0.03464223 | 0.3246772 | 0.06004578 | 0.7144464 | 0.01295861 | 0.03061395 | 0.008056729 | 0.01025488 | 0.000164492 | 0.0001899949 | 0.001082815 | 0.0002884422 | 0.004230731 | 0.0001083878 | 0.0005449613 | 0.001985002 | 2.123604e-05 | 5.565525e-05 | 3.802609e-05 | 1.229144 | 0
340 | 0.5762893 | 0.1212457 | 0.1865631 | 0.0582145 | 0.03678314 | 0.008366707 | 0.3180758 | 0.002301417 | 0.007424007 | 0.00639671 | 0.002684162 | 0.000125153 | 8.206518e-06 | 0.0003899791 | 0.0001347731 | 0.0008412697 | 9.445061e-05 | 0.0005208568 | 0.001070926 | 6.267832e-06 | 6.573369e-05 | 0 | 1.059392 | 0
502 | 0.2618598 | 0.04569121 | 0.03440512 | 0.2487344 | 0.1188157 | 0.001064268 | 0.0699354 | 0.007264571 | 0.002190601 | 0.0007137087 | 0.06252842 | 8.574107e-05 | 3.839244e-05 | 5.150788e-06 | 0.0003751653 | 0.0005165249 | 5.677111e-05 | 3.29192e-05 | 0.02429445 | 2.335398e-05 | 0.0001128956 | 7.118888e-05 | 0.7302143 | 0
222P | 0.4298179 | 0.1232481 | 0.09223389 | 0.2613833 | 1.107389 | 0.005365053 | 0.1198078 | 0.004942222 | 0.01215164 | 0.001268523 | 0.03205859 | 0.0001559662 | 5.846154e-05 | 0.0004305164 | 0.0002986161 | 0.0009911 | 0.0001072849 | 9.794335e-05 | 0.001438517 | 0.0001724313 | 0.0001168421 | 3.890513e-05 | 1.143417 | 0
272P | 0.08447246 | 0.08796827 | 0.03363197 | 0.06750776 | 0.08229408 | 0.001216726 | 0.02028757 | 0.003469701 | 0.009428688 | 0.001421134 | 0.000626312 | 2.624669e-05 | 1.699673e-05 | 0.0001880307 | 0.0002084866 | 0.0001713346 | 4.496913e-05 | 0 | 0.0004786323 | 8.164966e-06 | 4.714045e-05 | 8.013877e-05 | 0.2103676 | 0
301P | 0.06325142 | 0.04659313 | 0.0383319 | 0.2731295 | 0.3101242 | 0.003196155 | 0.04819679 | 0.004626767 | 0.003121952 | 0.0006052892 | 0.006382342 | 0.000160272 | 6.007482e-05 | 0.0006078314 | 0.0003138017 | 0.0004051037 | 5.686813e-05 | 2.09165e-05 | 0.0004313623 | 2.341874e-05 | 9.252533e-05 | 5.533986e-05 | 0.3505998 | 0
401 | 2.038447 | 0.01559489 | 0.0108039 | 0.03789494 | 0.03154288 | 0.0006263672 | 0.01070115 | 0.02516118 | 0.0004392522 | 0.000450038 | 0.00255655 | 0.0005152385 | 0.001011045 | 0 | 0.0006623721 | 9.829319e-05 | 0.0002677776 | 6.663945e-06 | 0.0006855238 | 2.913725e-06 | 0.0001100204 | 2.446822e-05 | 2.09419 | 0
316 | 0.8413722 | 0.1144543 | 0.5979163 | 0.08352217 | 0.1640857 | 0.03287249 | 1.228973 | 0.002196864 | 0.1739194 | 0.03246944 | 0.009277451 | 0.0002884021 | 2e-05 | 0.002655098 | 0.0002594778 | 0.003317858 | 4.378304e-05 | 0.0004393161 | 0.02628998 | 1.766666e-05 | 0.0001633389 | 5.858776e-05 | 1.977755 | 0
150P | 0 | 0 | 0 | 0 | 0 | 0 | 0 | 0 | 0 | 0 | 0 | 0 | 0 | 0 | 0 | 0 | 0 | 0 | 0 | 0 | 0 | 0 | 0 | 0
241P | 0.3457064 | 0.0226381 | 0.1823614 | 0.005851818 | 0.09660733 | 0.006875617 | 0.2157601 | 0.0007072648 | 0.006915005 | 0.008048136 | 0.001520715 | 2.368412e-05 | 3.307189e-06 | 0.0002411399 | 5.956876e-05 | 0.0007594807 | 1.316957e-05 | 0.0001701424 | 0.0002141845 | 4.330127e-06 | 2.847696e-05 | 0 | 0.6445974 | 0
322P | 0.1596264 | 0.1332876 | 0.07912157 | 0.1541293 | 0.4324219 | 0.0004020457 | 0.08672793 | 0.007589867 | 0.01647098 | 0.003005202 | 0.008361059 | 0.0003360293 | 3.937781e-06 | 0.01954779 | 0.0002637814 | 0.0005841819 | 0.0001007426 | 0.0004104882 | 0.001885203 | 2.696273e-05 | 0.001038493 | 0.0001796104 | 2.396074 | 0
330P | 1.407426 | 0.1074427 | 0.3174405 | 0.5342803 | 0.3947936 | 0.01268688 | 0.5401896 | 0.01649457 | 0.01601852 | 0.02163164 | 0.01795974 | 0.0005564547 | 0.0001976408 | 0.001208227 | 0.000571559 | 0.005632587 | 0.0004552555 | 0.0004448134 | 0.004133686 | 4.429639e-05 | 0.000234094 | 0.0008795894 | 2.290703 | 0
349 | 0.07716225 | 0.00812466 | 0.0122745 | 0.00197849 | 0.0009881012 | 0.0005050386 | 0.004481293 | 0.0008541522 | 0.0002295735 | 0.0001085173 | 0.0004163844 | 0.000159198 | 6.324555e-06 | 0 | 7.002857e-05 | 0 | 6.69328e-05 | 0 | 0.0001407125 | 0 | 6.292853e-05 | 0 | 0.1056098 | 0
352 | 2.391602 | 0.1915572 | 1.929505 | 0.06581438 | 0.3632499 | 0.03563291 | 0.6330457 | 0.01252757 | 0.05393067 | 0.08479313 | 0.01573529 | 0.0001162206 | 1.937803e-05 | 0.01755838 | 0.0005041992 | 0.003503305 | 0.000351892 | 0.002459079 | 0.003052538 | 1.838512e-05 | 0.0007521171 | 0.0001213158 | 2.209998 | 0
432 | 3.753136 | 0.286514 | 2.327897 | 0.09714187 | 0.246746 | 0.01268688 | 0.4321517 | 0.01649457 | 0.0338871 | 0.02163164 | 0.01795974 | 0.0005564547 | 0.0001976408 | 0.001208227 | 0.000571559 | 0.005632587 | 0.0004552555 | 0.0004448134 | 0.004133686 | 4.429639e-05 | 0.000234094 | 0.0008795894 | 2.139453 | 0
433 | 0.9382839 | 0.1074427 | 0.211627 | 0.09714187 | 0.246746 | 0.01268688 | 0.1080379 | 0.01649457 | 0.01355484 | 0.02163164 | 0.01795974 | 0.0005564547 | 0.0001976408 | 0.001208227 | 0.000571559 | 0.005632587 | 0.0004552555 | 0.0004448134 | 0.004133686 | 4.429639e-05 | 0.000234094 | 0.0008795894 | 2.362181 | 0
555P | 1.450213 | 0.1658729 | 5 | 0.1122521 | 0.3586226 | 0.01268688 | 0.2502224 | 0.01649457 | 0.01601852 | 0.02163164 | 0.01795974 | 0.0005564547 | 0.0001976408 | 0.001208227 | 0.000571559 | 0.005632587 | 0.0004552555 | 0.0004448134 | 0.004133686 | 4.429639e-05 | 0.000234094 | 0.0008795894 | 0.2439513 | 0
638 | 3.753136 | 0.2506997 | 2.327897 | 0.09714187 | 0.246746 | 0.01268688 | 0.3781327 | 0.01649457 | 0.01601852 | 0.02163164 | 0.01795974 | 0.0005564547 | 0.0001976408 | 0.001208227 | 0.000571559 | 0.005632587 | 0.0004552555 | 0.0004448134 | 0.004133686 | 4.429639e-05 | 0.000234094 | 0.0008795894 | 2.145552 | 0
648 | 3.753136 | 0.2506997 | 2.327897 | 0.09714187 | 0.246746 | 0.01268688 | 0.3781327 | 0.01649457 | 0.01601852 | 0.02163164 | 0.01795974 | 0.0005564547 | 0.0001976408 | 0.001208227 | 0.000571559 | 0.005632587 | 0.0004552555 | 0.0004448134 | 0.004133686 | 4.429639e-05 | 0.000234094 | 0.0008795894 | 2.145552 | 0
664 | 3.753136 | 0.2506997 | 2.11627 | 0.09714187 | 0.246746 | 0.01268688 | 0.3781327 | 0.01649457 | 0.01601852 | 0.02163164 | 0.01795974 | 0.0005564547 | 0.0001976408 | 0.001208227 | 0.000571559 | 0.005632587 | 0.0004552555 | 0.0004448134 | 0.004133686 | 4.429639e-05 | 0.000234094 | 0.0008795894 | 2.150431 | 0
665 | 3.753136 | 0.2506997 | 2.11627 | 0.09714187 | 0.246746 | 0.01268688 | 0.3781327 | 0.01649457 | 0.01601852 | 0.02163164 | 0.01795974 | 0.0005564547 | 0.0001976408 | 0.001208227 | 0.000571559 | 0.005632587 | 0.0004552555 | 0.0004448134 | 0.004133686 | 4.429639e-05 | 0.000234094 | 0.0008795894 | 2.150431 | 0
670 | 3.753136 | 0.2506997 | 2.11627 | 0.09714187 | 0.246746 | 0.01268688 | 0.3781327 | 0.01649457 | 0.01601852 | 0.02163164 | 0.01795974 | 0.0005564547 | 0.0001976408 | 0.001208227 | 0.000571559 | 0.005632587 | 0.0004552555 | 0.0004448134 | 0.004133686 | 4.429639e-05 | 0.000234094 | 0.0008795894 | 2.150431 | 0
690 | 4.69142 | 0.1790712 | 0.03174405 | 0.04857093 | 0.0986984 | 0.01268688 | 0.2502224 | 0.01649457 | 0.01601852 | 0.02163164 | 0.01795974 | 0.0005564547 | 0.0001976408 | 0.001208227 | 0.000571559 | 0.005632587 | 0.0004552555 | 0.0004448134 | 0.004133686 | 4.429639e-05 | 0.000234094 | 0.0008795894 | 2.177754 | 0
691 | 4.69142 | 0.2506997 | 0.0846508 | 0.04857093 | 0.0493492 | 0.01268688 | 0.2502224 | 0.01649457 | 0.01601852 | 0.02163164 | 0.01795974 | 0.0005564547 | 0.0001976408 | 0.001208227 | 0.000571559 | 0.005632587 | 0.0004552555 | 0.0004448134 | 0.004133686 | 4.429639e-05 | 0.000234094 | 0.0008795894 | 2.172875 | 0
692 | 4.222278 | 0.1790712 | 0.1269762 | 0.04857093 | 0.246746 | 0.01268688 | 0.2502224 | 0.01649457 | 0.01601852 | 0.02163164 | 0.01795974 | 0.0005564547 | 0.0001976408 | 0.001208227 | 0.000571559 | 0.005632587 | 0.0004552555 | 0.0004448134 | 0.004133686 | 4.429639e-05 | 0.000234094 | 0.0008795894 | 2.196294 | 0
693 | 5.160562 | 0.286514 | 0.7406945 | 0.04857093 | 0.246746 | 0.01268688 | 0.2502224 | 0.01649457 | 0.01601852 | 0.02163164 | 0.01795974 | 0.0005564547 | 0.0001976408 | 0.001208227 | 0.000571559 | 0.005632587 | 0.0004552555 | 0.0004448134 | 0.004133686 | 4.429639e-05 | 0.000234094 | 0.0008795894 | 2.126036 | 0
694 | 3.987707 | 0.2506997 | 2.327897 | 0.1214273 | 0.246746 | 0.01268688 | 0.3781327 | 0.01649457 | 0.01601852 | 0.02163164 | 0.01795974 | 0.0005564547 | 0.0001976408 | 0.001208227 | 0.000571559 | 0.005632587 | 0.0004552555 | 0.0004448134 | 0.004133686 | 4.429639e-05 | 0.000234094 | 0.0008795894 | 2.132135 | 0
840 | 0 | 0 | 0 | 0 | 0 | 0 | 0 | 0 | 0 | 0 | 0 | 0 | 0 | 0 | 0 | 0 | 0 | 0 | 0 | 0 | 0 | 0 | 0 | 0
841 | 0 | 0 | 0 | 0 | 0 | 0 | 0 | 0 | 0 | 0 | 0 | 0 | 0 | 0 | 0 | 0 | 0 | 0 | 0 | 0 | 0 | 0 | 0 | 0
151P | 1.450213 | 0.1658729 | 5 | 0.1122521 | 0.3586226 | 0.01268688 | 0.2502224 | 0.01649457 | 0.01601852 | 0.02163164 | 0.01795974 | 0.0005564547 | 0.0001976408 | 0.001208227 | 0.000571559 | 0.005632587 | 0.0004552555 | 0.0004448134 | 0.004133686 | 4.429639e-05 | 0.000234094 | 0.0008795894 | 0.1219757 | 0
153 | 3.753136 | 0.2506997 | 5 | 0.04857093 | 0.0986984 | 0.01268688 | 0.2502224 | 0.01649457 | 0.01601852 | 0.02163164 | 0.01795974 | 0.0005564547 | 0.0001976408 | 0.001208227 | 0.000571559 | 0.005632587 | 0.0004552555 | 0.0004448134 | 0.004133686 | 4.429639e-05 | 0.000234094 | 0.0008795894 | 0.7586887 | 0
631 | 4.925991 | 0.2148855 | 0.07406945 | 0.1122521 | 0.3586226 | 0.01268688 | 0.2502224 | 0.01649457 | 0.01601852 | 0.02163164 | 0.01795974 | 0.0005564547 | 0.0001976408 | 0.001208227 | 0.000571559 | 0.005632587 | 0.0004552555 | 0.0004448134 | 0.004133686 | 4.429639e-05 | 0.000234094 | 0.0008795894 | 2.16702 | 0
632 | 4.222278 | 0.2148855 | 2.327897 | 0.0728564 | 0.1973968 | 0.01268688 | 0.2502224 | 0.01649457 | 0.01601852 | 0.02163164 | 0.01795974 | 0.0005564547 | 0.0001976408 | 0.001208227 | 0.000571559 | 0.005632587 | 0.0004552555 | 0.0004448134 | 0.004133686 | 4.429639e-05 | 0.000234094 | 0.0008795894 | 2.143113 | 0
640 | 0 | 0 | 0 | 0 | 0 | 0 | 0 | 0 | 0 | 0 | 0 | 0 | 0 | 0 | 0 | 0 | 0 | 0 | 0 | 0 | 0 | 0 | 0 | 0
800 | 0 | 0 | 0 | 0 | 0 | 0 | 0 | 0 | 0 | 0 | 0 | 0 | 0 | 0 | 0 | 0 | 0 | 0 | 0 | 0 | 0 | 0 | 0 | 0
802 | 0 | 0 | 0 | 0 | 0 | 0 | 0 | 0 | 0 | 0 | 0 | 0 | 0 | 0 | 0 | 0 | 0 | 0 | 0 | 0 | 0 | 0 | 0 | 0
804 | 0 | 0 | 0 | 0 | 0 | 0 | 0 | 0 | 0 | 0 | 0 | 0 | 0 | 0 | 0 | 0 | 0 | 0 | 0 | 0 | 0 | 0 | 0 | 0
808 | 0 | 0 | 0 | 0 | 0 | 0 | 0 | 0 | 0 | 0 | 0 | 0 | 0 | 0 | 0 | 0 | 0 | 0 | 0 | 0 | 0 | 0 | 0 | 0
811 | 0 | 0 | 0 | 0 | 0 | 0 | 0 | 0 | 0 | 0 | 0 | 0 | 0 | 0 | 0 | 0 | 0 | 0 | 0 | 0 | 0 | 0 | 0 | 0
812 | 0 | 0 | 0 | 0 | 0 | 0 | 0 | 0 | 0 | 0 | 0 | 0 | 0 | 0 | 0 | 0 | 0 | 0 | 0 | 0 | 0 | 0 | 0 | 0
814 | 0 | 0 | 0 | 0 | 0 | 0 | 0 | 0 | 0 | 0 | 0 | 0 | 0 | 0 | 0 | 0 | 0 | 0 | 0 | 0 | 0 | 0 | 0 | 0
816 | 0 | 0 | 0 | 0 | 0 | 0 | 0 | 0 | 0 | 0 | 0 | 0 | 0 | 0 | 0 | 0 | 0 | 0 | 0 | 0 | 0 | 0 | 0 | 0
820 | 0 | 0 | 0 | 0 | 0 | 0 | 0 | 0 | 0 | 0 | 0 | 0 | 0 | 0 | 0 | 0 | 0 | 0 | 0 | 0 | 0 | 0 | 0 | 0
821 | 0 | 0 | 0 | 0 | 0 | 0 | 0 | 0 | 0 | 0 | 0 | 0 | 0 | 0 | 0 | 0 | 0 | 0 | 0 | 0 | 0 | 0 | 0 | 0
822 | 0 | 0 | 0 | 0 | 0 | 0 | 0 | 0 | 0 | 0 | 0 | 0 | 0 | 0 | 0 | 0 | 0 | 0 | 0 | 0 | 0 | 0 | 0 | 0
823 | 0 | 0 | 0 | 0 | 0 | 0 | 0 | 0 | 0 | 0 | 0 | 0 | 0 | 0 | 0 | 0 | 0 | 0 | 0 | 0 | 0 | 0 | 0 | 0
830 | 0 | 0 | 0 | 0 | 0 | 0 | 0 | 0 | 0 | 0 | 0 | 0 | 0 | 0 | 0 | 0 | 0 | 0 | 0 | 0 | 0 | 0 | 0 | 0
801 | 0 | 0 | 0 | 0 | 0 | 0 | 0 | 0 | 0 | 0 | 0 | 0 | 0 | 0 | 0 | 0 | 0 | 0 | 0 | 0 | 0 | 0 | 0 | 0