## Sheet1
Label | Si% | Fe% | Cu% | Mn% | Mg% | Ni% | Zn% | Ti% | Pb% | Sn% | Cr% | Na% | Sr% | Sb% | P% | Bi% | Ca% | Cd% | Zr% | Be% | B% | Li% | Al% | Hg%
321P | 0.6949373 | 0.3745509 | 0.2350691 | 0.28614 | 0.2892991 | 0.01154091 | 0.1733555 | 0.01500182 | 0.006652727 | 0.00415 | 0.01217455 | 0.0003236364 | 4.454545e-05 | 0.0006281818 | 0.0008581818 | 0.0006263636 | 5.636364e-05 | 3.363636e-05 | 0.002405455 | 4.636364e-05 | 0.0001418182 | 9.545455e-05 | 97.89187 | 0
113P | 0.44058 | 0.32859 | 0.01962 | 0.38072 | 0.09227 | 0.00432 | 0.06606 | 0.01557 | 0.00165 | 0.00077 | 0.01084 | 0.00014 | 1e-05 | 0 | 0.00052 | 0 | 8e-05 | 0 | 0.00163 | 3e-05 | 0 | 0.00016 | 98.65 | 0
683 | 0.20149 | 0.52446 | 0.57302 | 0.005 | 0.02112 | 0.00761 | 0.02864 | 0.00793 | 0.00259 | 0.00079 | 0.00171 | 0.00227 | 0.00012 | 0 | 0.00128 | 0 | 0.00097 | 0 | 0.00193 | 3e-05 | 0.0002 | 0.00017 | 98.61867 | 0
110P | 0.1672071 | 0.17926 | 0.008072857 | 0.005864286 | 0.005572857 | 0.002944286 | 0.02079143 | 0.001252857 | 0.005878571 | 0.0004428571 | 0.0007314286 | 9.142857e-05 | 5.428571e-05 | 0 | 0.0002 | 0.0001542857 | 4.857143e-05 | 1.142857e-05 | 0.00036 | 2.142857e-05 | 0.001322857 | 0.0001428571 | 99.60961 | 0
622 | 4.957567 | 0.314588 | 0.016771 | 0.108296 | 0.068783 | 0.005889 | 0.018444 | 0.021866 | 0.001969 | 0.000684 | 0.003363 | 6.8e-05 | 0.000689 | 5e-06 | 0.000727 | 0.000161 | 3.5e-05 | 1.4e-05 | 0.001761 | 2.2e-05 | 0.000208 | 0.000105 | 94.477985 | 0
346 | 3.97043875 | 1.799001 | 2.7143175 | 0.2021515 | 0.006161042 | 0.1138142 | 0.5752271 | 0.04663708 | 0.04193333 | 0.01913479 | 0.09492729 | 0.00016625 | 3.25e-05 | 0.003968958 | 0.001683125 | 0.01322979 | 0.0001016667 | 0.000214375 | 0.005415833 | 1.229167e-05 | 8.416667e-05 | 3.333333e-06 | 90.38916875 | 0
212 | 1.049189 | 0.3069602 | 0.09605255 | 0.147367 | 0.415093 | 0.009865745 | 0.07331426 | 0.01570723 | 0.006258723 | 0.002444255 | 0.01618617 | 0.0004797872 | 5.638298e-05 | 5.574468e-05 | 0.0004731915 | 0.0003304255 | 0.0003804255 | 0 | 0.001819149 | 5.042553e-05 | 3.914894e-05 | 0.0001523404 | 97.86416 | 0
342 | 2.861135 | 0.611495 | 0.879755 | 0.264425 | 0.077035 | 0.034735 | 2.039065 | 0.0233 | 0.0706 | 0.03156 | 0.013725 | 3.5e-05 | 1.5e-05 | 0.00215 | 0.00123 | 0.00241 | 8e-05 | 0.000905 | 0.003215 | 3.5e-05 | 2.5e-05 | 6.5e-05 | 93.08539 | 0
118P | 0.66784 | 1.66075 | 0.18726 | 0.05416 | 0.01638 | 0.00743 | 0.1162 | 0.0177 | 0.01009 | 0.01316 | 0.00607 | 0.00069 | 3e-05 | 0.00086 | 0.00285 | 0 | 0.00098 | 0 | 0.00122 | 2e-05 | 0.00046 | 2e-05 | 97.23583 | 0
637 | 10.14877 | 0.428235 | 0.199 | 0.25148 | 0.21959 | 0.0073 | 0.07215 | 0.02506 | 0.00472 | 0.00199 | 0.010475 | 9e-05 | 0.00028 | 0.000265 | 0.00095 | 7e-05 | 0.000135 | 0 | 0.002695 | 3e-05 | 0 | 0.00015 | 88.626565 | 0
305P | 1.559475 | 0.4651645 | 0.7596718 | 0.3460091 | 0.6107473 | 0.05513818 | 0.4470655 | 0.02284818 | 0.04365364 | 0.005686364 | 0.05157727 | 0.0001145455 | 3.636364e-05 | 0.001177273 | 0.00112 | 0.04762182 | 0.0001363636 | 0.0001481818 | 0.01262364 | 0.0001009091 | 0.0001763636 | 3.090909e-05 | 95.5692 | 0
101P | 0.2078409 | 0.2877855 | 0.1001855 | 0.04510182 | 0.08071727 | 0.003963636 | 0.01818182 | 0.01000182 | 0.001278182 | 0.0008136364 | 0.004532727 | 0.0002727273 | 3.272727e-05 | 3.636364e-06 | 0.0005990909 | 8.272727e-05 | 7.727273e-05 | 9.090909e-07 | 0.0008318182 | 2.727273e-05 | 0.0004336364 | 0.0001181818 | 99.24085 | 0
152P | 2.351963 | 0.37198 | 32.06494 | 0.4659467 | 0.03385333 | 0.01153667 | 0.4374267 | 0.03961667 | 0.01263667 | 0.00589 | 0.0053 | 0.00012 | 4e-05 | 0.00208 | 0.001056667 | 0.00415 | 1.666667e-05 | 0.0003566667 | 0.01025667 | 1e-05 | 2.333333e-05 | 0 | 64.1808 | 0
651 | 6.514733 | 0.5274085 | 1.526516 | 0.1942803 | 0.1977851 | 0.06515203 | 0.697502 | 0.03759576 | 0.04879339 | 0.01985847 | 0.02072746 | 0.000140678 | 4.610169e-05 | 0.002885424 | 0.001386102 | 0.004489322 | 0.0001118644 | 0.0007666102 | 0.006123051 | 2.474576e-05 | 8.338983e-05 | 2.711864e-06 | 90.13082 | 0
662 | 9.17821 | 0.689634 | 1.994084 | 0.220124 | 0.178091 | 0.04384 | 0.777498 | 0.053846 | 0.035129 | 0.014844 | 0.022224 | 5.7e-05 | 0.000221 | 0.001769 | 0.001269 | 0.004462 | 4.7e-05 | 0.000449 | 0.006015 | 1.4e-05 | 9e-06 | 1e-06 | 86.777377 | 0
629 | 8.62448 | 0.68772 | 2.27099 | 0.24165 | 0.103855 | 0.05627 | 0.647875 | 0.051095 | 0.04068 | 0.015855 | 0.027025 | 0.00011 | 0.00022 | 0.00244 | 0.001375 | 0.00326 | 0.0001 | 0.000455 | 0.011935 | 3.5e-05 | 0 | 0 | 87.212575 | 0
529 | 0.8844906 | 0.3153093 | 1.076171 | 0.2498047 | 1.298982 | 0.01020265 | 3.550049 | 0.02529132 | 0.02473676 | 0.005202647 | 0.09465926 | 0.0001176471 | 9.264706e-05 | 0.001417206 | 0.001377206 | 0.02737309 | 0.0003463235 | 0.0001351471 | 0.02380206 | 0.0002730882 | 0.0003167647 | 3.264706e-05 | 92.40982 | 0
535P | 9.402722 | 0.7824526 | 2.233767 | 0.2702953 | 0.03371053 | 0.04737368 | 0.6298484 | 0.03539105 | 0.03435895 | 0.01557632 | 0.03260632 | 0.0001310526 | 3.947368e-05 | 0.001808421 | 0.001292105 | 0.007631579 | 8.473684e-05 | 0.0003678947 | 0.007320526 | 1.210526e-05 | 1.105263e-05 | 1.052632e-06 | 86.45873 | 0
271P | 1.47599 | 0.30804 | 0.21609 | 0.16449 | 1.25147 | 0.00875 | 0.20617 | 0.01896 | 0.01025 | 0.00239 | 0.01773 | 7e-05 | 3e-05 | 0.0012 | 0.00113 | 0.00085 | 0.0004 | 5e-05 | 0.00187 | 5e-05 | 0.00026 | 0 | 96.31376 | 0
218P | 0.4439967 | 0.5979767 | 0.230985 | 0.74458 | 0.3121367 | 0.00846 | 0.2509533 | 0.02274333 | 0.00969 | 0.01458667 | 0.01875167 | 0.001598333 | 3.5e-05 | 0.00193 | 0.001576667 | 0.0006533333 | 1.666667e-05 | 0.0001766667 | 0.003986667 | 3e-05 | 0.00016 | 6.5e-05 | 97.33614 | 0
117P | 0.21643 | 0.479524 | 0.07986 | 0.045566 | 0.227296 | 0.00538 | 0.027682 | 0.017354 | 0.001762 | 0.000774 | 0.03379 | 0.001302 | 4.2e-05 | 0.000548 | 0.00052 | 0.000152 | 0.003278 | 2.4e-05 | 0.001202 | 2e-05 | 0.000244 | 5.8e-05 | 98.857192 | 0
323P | 0.8564056 | 0.4667433 | 0.2266444 | 0.4055933 | 0.4040867 | 0.01278444 | 0.2220522 | 0.01545556 | 0.0072 | 0.003164444 | 0.01765111 | 0.0002611111 | 3.555556e-05 | 0.0008277778 | 0.001025556 | 0.001981111 | 0.0001122222 | 4.444444e-05 | 0.002144444 | 3.888889e-05 | 7.666667e-05 | 1.777778e-05 | 97.35017 | 0
344 | 1.167436 | 0.529 | 0.379406 | 0.348326 | 0.074928 | 0.014952 | 0.413474 | 0.018136 | 0.025424 | 0.01069 | 0.014852 | 8.4e-05 | 3e-05 | 0.001638 | 0.00139 | 0.001108 | 7.2e-05 | 0.000172 | 0.002836 | 1.2e-05 | 3.6e-05 | 2e-06 | 96.995996 | 0
207P | 0.9685033 | 0.3365633 | 0.082625 | 0.34834 | 2.627297 | 0.01000167 | 0.09023333 | 0.02743833 | 0.003543333 | 0.001158333 | 0.04218 | 0.00037 | 4e-05 | 0.0006 | 0.0007616667 | 0.00025 | 0.0004566667 | 2.5e-05 | 0.002196667 | 0.0003966667 | 5e-05 | 0.00011 | 95.457725 | 0
109P | 0.413952 | 0.429289 | 0.056938 | 0.142568 | 0.779877 | 0.005737 | 0.070881 | 0.016344 | 0.002883 | 0.000996 | 0.022247 | 0.000344 | 6e-05 | 0.000294 | 0.000527 | 0.000625 | 0.000114 | 2.2e-05 | 0.001091 | 8.1e-05 | 0.000469 | 0.000116 | 98.05656 | 0
639 | 0.13162 | 0.21839 | 0.001 | 0.001496667 | 0.0002066667 | 0.004076667 | 0.006413333 | 0.003246667 | 0.0003933333 | 0.0004 | 0.0009466667 | 8.666667e-05 | 6.333333e-05 | 0 | 0.00066 | 0 | 0.00013 | 0 | 0.0006533333 | 2e-05 | 0.0005166667 | 0.00017 | 99.62951 | 0
400 | 2.7065116 | 0.21451 | 0.0316252 | 0.3025672 | 0.0856996 | 0.0047608 | 0.0245856 | 0.0512716 | 0.0015888 | 0.0012104 | 0.0092056 | 0.0005708 | 0.0002224 | 0.0001864 | 0.0018028 | 0.000404 | 0.0001164 | 1.16e-05 | 0.00257 | 2.96e-05 | 0.0001484 | 0.0001332 | 96.5625744 | 0
536 | 6.1830455 | 0.6266495 | 1.9373585 | 0.3274915 | 0.15454 | 0.03122775 | 0.57640225 | 0.0259235 | 0.0368805 | 0.01492275 | 0.035271 | 0.001202 | 5.225e-05 | 0.001653 | 0.00109575 | 0.01974525 | 0.00016325 | 0.00032025 | 0.008486 | 2.025e-05 | 8.45e-05 | 0.02017675 | 89.997288 | 0
680 | 0.2260993 | 0.5561 | 0.01517 | 0.008138571 | 0.008627857 | 0.007522143 | 0.01959643 | 0.008285 | 0.001564286 | 0.0005864286 | 0.001064286 | 0.002024286 | 9e-05 | 0.00019 | 0.0006664286 | 0.0004835714 | 0.00044 | 2.5e-05 | 0.002014286 | 2.571429e-05 | 0.0001521429 | 9.857143e-05 | 99.14295 | 0
104P | 0.120404 | 0.35775 | 0.007696 | 0.022416 | 0.04555 | 0.005678 | 0.017834 | 0.01259 | 0.000964 | 0.000558 | 0.001096 | 9.2e-05 | 3e-05 | 7.4e-05 | 0.00108 | 0.00016 | 0.000208 | 1.6e-05 | 0.00072 | 2.4e-05 | 0.00032 | 0.0001 | 99.40464 | 0
317P | 0.5866066 | 0.5631028 | 1.237247 | 0.5413315 | 0.2587214 | 0.03386038 | 1.428201 | 0.01647519 | 0.06568608 | 0.06281329 | 0.01563038 | 0.000556962 | 2.759494e-05 | 0.004405443 | 0.001807215 | 0.001081139 | 0.000266962 | 0.001046456 | 0.002183544 | 1.670886e-05 | 4.886076e-05 | 8.227848e-06 | 95.17809 | 0
148 | 0.131295 | 0.221925 | 1.3333275 | 0.0081725 | 0.0002775 | 0.003995 | 0.025235 | 0.003395 | 0.0058225 | 0.001685 | 0.0009575 | 8e-05 | 8.25e-05 | 0.00031 | 0.000375 | 0.000455 | 7.5e-05 | 2.5e-06 | 0.0005725 | 1e-05 | 0.0011 | 1e-05 | 98.26084 | 0
328P | 0.35179 | 0.3575075 | 0.149485 | 0.11437 | 1.2729675 | 0.0099225 | 0.0619075 | 0.0181425 | 0.0046025 | 0.0016825 | 0.1499975 | 0.0011475 | 9e-05 | 0.00019 | 0.00054 | 0.0001525 | 0.0001975 | 0 | 0.000845 | 5e-05 | 0.0002125 | 0.00018 | 97.5125 | 0
506P | 0.68627 | 0.27995 | 0.07955 | 0.10469 | 0.10473 | 0.00553 | 0.06405 | 0.01797 | 0.0035 | 0.00247 | 0.01441 | 0.00029 | 5e-05 | 0 | 0.00074 | 0 | 0.00096 | 0 | 0.00146 | 3e-05 | 0 | 0.00017 | 98.63318 | 0
107P | 0.22222 | 0.178815 | 0.014315 | 0.003995 | 0.000925 | 0.00243 | 0.011185 | 0.001215 | 0.000695 | 0.000175 | 0.000135 | 0.00013 | 0.00023 | 0 | 0.0004 | 7e-05 | 4.5e-05 | 9e-05 | 0.000265 | 3e-05 | 0.00109 | 0.000205 | 99.56416 | 0
541P | 3.093275 | 0.27865 | 0.4133275 | 0.33203 | 1.1882275 | 0.00877 | 0.22675 | 0.0358075 | 0.01453 | 0.0026575 | 0.042505 | 0.0004575 | 9.75e-05 | 0.0003525 | 0.00084 | 0.0193775 | 0.00029 | 2.5e-06 | 0.0052425 | 5e-05 | 0 | 0.0001225 | 94.3341675 | 0
301P | 0.242166875 | 0.490420625 | 0.059653125 | 0.74851625 | 0.218145625 | 0.005316875 | 0.053736875 | 0.01667875 | 0.002785625 | 0.001475 | 0.007833125 | 0.000114375 | 6.3125e-05 | 0.000266875 | 0.000776875 | 0.000193125 | 3.6875e-05 | 1e-05 | 0.00145875 | 3.625e-05 | 4.375e-05 | 0.000135 | 98.15013625 | 0
318 | 3.106826 | 0.4486553 | 1.282522 | 0.2813937 | 0.2095979 | 0.03269105 | 0.6418279 | 0.02247895 | 0.03684895 | 0.03536 | 0.01610579 | 0.0003163158 | 3e-05 | 0.001938947 | 0.001272632 | 0.002435263 | 0.0001636842 | 0.0005126316 | 0.004170526 | 2.210526e-05 | 6.684211e-05 | 1.578947e-06 | 93.87162 | 0
627 | 9.53315 | 0.3226733 | 0.1472 | 0.1799867 | 0.06183667 | 0.009123333 | 0.05896333 | 0.13143 | 0.007116667 | 0.001976667 | 0.01480667 | 0.0002633333 | 0.0007066667 | 0.0008566667 | 0.0008566667 | 0.0003333333 | 5.333333e-05 | 4.666667e-05 | 0.00286 | 1.333333e-05 | 0.0001166667 | 3.333333e-06 | 89.52563 | 0
502 | 0.7861929 | 0.2436571 | 0.05226643 | 0.3132914 | 0.2085864 | 0.005545714 | 0.056815 | 0.01703214 | 0.003137143 | 0.001203571 | 0.05467214 | 0.0001435714 | 6.214286e-05 | 1.428571e-06 | 0.0005628571 | 0.0004285714 | 6.357143e-05 | 2.142857e-05 | 0.009940714 | 3.785714e-05 | 8.214286e-05 | 0.000115 | 98.24614 | 0
340 | 2.196209 | 0.5913393 | 0.5763821 | 0.249305 | 0.1153236 | 0.02567857 | 0.7499221 | 0.02004929 | 0.03700071 | 0.01705571 | 0.01910571 | 8.285714e-05 | 3.428571e-05 | 0.001881429 | 0.001429286 | 0.002012857 | 0.0001207143 | 0.0006828571 | 0.003684286 | 1.5e-05 | 2.928571e-05 | 0 | 95.39111 | 0
210 | 1.298755 | 0.3246817 | 0.1451367 | 0.1608675 | 0.32201625 | 0.00773125 | 0.07747583 | 0.01679542 | 0.006893333 | 0.00237375 | 0.01542917 | 0.00014 | 6.041667e-05 | 0.0002479167 | 0.0006591667 | 0.0004370833 | 0.0001491667 | 5.416667e-06 | 0.001863333 | 4.083333e-05 | 9.958333e-05 | 0.000125 | 97.61983 | 0
534 | 4.384867 | 0.8516067 | 1.070587 | 0.3442733 | 0.1704433 | 0.05875667 | 0.6414533 | 0.03019333 | 0.02747 | 0.00994 | 0.05057333 | 2e-05 | 3.666667e-05 | 0.00174 | 0.00179 | 0.02018 | 7.666667e-05 | 0.0001766667 | 0.003353333 | 2e-05 | 1e-05 | 0 | 92.33243 | 0
103 | 0.12748 | 0.32137 | 0.00819 | 0.00391 | 0.0027 | 0.00172 | 0.01908 | 0.00242 | 0.00068 | 0.00081 | 0.00076 | 2e-05 | 1e-05 | 0 | 0.0009 | 0 | 3e-05 | 0 | 0.00307 | 2e-05 | 0.0002 | 0.00017 | 99.50646 | 0
401 | 1.365569 | 0.2433317 | 0.02947743 | 0.1075223 | 0.04495914 | 0.004551143 | 0.022764 | 0.02590914 | 0.001650571 | 0.001328286 | 0.004739714 | 0.0003208571 | 0.0002714286 | 0 | 0.001373429 | 1.685714e-05 | 0.0001554286 | 1.142857e-06 | 0.00164 | 3.028571e-05 | 4.571429e-05 | 0.0001588571 | 98.14968 | 0
625 | 8.213896 | 0.6124329 | 0.6845 | 0.1869086 | 0.2097086 | 0.01611 | 0.3021914 | 0.05122143 | 0.01299714 | 0.00444 | 0.01709286 | 0.00107 | 0.0003028571 | 0.00118 | 0.001227143 | 0.001801429 | 0.0001485714 | 0.00014 | 0.003998571 | 5.428571e-05 | 1.857143e-05 | 2.857143e-06 | 89.67433 | 0
420 | 2.492122 | 0.2467154 | 0.03384615 | 0.1527677 | 0.08792 | 0.004656154 | 0.02470308 | 0.02601615 | 0.00184 | 0.0009892308 | 0.004377692 | 0.0004484615 | 0.0003453846 | 8.461538e-05 | 0.001791538 | 0.0002769231 | 0.0001284615 | 6.923077e-06 | 0.001564615 | 2.384615e-05 | 0.00022 | 0.0001069231 | 96.91905 | 0
601 | 9.396737 | 0.7365832 | 1.168094 | 0.2367203 | 0.08391184 | 0.03058132 | 0.4635971 | 0.03972316 | 0.02797105 | 0.01173395 | 0.02432447 | 8.157895e-05 | 0.0001176316 | 0.001686053 | 0.001346579 | 0.004766842 | 8.947368e-05 | 0.0003026316 | 0.005861316 | 1.815789e-05 | 6.578947e-06 | 9.210526e-06 | 87.75934 | 0
422 | 5.515425 | 0.27114 | 0.046245 | 0.053295 | 0.04699 | 0.006065 | 0.09128 | 0.07221 | 0.004205 | 0.001365 | 0.00619 | 0.00389 | 0.000335 | 0.00133 | 0.00174 | 0 | 0.001525 | 0 | 0.00341 | 3e-05 | 0.000575 | 0.00016 | 93.87668 | 0
202P | 0.5624697 | 0.3164433 | 0.109185 | 0.2772356 | 1.189828 | 0.007523333 | 0.08150667 | 0.01762028 | 0.004705278 | 0.008415278 | 0.03815361 | 0.0002888889 | 7.555556e-05 | 0.0001525 | 0.000535 | 0.004468333 | 0.0004902778 | 3.277778e-05 | 0.001918333 | 0.0001458333 | 0.0002077778 | 0.0001127778 | 97.38079 | 0
205P | 0.75803 | 0.3021833 | 0.07610333 | 0.1274 | 0.5957033 | 0.00588 | 0.02087333 | 0.01991333 | 0.00166 | 0.0008466667 | 0.01701333 | 0.0001333333 | 5.333333e-05 | 9.333333e-05 | 0.00047 | 0.00115 | 2.333333e-05 | 6.666667e-05 | 0.001233333 | 7e-05 | 0.0003133333 | 6.666667e-05 | 98.07511 | 0
421 | 5.513275 | 0.2353553 | 0.02767333 | 0.135308 | 0.06834733 | 0.00513 | 0.03318 | 0.07264 | 0.001979333 | 0.0008386667 | 0.004517333 | 0.000192 | 0.0004753333 | 4.666667e-06 | 0.001100667 | 0.000348 | 7.2e-05 | 2.133333e-05 | 0.00203 | 2.666667e-05 | 0.000106 | 0.0001006667 | 93.89728 | 0
429 | 3.161115 | 0.41445 | 1.02625 | 0.1729 | 0.17623 | 0.027265 | 0.421955 | 0.024 | 0.021945 | 0.00869 | 0.01852 | 3.5e-05 | 3.5e-05 | 0.00156 | 0.001105 | 0.00291 | 4.5e-05 | 0.000235 | 0.00556 | 2e-05 | 8e-05 | 0 | 94.515095 | 0
612 | 6.358125 | 0.6405275 | 1.849121 | 0.1531092 | 0.66151 | 0.06393167 | 0.9708533 | 0.02594083 | 0.06821833 | 0.04476333 | 0.01994083 | 0.0002658333 | 3.666667e-05 | 0.0025025 | 0.0009633333 | 0.004816667 | 0.00041 | 0.0012925 | 0.0042225 | 3.333333e-05 | 0.0001641667 | 7.5e-06 | 89.12924 | 0
425 | 8.574678 | 0.9825518 | 1.504919 | 0.4500538 | 0.1664359 | 0.03879951 | 0.5363457 | 0.05154426 | 0.02599951 | 0.01216197 | 0.06808131 | 0.000665082 | 0.0003865574 | 0.002051475 | 0.001697541 | 0.005664918 | 0.0003606557 | 0.0002957377 | 0.005916393 | 3.442623e-05 | 9.508197e-06 | 6.885246e-06 | 87.5656 | 0
327 | 3.862784 | 0.4715725 | 1.633056 | 0.2593634 | 0.209258 | 0.04442179 | 0.7884535 | 0.02687122 | 0.04881041 | 0.03715569 | 0.01733984 | 9.691057e-05 | 3.097561e-05 | 0.002331626 | 0.001163577 | 0.003331707 | 0.0001125203 | 0.0006956098 | 0.004895772 | 2.869919e-05 | 0.000113252 | 1.04065e-05 | 92.58729 | 0
200P | 0.515889 | 0.796197 | 0.031268 | 0.10744 | 0.112218 | 0.0042 | 0.021465 | 0.021735 | 0.001552 | 0.001285 | 0.016222 | 7.6e-05 | 8.1e-05 | 0.003455 | 0.000687 | 0.000194 | 9.6e-05 | 3.5e-05 | 0.001094 | 3.4e-05 | 0.000506 | 0.00014 | 98.364131 | 0
208 | 0.5855967 | 0.2365467 | 0.02337333 | 0.08272667 | 0.1795533 | 0.004266667 | 0.02243333 | 0.01321 | 0.001296667 | 0.0007333333 | 0.004173333 | 0.0001 | 5e-05 | 0 | 0.0003633333 | 0 | 0 | 0 | 0.001466667 | 3e-05 | 4.333333e-05 | 0.00016 | 98.85333 | 0
653 | 7.597115 | 0.6230683 | 2.246083 | 0.19864 | 0.21804 | 0.06507667 | 2.652023 | 0.0348 | 0.079665 | 0.03389833 | 0.01152 | 5.833333e-05 | 4.333333e-05 | 0.003598333 | 0.00148 | 0.00539 | 9.5e-05 | 0.001228333 | 0.005315 | 2.166667e-05 | 3.666667e-05 | 3.333333e-06 | 86.218775 | 0
343 | 1.6802575 | 0.57032 | 0.5656725 | 0.32039 | 0.10671 | 0.0224475 | 0.8558175 | 0.018635 | 0.0364175 | 0.019775 | 0.0144725 | 6.5e-05 | 3.5e-05 | 0.0019225 | 0.0014175 | 0.00167 | 0.0001375 | 0.0006075 | 0.0030025 | 1e-05 | 0 | 0 | 95.7802175 | 0
102P | 0.228602 | 0.18244 | 0.029554 | 0.007672 | 0.041644 | 0.003194 | 0.014488 | 0.003402 | 0.001252 | 0.00066 | 0.000962 | 3.6e-05 | 9.4e-05 | 0 | 4e-05 | 0.000434 | 4.2e-05 | 2e-05 | 0.000416 | 2e-05 | 0.002084 | 4.8e-05 | 99.485286 | 0
624 | 4.791343 | 0.2603233 | 0.005356667 | 0.004553333 | 0.1272867 | 0.003436667 | 0.00489 | 0.08166333 | 0.0004366667 | 0.0003933333 | 0.0008833333 | 8e-05 | 0.00075 | 0 | 0.00054 | 2.666667e-05 | 8.666667e-05 | 1e-05 | 0.00113 | 2.333333e-05 | 0.00031 | 0.00011 | 94.71637 | 0
350 | 0.32964 | 0.30203 | 4.11037 | 0.57878 | 1.03501 | 0.00984 | 0.25739 | 0.02051 | 0.01086 | 0.00489 | 0.02119 | 2e-05 | 3e-05 | 0.00129 | 0.001 | 0.00101 | 0 | 0.00619 | 0.01742 | 0.0002 | 0 | 0 | 93.29233 | 0
659 | 7.996583 | 0.5510529 | 0.61339 | 0.2379543 | 0.33347 | 0.02153714 | 0.4025829 | 0.03020143 | 0.02356143 | 0.007262857 | 0.02073857 | 0.0001271429 | 0.00014 | 0.00144 | 0.001232857 | 0.00228 | 0.004537143 | 0.0003971429 | 0.005095714 | 5.428571e-05 | 1.857143e-05 | 4.285714e-06 | 89.74634 | 0
660 | 8.416029 | 0.5676411 | 1.375211 | 0.21211 | 0.2797453 | 0.05534263 | 1.032358 | 0.04326316 | 0.04854579 | 0.01452842 | 0.02250632 | 0.0001394737 | 0.0001242105 | 0.002424737 | 0.001258947 | 0.00462 | 0.0001231579 | 0.0007147368 | 0.005478421 | 2.736842e-05 | 2.842105e-05 | 1.473684e-05 | 87.91587 | 0
324P | 0.6318721 | 0.4889874 | 0.2288351 | 0.2760402 | 0.360637 | 0.009570213 | 0.42205 | 0.01452191 | 0.0293566 | 0.007022766 | 0.01653043 | 0.0001634043 | 2.978723e-05 | 0.002066383 | 0.001073617 | 0.00172383 | 0.0001353191 | 0.0003012766 | 0.003895532 | 4.021277e-05 | 0.0001331915 | 1.191489e-05 | 97.5055 | 0
609 | 0.4126375 | 0.2594033 | 0.0316825 | 0.013635 | 0.009665833 | 0.007883333 | 0.006381667 | 0.009961667 | 0.001385 | 0.00049 | 0.00135 | 0.0001183333 | 1.583333e-05 | 2.916667e-05 | 0.0006066667 | 8.833333e-05 | 6.333333e-05 | 3.333333e-06 | 0.002206667 | 3.333333e-05 | 0.0001191667 | 0.000145 | 99.24165 | 0
345 | 4.088363 | 1.894531 | 3.099085 | 0.210683 | 0.005395676 | 0.1179627 | 0.5469019 | 0.042775 | 0.05124122 | 0.02219338 | 0.0913123 | 0.0001816216 | 3.121622e-05 | 0.004651622 | 0.001729324 | 0.01462878 | 0.0001162162 | 0.0001614865 | 0.005568919 | 1.202703e-05 | 8.486486e-05 | 4.189189e-06 | 89.80062 | 0
116P | 0.21502 | 0.45718 | 0.04544 | 0.42691 | 0.03107 | 0.00412 | 0.12772 | 0.02147 | 0.00454 | 0.00076 | 0.01228 | 0.00012 | 0 | 0 | 0.00104 | 0 | 3e-05 | 0 | 0.00113 | 3e-05 | 0 | 0.00015 | 98.65099 | 0
219P | 0.4377225 | 0.842775 | 0.070325 | 0.0973325 | 0.0150525 | 0.005125 | 0.0611875 | 0.0210125 | 0.00234 | 0.00742 | 0.0038475 | 0.0004 | 4e-05 | 0.00059 | 0.00223 | 0.0001475 | 0.000235 | 2.75e-05 | 0.0011275 | 3e-05 | 4e-05 | 0.000125 | 98.4308675 | 0
620 | 7.962877 | 0.5196256 | 0.07289471 | 0.1603615 | 0.09220529 | 0.007831176 | 0.04974824 | 0.06316706 | 0.008919412 | 0.001422353 | 0.006482059 | 0.0003417647 | 0.0004941176 | 0.0006055882 | 0.0007711765 | 0.0003717647 | 9.764706e-05 | 2.970588e-05 | 0.002043529 | 2.470588e-05 | 9.117647e-05 | 0.0001144118 | 91.04999 | 0
221P | 0.3181211 | 0.9586011 | 0.02764889 | 0.04214 | 0.004437778 | 0.004722222 | 0.05551889 | 0.01946889 | 0.001487778 | 0.0009055556 | 0.002175556 | 0.0002 | 5.666667e-05 | 7.777778e-06 | 0.001066667 | 0 | 7e-05 | 0 | 0.0007855556 | 2.444444e-05 | 0.0001133333 | 0.0001266667 | 98.56336 | 0
302P | 0.4915278 | 0.3290811 | 0.06168444 | 0.2451733 | 1.877563 | 0.006697778 | 0.06230222 | 0.02390333 | 0.003337778 | 0.001141111 | 0.05252778 | 0.0005333333 | 7.111111e-05 | 0.0001788889 | 0.0007388889 | 0.0003 | 0.0003044444 | 7.777778e-06 | 0.001208889 | 0.0004011111 | 6.333333e-05 | 0.0001488889 | 96.8411 | 0
315P | 2.200855 | 0.483693 | 0.9496496 | 0.3631436 | 0.2945567 | 0.02467478 | 0.7588843 | 0.02111657 | 0.03759955 | 0.0317894 | 0.0174809 | 0.0004395522 | 3.552239e-05 | 0.002118955 | 0.001254478 | 0.00194209 | 0.0004191045 | 0.0004923881 | 0.003638358 | 2.791045e-05 | 0.0001028358 | 9.701493e-06 | 94.80511 | 0
206P | 0.4671844 | 0.4351867 | 0.06276333 | 0.6032511 | 0.3518667 | 0.005472222 | 0.03790222 | 0.01429778 | 0.002623333 | 0.001207778 | 0.01267333 | 0.0002377778 | 1.888889e-05 | 0.002363333 | 0.0006566667 | 0.0002 | 0.0002244444 | 2.222222e-06 | 0.001621111 | 5.111111e-05 | 4.222222e-05 | 0.0001288889 | 98.00182 | 0
540P | 5.10132 | 0.554776 | 0.41238 | 0.14511 | 0.364282 | 0.011136 | 0.146378 | 0.043962 | 0.005698 | 0.003254 | 0.023664 | 0.000128 | 0.000142 | 0.000224 | 0.000738 | 0.000918 | 8.6e-05 | 0 | 0.063912 | 3.6e-05 | 6e-05 | 0.00013 | 93.124002 | 0
240P | 0.06053 | 0.1663 | 0.16799 | 0.00589 | 0.00258 | 0.00409 | 0.01227 | 0.00088 | 0.00129 | 0.00067 | 0.0006 | 1e-05 | 2e-05 | 2e-05 | 0.00126 | 0.00041 | 0 | 0 | 0.00037 | 0 | 0.00094 | 0 | 99.57 | 0
661 | 7.339037 | 0.4720427 | 1.303146 | 0.22241 | 0.5670664 | 0.08577727 | 1.983181 | 0.04354182 | 0.1048309 | 0.01925091 | 0.01320091 | 0.0001472727 | 9.454545e-05 | 0.004366364 | 0.00144 | 0.003632727 | 9.363636e-05 | 0.002834545 | 0.005350909 | 6.727273e-05 | 8.909091e-05 | 1.818182e-06 | 87.8284 | 0
115P | 0.26116 | 1.36189 | 0.02227 | 0.37775 | 0.00427 | 0.00389 | 0.01335 | 0.01683 | 0.00128 | 0.00099 | 0.00669 | 0.0004 | 0 | 0 | 0.00029 | 0 | 0 | 0 | 0.00089 | 4e-05 | 0 | 0.00016 | 97.94 | 0
537P | 7.762413 | 1.837221 | 1.701696 | 0.1810932 | 0.03915368 | 0.02692053 | 0.2755611 | 0.07931579 | 0.01929263 | 0.01239474 | 0.03483 | 0.0001157895 | 9.789474e-05 | 0.001452632 | 0.002125789 | 0.001762632 | 5e-05 | 0.0004068421 | 0.004627895 | 1.789474e-05 | 0.0001115789 | 1.210526e-05 | 88.01933 | 0
311 | 0.8950452 | 0.3436488 | 0.1790452 | 0.2578788 | 0.3293167 | 0.008192424 | 0.2404209 | 0.01548485 | 0.01105182 | 0.004254242 | 0.01642485 | 0.0001633333 | 7.030303e-05 | 0.0005409091 | 0.0005636364 | 0.001471515 | 9.878788e-05 | 0.0001160606 | 0.002988788 | 4.212121e-05 | 0.000230303 | 6.363636e-05 | 97.69289 | 0
681 | 0.1170767 | 0.3198567 | 0.006486667 | 0.005463333 | 0.004533333 | 0.00813 | 0.01694667 | 0.005503333 | 0.0013 | 0.0005933333 | 0.0007366667 | 0.0008266667 | 7.666667e-05 | 0.0001 | 0.0007666667 | 0.00047 | 7.333333e-05 | 0 | 0.001326667 | 1.666667e-05 | 0.0001766667 | 7.666667e-05 | 99.50946 | 0
314 | 0.307603 | 0.346406 | 0.950726 | 0.083026 | 0.002533 | 0.005721 | 0.488048 | 0.011659 | 0.00495 | 0.008847 | 0.00337 | 3.2e-05 | 2.3e-05 | 0.000537 | 0.001014 | 0.000171 | 5.4e-05 | 3.4e-05 | 0.007469 | 1e-05 | 0.000279 | 3.3e-05 | 97.777455 | 0
316 | 1.621274 | 0.4193406 | 0.8923194 | 0.2307994 | 0.3429724 | 0.03300529 | 2.068142 | 0.01711353 | 0.1647659 | 0.03948706 | 0.01325353 | 0.0001364706 | 3e-05 | 0.003552353 | 0.001246471 | 0.003860588 | 9.352941e-05 | 0.0006011765 | 0.01637765 | 3.764706e-05 | 0.0001070588 | 2.705882e-05 | 94.13138 | 0
112P | 0.15371 | 0.19242 | 0.00858 | 0.01527 | 0.00526 | 0.00167 | 0.01373 | 0.00047 | 0.00161 | 0.00092 | 0.00116 | 2e-05 | 0.00011 | 0 | 6e-05 | 0 | 0 | 0 | 0.00025 | 2e-05 | 0.00163 | 0.00016 | 99.61 | 0
426 | 8.413063 | 0.9905413 | 1.42334 | 0.4349616 | 0.04907342 | 0.02751447 | 0.5737887 | 0.04480789 | 0.02170579 | 0.01032789 | 0.06070342 | 0.0006547368 | 0.00025 | 0.00179 | 0.001576579 | 0.004532105 | 0.0002207895 | 0.0003136842 | 0.004525263 | 2.078947e-05 | 6.315789e-06 | 2.921053e-05 | 87.93634 | 0
204 | 0.6151083 | 0.3213176 | 0.05430426 | 0.2207596 | 0.3732541 | 0.005253519 | 0.05240907 | 0.01449944 | 0.004432037 | 0.001277222 | 0.01443352 | 0.0002398148 | 5.907407e-05 | 5.962963e-05 | 0.0004412963 | 0.0001990741 | 0.000135 | 1.333333e-05 | 0.001518333 | 4.722222e-05 | 0.0001440741 | 0.0001474074 | 98.32492 | 0
225P | 0.6660713 | 0.2694507 | 0.042306 | 0.08746667 | 0.2266247 | 0.005152 | 0.08361267 | 0.01471867 | 0.001804667 | 0.001543333 | 0.007936 | 8.333333e-05 | 3.266667e-05 | 0.0001073333 | 0.000592 | 0.0002186667 | 4.733333e-05 | 6e-06 | 0.002354667 | 3.533333e-05 | 0.0002406667 | 0.0001293333 | 98.59283 | 0
501P | 1.302225 | 0.2808311 | 0.03831385 | 0.2123599 | 0.4663286 | 0.004644858 | 0.03134186 | 0.01898816 | 0.002971316 | 0.0008396154 | 0.01379421 | 0.0001732996 | 0.0002771255 | 0.0001448381 | 0.0009309514 | 0.001494939 | 0.0002367409 | 1.064777e-05 | 0.001665486 | 4.238866e-05 | 0.0001995749 | 0.0001332186 | 97.62232 | 0
403 | 0.4003825 | 0.245965 | 0.020125 | 0.0462375 | 0.0063025 | 0.00493 | 0.0246825 | 0.0134025 | 0.0018075 | 0.0010875 | 0.003545 | 0.0002025 | 1.75e-05 | 0 | 0.00204 | 0 | 1.75e-05 | 0 | 0.0021825 | 3e-05 | 7e-05 | 0.0001625 | 99.2375 | 0
242P | 1.916123 | 1.033317 | 20.41173 | 0.1082233 | 0.1075933 | 0.06348333 | 0.4835967 | 0.03128333 | 0.03468333 | 0.15043 | 0.01371667 | 0.0003233333 | 3e-05 | 0.009456667 | 0.005083333 | 0.001733333 | 8.666667e-05 | 0.002663333 | 0.0082 | 6.333333e-05 | 0.0007666667 | 0.0001866667 | 75.61723 | 0
310 | 2.389928 | 0.3646231 | 0.6788767 | 0.1839498 | 0.5558029 | 0.02996929 | 0.5794486 | 0.02000286 | 0.02871143 | 0.01400381 | 0.02014167 | 0.0001095238 | 5.261905e-05 | 0.001083095 | 0.00104881 | 0.00202119 | 0.0003107143 | 0.0002985714 | 0.006012143 | 4.547619e-05 | 0.0002038095 | 6.119048e-05 | 95.12384 | 0
642 | 0.1848693 | 0.1984145 | 0.009842982 | 0.01358491 | 0.01766579 | 0.003519094 | 0.008251287 | 0.005885556 | 0.0009344737 | 0.0004981579 | 0.0009460819 | 0.000114883 | 5.152047e-05 | 1.25731e-05 | 0.0003418713 | 9.415205e-05 | 0.0001259357 | 1.169591e-07 | 0.0007165205 | 2.605263e-05 | 0.0006956433 | 0.0001616082 | 99.55919 | 0
610 | 3.520703 | 0.4725591 | 0.5863091 | 0.09108273 | 0.09853545 | 0.02501364 | 0.3257609 | 0.02198727 | 0.02574727 | 0.00784 | 0.01109182 | 0.0003718182 | 4.818182e-05 | 0.001163636 | 0.0005690909 | 0.002134545 | 0.0001045455 | 0.0002472727 | 0.003741818 | 3e-05 | 0.00016 | 0.0001081818 | 94.80812 | 0
650 | 4.374054 | 0.4345258 | 0.9343991 | 0.1867996 | 0.2961206 | 0.04087738 | 0.4519264 | 0.02919316 | 0.03088898 | 0.01168387 | 0.02101773 | 9.382222e-05 | 3.275556e-05 | 0.001940978 | 0.001064489 | 0.0031328 | 9.035556e-05 | 0.0004929333 | 0.005580489 | 2.906667e-05 | 0.0001827111 | 4.977778e-06 | 93.1756468 | 0
626 | 9.47038 | 0.5355275 | 0.42157 | 0.2311225 | 0.06935 | 0.01338 | 0.1447475 | 0.10992 | 0.0110025 | 0.003535 | 0.0243825 | 0.00134 | 0.0010675 | 0.0014475 | 0.00155 | 0.001335 | 0.0002125 | 5.75e-05 | 0.003975 | 1.75e-05 | 0.0001425 | 3.75e-05 | 88.9542425 | 0
628 | 8.997 | 0.65119 | 1.76299 | 0.24485 | 0.01895 | 0.04989 | 0.57304 | 0.04495 | 0.0298 | 0.01627 | 0.02144 | 2e-05 | 3e-05 | 0.00201 | 0.00134 | 0.00636 | 6e-05 | 0.00034 | 0.00691 | 1e-05 | 0 | 0 | 87.57255 | 0
325 | 1.786991 | 0.44376 | 0.213276 | 0.286652 | 0.306622 | 0.010226 | 0.523513 | 0.024759 | 0.018634 | 0.005399 | 0.013901 | 0.000277 | 4.7e-05 | 0.001194 | 0.001213 | 0.001494 | 0.000279 | 0.001593 | 0.0036 | 3.5e-05 | 0.000111 | 2.2e-05 | 96.356402 | 0
608 | 0.168115 | 0.2270225 | 0.006825 | 0.003695 | 0.0033325 | 0.0069725 | 0.0095875 | 0.0068025 | 0.00136 | 0.000455 | 0.0009825 | 0.001145 | 0.000105 | 0 | 0.000415 | 0.000255 | 0.0002 | 0 | 0.0019375 | 3e-05 | 0.0001225 | 0.000155 | 99.560485 | 0
521 | 7.24159 | 0.234975 | 0.064075 | 0.050865 | 0.115925 | 0.00619 | 0.02518 | 0.111985 | 0.01518 | 0.00084 | 0.007745 | 0.00011 | 0.000295 | 0 | 0.000555 | 0.016955 | 7e-05 | 3e-05 | 0.001525 | 2e-05 | 5e-05 | 8.5e-05 | 92.105755 | 0
215P | 0.685697 | 0.3267495 | 0.1586255 | 0.24815 | 0.5051765 | 0.00969 | 0.263556 | 0.0199445 | 0.00969 | 0.007358 | 0.0212425 | 6.6e-05 | 5.9e-05 | 0.0003535 | 0.0005385 | 0.007487 | 5.6e-05 | 3.7e-05 | 0.005793 | 5.5e-05 | 0.000156 | 0.0001035 | 97.732494 | 0
538P | 1.332087 | 0.2541353 | 0.2053029 | 0.08724588 | 0.1634971 | 0.006082353 | 0.5913606 | 0.02428 | 0.003758824 | 0.001149412 | 0.01021824 | 7.941176e-05 | 7.352941e-05 | 0.00024 | 0.0004305882 | 0.0009247059 | 2e-05 | 5.941176e-05 | 0.01463 | 3.352941e-05 | 0.0003152941 | 4.529412e-05 | 97.30403 | 0
532P | 3.430965 | 0.4574291 | 0.8815784 | 0.3650185 | 0.7017025 | 0.01969905 | 0.72822215 | 0.03354052 | 0.04427752 | 0.0088602 | 0.05050183 | 0.0001315667 | 0.0002832 | 0.0013469 | 0.001349217 | 0.03907287 | 0.0002791 | 0.0001639167 | 0.007161633 | 7.34e-05 | 9.893333e-05 | 5.746667e-05 | 93.22807 | 0
220P | 0.2772 | 0.87296 | 0.00677 | 0.01051 | 0.00191 | 0.00568 | 0.01341 | 0.01152 | 0.00119 | 0.00055 | 0.00131 | 0 | 0.00014 | 0.0022 | 0 | 0.00115 | 0 | 2e-05 | 0.00085 | 2e-05 | 0.00022 | 2e-05 | 98.79237 | 0
666 | 7.179702 | 0.4678867 | 1.216154 | 0.2187822 | 0.8141106 | 0.062665 | 1.86111 | 0.04229389 | 0.06596333 | 0.01623556 | 0.01850222 | 0.0001838889 | 0.0001977778 | 0.002711111 | 0.001290556 | 0.003556667 | 0.0001922222 | 0.0008816667 | 0.006602778 | 8.888889e-05 | 0.0001616667 | 1.666667e-06 | 88.01816 | 0
520P | 8.403734 | 0.2914477 | 0.05476361 | 0.1518992 | 0.1234811 | 0.00576161 | 0.0416222 | 0.0689118 | 0.003460732 | 0.001078488 | 0.008236293 | 0.0001290244 | 0.001097024 | 0.0001853659 | 0.0009995122 | 0.001711073 | 0.0001048293 | 1.682927e-05 | 0.002246439 | 2.365854e-05 | 4.380488e-05 | 0.0001185366 | 90.83901 | 0
329P | 1.363157 | 0.5723075 | 1.141401 | 0.3042375 | 1.46791 | 0.0223845 | 1.213272 | 0.0194785 | 0.04013117 | 0.3114648 | 0.01171867 | 0.0007276667 | 3.566667e-05 | 0.003352167 | 0.001454333 | 0.0049155 | 0.0006201667 | 0.0008101667 | 0.0031065 | 3.1e-05 | 0.0001576667 | 5.666667e-06 | 93.51693 | 0
682 | 0.1744467 | 0.39314 | 0.01803667 | 0.02330333 | 0.02211667 | 0.00684 | 0.01269333 | 0.01096667 | 0.001456667 | 0.0005166667 | 0.0008233333 | 0.0003066667 | 0 | 0 | 0.0006466667 | 0 | 6e-05 | 0 | 0.0026 | 3e-05 | 0.0002566667 | 0.00017 | 99.34 | 0
428 | 8.661898 | 0.78313 | 1.299065 | 0.2761643 | 0.031845 | 0.02720714 | 0.5390264 | 0.05501821 | 0.02878821 | 0.01001786 | 0.04432571 | 0.001358929 | 0.0001525 | 0.002020357 | 0.001390357 | 0.005098929 | 0.0009567857 | 0.0003039286 | 0.005956429 | 1.357143e-05 | 8.714286e-05 | 7.5e-06 | 88.22419 | 0
423 | 5.836407 | 0.3185256 | 0.1037733 | 0.2729522 | 0.02402667 | 0.008935556 | 0.1050089 | 0.07319889 | 0.004618889 | 0.002471111 | 0.01040889 | 0.001405556 | 0.0001766667 | 0.0003066667 | 0.001021111 | 0.0001511111 | 0.0004022222 | 3.333333e-05 | 0.008158889 | 2.333333e-05 | 0.0001311111 | 7.666667e-05 | 93.22893 | 0
533P | 0.06866 | 0.04809 | 3.74498 | 0.41326 | 0.10943 | 0.00579 | 0.31059 | 0.02207 | 0 | 0.00152 | 0.00413 | 0.01845 | 0.00023 | 0.00151 | 0.00116 | 0.00041 | 0.00117 | 9e-05 | 0.07754 | 1e-05 | 0 | 0.50048 | 94.67043 | 0
122P | 0.6351887 | 0.4840199 | 0.09286812 | 0.3203367 | 0.4135861 | 0.00628913 | 0.1673416 | 0.01651652 | 0.007443913 | 0.002242319 | 0.01598246 | 0.0001195652 | 5.724638e-05 | 0.0003726087 | 0.0006266667 | 0.000696087 | 5.681159e-05 | 5.144928e-05 | 0.002132174 | 6.318841e-05 | 0.0001197101 | 0.000113913 | 97.83662 | 0
270P | 1.056426 | 0.2913133 | 0.1867833 | 0.1449778 | 0.5143444 | 0.008782222 | 0.1896067 | 0.01534889 | 0.005116667 | 0.002855556 | 0.01291333 | 0.0001166667 | 6.222222e-05 | 0.0003077778 | 0.0006666667 | 0.00032 | 0.00034 | 8.888889e-06 | 0.003346667 | 4.111111e-05 | 8.111111e-05 | 0.0001077778 | 97.567 | 0
504P | 3.050059 | 0.2528895 | 0.03351407 | 0.1519302 | 0.1449144 | 0.004975763 | 0.02886424 | 0.0266961 | 0.002098305 | 0.0008335593 | 0.007052203 | 0.000159661 | 0.000159322 | 8.762712e-05 | 0.0006330508 | 0.003053051 | 0.000159661 | 6.610169e-06 | 0.001702712 | 2.711864e-05 | 4.135593e-05 | 0.000130678 | 96.29134 | 0
621 | 7.037548 | 0.267562 | 0.076502 | 0.069957 | 0.130435 | 0.007248 | 0.035506 | 0.087958 | 0.004884 | 0.001409 | 0.007764 | 0.000243 | 0.000558 | 0.016098 | 0.000902 | 0.000293 | 0.000136 | 9e-06 | 0.001907 | 2.1e-05 | 0.000186 | 6.9e-05 | 92.251049 | 0
326 | 0.5845353 | 0.44527 | 0.1637007 | 0.3127893 | 0.413858 | 0.006094667 | 0.2746 | 0.01501667 | 0.01735667 | 0.003227333 | 0.01813067 | 0.0003026667 | 3.6e-05 | 0.0008893333 | 0.001121333 | 0.002963333 | 0.0001386667 | 8.866667e-05 | 0.003576667 | 5e-05 | 0.0001033333 | 1.066667e-05 | 97.73614 | 0
300P | 0.5096892 | 0.2379467 | 3.271474 | 0.3888483 | 0.4669458 | 0.009698333 | 0.1247717 | 0.0152 | 0.007496667 | 0.003586667 | 0.01770667 | 0.0001725 | 6.666667e-05 | 0.001058333 | 0.0008133333 | 0.0009216667 | 0.0001275 | 0.002319167 | 0.006390833 | 0.0001166667 | 0.0005483333 | 2.25e-05 | 94.93429 | 0
347 | 3.685609 | 1.890855 | 2.286531 | 0.2363947 | 0.01884412 | 0.1633697 | 0.5661674 | 0.09093735 | 0.03797235 | 0.01692235 | 0.1883453 | 0.0004888235 | 3.470588e-05 | 0.003632647 | 0.002128824 | 0.01261206 | 0.0001508824 | 0.0002397059 | 0.005575 | 1.441176e-05 | 0.0001726471 | 3.823529e-06 | 90.79003 | 0
320P | 0.36174 | 0.503196 | 0.197714 | 0.764454 | 0.601384 | 0.007512 | 0.067344 | 0.021968 | 0.003956 | 0.002664 | 0.020622 | 0.000164 | 9.6e-05 | 2e-05 | 0.00104 | 0 | 8.4e-05 | 0 | 0.003076 | 3.2e-05 | 0 | 0.00016 | 97.447122 | 0
121P | 0.279282 | 0.329538 | 0.031498 | 0.206358 | 0.263218 | 0.004128 | 0.043897 | 0.019707 | 0.002804 | 0.000969 | 0.011629 | 5.6e-05 | 5.2e-05 | 6.2e-05 | 0.000643 | 0.000429 | 3.5e-05 | 2.6e-05 | 0.001484 | 4.2e-05 | 0.000189 | 0.000124 | 98.804258 | 0
635 | 10.230768 | 0.692972 | 0.56522 | 0.287092 | 0.187224 | 0.015044 | 0.184754 | 0.032356 | 0.012728 | 0.005508 | 0.012006 | 1.8e-05 | 5.4e-05 | 0.00109 | 0.000942 | 0.001092 | 5e-05 | 9.6e-05 | 0.00307 | 2.2e-05 | 4e-05 | 6.8e-05 | 87.767786 | 0
360P | 0.8204246 | 0.453835 | 0.3073879 | 0.2446371 | 0.3986336 | 0.009241429 | 0.7495654 | 0.0152475 | 0.0634975 | 0.008988929 | 0.01501464 | 0.000125 | 2.928571e-05 | 0.001756071 | 0.001068214 | 0.002226071 | 9.964286e-05 | 0.0005892857 | 0.005685714 | 3.821429e-05 | 9.714286e-05 | 6.071429e-06 | 96.902 | 0
217P | 0.7330172 | 0.4071394 | 0.2008172 | 0.3680128 | 0.3631189 | 0.007578333 | 0.1873822 | 0.01739222 | 0.03863667 | 0.007530556 | 0.01331 | 0.0001027778 | 4.333333e-05 | 0.000645 | 0.00095 | 0.0004427778 | 0.0001316667 | 7.388889e-05 | 0.002635556 | 3.333333e-05 | 3.555556e-05 | 0.0001188889 | 97.65085 | 0
402 | 0.591264 | 0.241425 | 0.029137 | 0.092673 | 0.034511 | 0.004594 | 0.025257 | 0.013087 | 0.001989 | 0.001583 | 0.0079 | 0.00032 | 8.5e-05 | 0 | 0.001133 | 0.000347 | 9.6e-05 | 1.4e-05 | 0.001886 | 2.7e-05 | 0.000331 | 0.000127 | 98.957044 | 0
213P | 0.60170875 | 0.25728 | 0.033585 | 0.11665 | 0.28161375 | 0.004205 | 0.05467125 | 0.01386625 | 0.0024075 | 0.00075125 | 0.015925 | 0.00054125 | 6.25e-05 | 8.75e-05 | 0.000735 | 0.000285 | 4.875e-05 | 1.75e-05 | 0.0020025 | 4e-05 | 0.00031375 | 8.75e-05 | 98.61439875 | 0
663 | 9.28153 | 1.01812 | 2.580105 | 0.249255 | 0.08925 | 0.040975 | 0.65587 | 0.033805 | 0.035105 | 0.01599 | 0.03975 | 8.5e-05 | 3.5e-05 | 0.002145 | 0.00141 | 0.00768 | 3.5e-05 | 0.000565 | 0.007 | 1.5e-05 | 0 | 0 | 85.93445 | 0
427 | 8.321789 | 0.8069982 | 0.8538612 | 0.3304188 | 0.06194824 | 0.02207176 | 0.33589 | 0.05895235 | 0.02794824 | 0.01039294 | 0.03906412 | 0.0005988235 | 0.0001794118 | 0.002067059 | 0.001722353 | 0.002998235 | 0.0001482353 | 0.0002029412 | 0.005036471 | 5.352941e-05 | 6.705882e-05 | 1.764706e-05 | 89.11508 | 0
223P | 0.5445351 | 0.2851422 | 0.03990324 | 0.156837 | 0.2037516 | 0.004822703 | 0.05503378 | 0.01344811 | 0.003738108 | 0.001207568 | 0.01042378 | 0.0002037838 | 5.540541e-05 | 0.0001586486 | 0.0005621622 | 0.0005081081 | 9.297297e-05 | 1.513514e-05 | 0.001504595 | 3.810811e-05 | 0.0001567568 | 0.0001340541 | 98.68043 | 0
613 | 2.372246 | 0.2878554 | 0.02233154 | 0.04997769 | 0.03007615 | 0.007580769 | 0.01322154 | 0.01415769 | 0.001724615 | 0.0006161538 | 0.002817692 | 0.0006238462 | 0.0001184615 | 1.538462e-05 | 0.0004976923 | 0.0002023077 | 0.0001453846 | 6.923077e-06 | 0.002370769 | 3.153846e-05 | 0.0001384615 | 0.0001430769 | 97.19818 | 0
542P | 4.795949 | 0.36588 | 0.2702823 | 0.2939285 | 0.2525215 | 0.01071231 | 0.1221892 | 0.07138077 | 0.01880769 | 0.003226154 | 0.03449846 | 0.0003607692 | 0.0003707692 | 0.0007176923 | 0.001126154 | 0.05601462 | 0.0001807692 | 4.153846e-05 | 0.004543077 | 3.076923e-05 | 5.153846e-05 | 6.461538e-05 | 93.69539 | 0
341 | 3.803318 | 0.6855767 | 1.038692 | 0.2284483 | 0.07618667 | 0.04113167 | 1.022942 | 0.02553333 | 0.05155 | 0.02354333 | 0.01946333 | 1.833333e-05 | 3.5e-05 | 0.002668333 | 0.001521667 | 0.002811667 | 6.166667e-05 | 0.001086667 | 0.004546667 | 1.333333e-05 | 1.666667e-06 | 0 | 92.97085 | 0
606 | 2.352651 | 0.2305133 | 0.01199333 | 0.005063333 | 0.04670111 | 0.003176667 | 0.008505556 | 0.04150667 | 0.0004655556 | 0.0003966667 | 0.0007311111 | 0.0002222222 | 0.0002111111 | 0 | 0.0003388889 | 8.111111e-05 | 5.666667e-05 | 1.111111e-06 | 0.001101111 | 2.444444e-05 | 6.222222e-05 | 0.0001488889 | 97.30287 | 0
201P | 0.2974175 | 0.8566075 | 0.01958875 | 0.05351 | 0.0035075 | 0.00424625 | 0.03484 | 0.0180275 | 0.0010625 | 0.0006925 | 0.00296125 | 7e-05 | 4.375e-05 | 0.00011375 | 0.00082375 | 0.00013125 | 3.125e-05 | 8.75e-06 | 0.0009225 | 2.875e-05 | 3.25e-05 | 0.00014625 | 98.70518625 | 0
303P | 0.7515825 | 0.289559375 | 0.54244875 | 0.195885625 | 0.81177875 | 0.01136125 | 2.98923625 | 0.018955625 | 0.02777125 | 0.010086875 | 0.027755625 | 0.000118125 | 1.25e-05 | 0.001260625 | 0.0008225 | 0.004884375 | 0.00010625 | 0.002578125 | 0.045084375 | 0.00015125 | 0.000490625 | 5.125e-05 | 94.26886 | 0
684 | 0.09683 | 0.28453 | 0.00252 | 0.00165 | 0.00152 | 0.00615 | 0.01035 | 0.00787 | 0.00078 | 0.00056 | 0.00217 | 0.00047 | 0 | 0 | 0.00076 | 0 | 0.0002 | 0 | 0.00155 | 3e-05 | 0 | 0.00016 | 99.5819 | 0
530P | 1.224863125 | 0.355140625 | 1.1085725 | 0.2267925 | 0.968585625 | 0.013449375 | 3.573425 | 0.02646875 | 0.01802875 | 0.00361625 | 0.080215 | 0.000443125 | 2.4375e-05 | 0.0013375 | 0.00111375 | 0.017286875 | 0.000179375 | 0.0002075 | 0.031055625 | 0.000289375 | 0.000143125 | 0.0001125 | 92.34497 | 0
203P | 0.6100346 | 0.2494579 | 0.04039125 | 0.1414667 | 0.4353575 | 0.00456375 | 0.04096833 | 0.01768542 | 0.00227375 | 0.0007529167 | 0.01739542 | 9.125e-05 | 5.708333e-05 | 1.25e-06 | 0.00069375 | 0.0005370833 | 0.00033875 | 9.583333e-06 | 0.001694167 | 6.916667e-05 | 0.0001966667 | 0.0001454167 | 98.43616625 | 0
623 | 0.1916 | 0.85981 | 0.0053 | 0.01119 | 0.00088 | 0.00784 | 0.00774 | 0.00978 | 0.00095 | 0.00057 | 0.00116 | 8e-05 | 4e-05 | 0 | 0.00102 | 0 | 0 | 0 | 0.00326 | 4e-05 | 7e-05 | 0.00017 | 98.8985 | 0
272P | 1.04672 | 0.3628133 | 0.1746533 | 0.2046433 | 0.09975667 | 0.007903333 | 0.1595467 | 0.01896667 | 0.01443667 | 0.003726667 | 0.01518 | 5.333333e-05 | 3.666667e-05 | 0.0004166667 | 0.00098 | 0.0002366667 | 0.0001066667 | 0 | 0.002073333 | 2e-05 | 3.333333e-05 | 5.666667e-05 | 97.88922 | 0
505P | 0.7910833 | 0.3148267 | 0.08752667 | 0.4625933 | 1.162673 | 0.01036 | 0.04259333 | 0.02203333 | 0.00383 | 0.001753333 | 0.06436333 | 0.0001366667 | 5.666667e-05 | 0.0005333333 | 0.0007633333 | 0.0003966667 | 0.0004666667 | 2.333333e-05 | 0.00187 | 5.333333e-05 | 8e-05 | 0.0001133333 | 97.03844 | 0
500P | 1.333234 | 0.2237935 | 0.02075192 | 0.1512185 | 0.1725688 | 0.004615 | 0.016345 | 0.02348962 | 0.001380385 | 0.0007257692 | 0.01160577 | 0.0002261538 | 9.038462e-05 | 0 | 0.0005169231 | 0.0005988462 | 0.0001038462 | 8.461538e-06 | 0.001278846 | 3.884615e-05 | 8.730769e-05 | 0.0001123077 | 98.03866 | 0
370P | 1.0778728 | 0.5620712 | 1.0340156 | 0.3624572 | 3.412532 | 0.0255912 | 1.0768988 | 0.0190064 | 0.048358 | 0.2271296 | 0.0131628 | 0.0004984 | 0.0001364 | 0.004912 | 0.0021428 | 0.001802 | 0.0009876 | 0.0009544 | 0.002574 | 3.84e-05 | 0.0002616 | 3.64e-05 | 92.1245256 | 0
216P | 0.8213907 | 0.3266153 | 0.1666453 | 0.1657243 | 0.3709213 | 0.006642333 | 0.1085407 | 0.01428233 | 0.007713 | 0.003119667 | 0.01101567 | 0.0003556667 | 5.166667e-05 | 7e-05 | 0.0005326667 | 0.001091667 | 0.0002276667 | 1.833333e-05 | 0.001927667 | 5.566667e-05 | 0.0003496667 | 0.0003156667 | 97.99738 | 0
348 | 5.797827 | 1.353497 | 1.359117 | 0.20106 | 0.05384667 | 0.05237333 | 0.5095867 | 0.04323333 | 0.02578 | 0.01153667 | 0.06100667 | 0.0001433333 | 4e-05 | 0.002286667 | 0.001086667 | 0.005216667 | 7.333333e-05 | 0.0003433333 | 0.00547 | 1.333333e-05 | 4.666667e-05 | 3.333333e-06 | 90.51641 | 0
214P | 1.1947175 | 0.342615 | 0.1696575 | 0.7195367 | 0.039145 | 0.004993333 | 0.8562158 | 0.05861 | 0.001880833 | 0.001469167 | 0.006076667 | 0.0001983333 | 2.583333e-05 | 0.0001975 | 0.0007391667 | 8.583333e-05 | 0.0001316667 | 1.583333e-05 | 0.02003417 | 2.416667e-05 | 0 | 0.0001208333 | 96.58717 | 0
607 | 0.20494 | 0.47709 | 0.0043275 | 0.0048375 | 0.002065 | 0.0073225 | 0.00529 | 0.008435 | 0.00109 | 0.0004925 | 0.00073 | 0.000665 | 7.25e-05 | 0 | 0.000435 | 0 | 0.0001275 | 0 | 0.0022675 | 3.25e-05 | 5e-05 | 0.000165 | 99.288345 | 0
602 | 8.368927 | 0.1469471 | 0.06881419 | 0.02771032 | 0.1233871 | 0.01233194 | 0.04622387 | 0.1025058 | 0.01211161 | 0.00123129 | 0.004699355 | 0.0002548387 | 0.00088 | 0.00178871 | 0.0009083871 | 1.935484e-05 | 0.0002435484 | 3.870968e-06 | 0.001495161 | 2.83871e-05 | 0.0001012903 | 0.0001412903 | 91.07971 | 0
224P | 0.5078493 | 0.2811643 | 0.040455 | 0.09496071 | 0.1147064 | 0.004935 | 0.04679071 | 0.01286643 | 0.004031429 | 0.001485 | 0.007095714 | 2.642857e-05 | 4.928571e-05 | 0.0002042857 | 0.00028 | 0.0003042857 | 2.928571e-05 | 2.5e-05 | 0.001509286 | 3e-05 | 0.0002364286 | 0.0001221429 | 98.88484 | 0
312 | 3.891438 | 0.4581276 | 1.318134 | 0.2422976 | 0.234547 | 0.04129951 | 0.6305228 | 0.02649505 | 0.04224308 | 0.02967685 | 0.01887239 | 0.0001004918 | 3.540984e-05 | 0.002072361 | 0.001145541 | 0.003360852 | 0.0001471475 | 0.0006220984 | 0.005334885 | 2.898361e-05 | 0.0001408852 | 1.436066e-05 | 93.05224 | 0
307P | 0.19301 | 0.22274 | 0.81435 | 0.00922 | 0.00207 | 0.00293 | 0.05669 | 0.00152 | 0.00872 | 0.00911 | 0.00127 | 3e-05 | 2e-05 | 0 | 0.00083 | 0 | 4e-05 | 0 | 0.00077 | 2e-05 | 0.00121 | 0.00016 | 98.67529 | 0
652 | 7.51982 | 0.6057614 | 2.023917 | 0.1959371 | 0.1952729 | 0.07884857 | 0.9735543 | 0.03658143 | 0.06509 | 0.02738143 | 0.02174714 | 4e-05 | 1.571429e-05 | 0.002441429 | 0.0008228571 | 0.005104286 | 8.571429e-05 | 0.00099 | 0.005478571 | 2.142857e-05 | 9.857143e-05 | 7.142857e-06 | 88.23837 | 0
211 | 1.131252 | 0.3199468 | 0.1399089 | 0.1620311 | 0.3676616 | 0.00938 | 0.09177895 | 0.01615474 | 0.006743158 | 0.003152105 | 0.01717947 | 0.0003194737 | 5.526316e-05 | 4e-05 | 0.0005684211 | 8e-05 | 0.0001910526 | 0 | 0.002234211 | 4.736842e-05 | 4.263158e-05 | 0.0001542105 | 97.73711 | 0
646 | 9.373503 | 0.8751314 | 2.549298 | 0.2468533 | 0.0557719 | 0.04820381 | 0.6134514 | 0.03393048 | 0.03548619 | 0.01884952 | 0.04234714 | 0.0001295238 | 6e-05 | 0.002267143 | 0.001412857 | 0.007177143 | 0.0001280952 | 0.0006009524 | 0.005802857 | 1.285714e-05 | 1.428571e-06 | 7.619048e-06 | 86.08851 | 0
313 | 0.454944375 | 0.254215 | 0.032263125 | 0.108635625 | 0.268243125 | 0.004494375 | 0.038548125 | 0.01309875 | 0.005030625 | 0.001315625 | 0.00822 | 0.0002075 | 4e-05 | 6.875e-05 | 0.000685 | 0.00013625 | 0.000125 | 1.0625e-05 | 0.001491875 | 4.375e-05 | 9.625e-05 | 0.000145625 | 98.80794 | 0
611 | 8.481003 | 0.3085833 | 0.06857667 | 0.1456533 | 0.18421 | 0.008866667 | 0.04850333 | 0.1037733 | 0.008133333 | 0.00126 | 0.01109333 | 0.0001333333 | 0.0005866667 | 0.00019 | 0.00083 | 0 | 0.00018 | 0 | 0.00348 | 3e-05 | 0.0001666667 | 0.00015 | 90.62749 | 0
600 | 8.0812475 | 0.1401255 | 0.043675 | 0.027027 | 0.1168615 | 0.008602 | 0.020051 | 0.104078 | 0.004569 | 0.00074 | 0.0053685 | 0.000134 | 0.000725 | 0.0013715 | 0.000895 | 2.8e-05 | 0.0002025 | 2.5e-06 | 0.001519 | 2.9e-05 | 7e-05 | 0.000139 | 91.443462 | 0
431 | 4.3596575 | 0.60795 | 0.3743475 | 0.2066625 | 0.0113025 | 0.011505 | 0.1384875 | 0.0318375 | 0.0091525 | 0.0033325 | 0.0147625 | 0.0002725 | 9.5e-05 | 0.0005525 | 0.000655 | 0.0009 | 0.0005625 | 5.75e-05 | 0.00302 | 2.5e-05 | 0 | 0.00012 | 94.2247425 | 0
111P | 0.2178 | 0.36236 | 0.1073 | 0.35023 | 2.50075 | 0.00676 | 0.027345 | 0.011175 | 0.003205 | 0.001125 | 0.020075 | 0.000285 | 2.5e-05 | 0.00053 | 0.0012 | 0.0002 | 0.00017 | 1e-05 | 0.00078 | 2e-05 | 0 | 8.5e-05 | 96.38857 | 0
222P | 0.6973262 | 0.4000585 | 0.1748292 | 0.51274 | 0.5785915 | 0.007835385 | 0.1532938 | 0.01833308 | 0.009486923 | 0.002338462 | 0.02822077 | 0.0001276923 | 5.769231e-05 | 0.0002130769 | 0.0008023077 | 0.0004223077 | 0.0001123077 | 3.615385e-05 | 0.002460769 | 9.538462e-05 | 4.692308e-05 | 0.0001530769 | 97.41347 | 0
150P | 0 | 0 | 100 | 0 | 0 | 0 | 0 | 0 | 0 | 0 | 0 | 0 | 0 | 0 | 0 | 0 | 0 | 0 | 0 | 0 | 0 | 0 | 0 | 0
241P | 0.3546 | 1.0954 | 32.23 | 0.1482 | 0.0046 | 0.0042 | 0.204 | 0.0101 | 0.0384 | 0.06 | 0.0024 | 0.0007 | 0.0001 | 0.07263 | 0.0048 | 0.0032 | 0.0001 | 0.0021 | 0.0022 | 0 | 0.0013 | 0.0001 | 65.76087 | 0
322P | 0.3402518 | 0.3721636 | 0.07477455 | 0.3173282 | 0.4381245 | 0.0007095455 | 0.1605509 | 0.01335364 | 0.02430273 | 0.002126364 | 0.01180182 | 0.00014 | 3.636364e-06 | 0.02045 | 0.0004863636 | 0.0008295455 | 4.545455e-05 | 0.0002363636 | 0.002074545 | 2.727273e-05 | 0.0007909091 | 7.272727e-05 | 98.21936 | 0
330P | 3 | 0.3 | 0.3 | 1.1 | 0.4 | 0 | 1 | 0 | 0 | 0 | 0 | 0 | 0 | 0 | 0 | 0 | 0 | 0 | 0 | 0 | 0 | 0 | 93.9 | 0
349 | 4.1340225 | 1.51798 | 1.4459075 | 0.2591675 | 0.0227925 | 0.05395 | 0.3990225 | 0.02964 | 0.0313425 | 0.0111 | 0.0659225 | 6.5e-05 | 3.5e-05 | 0.002755 | 0.0016325 | 0.004475 | 9e-05 | 0.0002725 | 0.0045125 | 1e-05 | 3.5e-05 | 0 | 92.01527 | 0
352 | 5.097822 | 0.5348632 | 1.823496 | 0.1355016 | 0.3680404 | 0.06288632 | 1.171895 | 0.02204105 | 0.07957404 | 0.05999632 | 0.0222107 | 4.842105e-05 | 1.789474e-05 | 0.01836877 | 0.0009296491 | 0.004974737 | 0.0001587719 | 0.001415965 | 0.003359123 | 1.859649e-05 | 0.000572807 | 4.912281e-05 | 90.59176 | 0
432 | 8 | 0.8 | 2.2 | 0.2 | 0.25 | 0 | 0.8 | 0 | 0.05 | 0 | 0 | 0 | 0 | 0 | 0 | 0 | 0 | 0 | 0 | 0 | 0 | 0 | 87.7 | 0
433 | 2 | 0.3 | 0.2 | 0.2 | 0.25 | 0 | 0.2 | 0 | 0.02 | 0 | 0 | 0 | 0 | 0 | 0 | 0 | 0 | 0 | 0 | 0 | 0 | 0 | 96.83 | 0
555P | 0 | 0 | 90 | 0 | 0 | 0 | 0 | 0 | 0 | 0 | 0 | 0 | 0 | 0 | 0 | 0 | 0 | 0 | 0 | 0 | 0 | 0 | 10 | 0
638 | 8 | 0.7 | 2.2 | 0.2 | 0.25 | 0 | 0.7 | 0 | 0 | 0 | 0 | 0 | 0 | 0 | 0 | 0 | 0 | 0 | 0 | 0 | 0 | 0 | 87.95 | 0
648 | 8 | 0.7 | 2.2 | 0.2 | 0.25 | 0 | 0.7 | 0 | 0 | 0 | 0 | 0 | 0 | 0 | 0 | 0 | 0 | 0 | 0 | 0 | 0 | 0 | 87.95 | 0
664 | 8 | 0.7 | 2 | 0.2 | 0.25 | 0 | 0.7 | 0 | 0 | 0 | 0 | 0 | 0 | 0 | 0 | 0 | 0 | 0 | 0 | 0 | 0 | 0 | 88.15 | 0
665 | 8 | 0.7 | 2 | 0.2 | 0.25 | 0 | 0.7 | 0 | 0 | 0 | 0 | 0 | 0 | 0 | 0 | 0 | 0 | 0 | 0 | 0 | 0 | 0 | 88.15 | 0
670 | 8 | 0.7 | 2 | 0.2 | 0.25 | 0 | 0.7 | 0 | 0 | 0 | 0 | 0 | 0 | 0 | 0 | 0 | 0 | 0 | 0 | 0 | 0 | 0 | 88.15 | 0
690 | 10 | 0.5 | 0.03 | 0.1 | 0.1 | 0 | 0 | 0 | 0 | 0 | 0 | 0 | 0 | 0 | 0 | 0 | 0 | 0 | 0 | 0 | 0 | 0 | 89.27 | 0
691 | 10 | 0.7 | 0.08 | 0.1 | 0.05 | 0 | 0 | 0 | 0 | 0 | 0 | 0 | 0 | 0 | 0 | 0 | 0 | 0 | 0 | 0 | 0 | 0 | 89.07 | 0
692 | 9 | 0.5 | 0.12 | 0.1 | 0.25 | 0 | 0 | 0 | 0 | 0 | 0 | 0 | 0 | 0 | 0 | 0 | 0 | 0 | 0 | 0 | 0 | 0 | 90.03 | 0
693 | 11 | 0.8 | 0.7 | 0.1 | 0.25 | 0 | 0 | 0 | 0 | 0 | 0 | 0 | 0 | 0 | 0 | 0 | 0 | 0 | 0 | 0 | 0 | 0 | 87.15 | 0
694 | 8.5 | 0.7 | 2.2 | 0.25 | 0.25 | 0 | 0.7 | 0 | 0 | 0 | 0 | 0 | 0 | 0 | 0 | 0 | 0 | 0 | 0 | 0 | 0 | 0 | 87.4 | 0
840 | 0 | 0 | 0 | 0 | 0 | 0 | 100 | 0 | 0 | 0 | 0 | 0 | 0 | 0 | 0 | 0 | 0 | 0 | 0 | 0 | 0 | 0 | 0 | 0
841 | 0 | 0 | 0 | 0 | 0 | 0 | 100 | 0 | 0 | 0 | 0 | 0 | 0 | 0 | 0 | 0 | 0 | 0 | 0 | 0 | 0 | 0 | 0 | 0
151P | 0 | 0 | 95 | 0 | 0 | 0 | 0 | 0 | 0 | 0 | 0 | 0 | 0 | 0 | 0 | 0 | 0 | 0 | 0 | 0 | 0 | 0 | 5 | 0
153 | 8 | 0.7 | 60 | 0.1 | 0.1 | 0 | 0 | 0 | 0 | 0 | 0 | 0 | 0 | 0 | 0 | 0 | 0 | 0 | 0 | 0 | 0 | 0 | 31.1 | 0
631 | 10.5 | 0.6 | 0.07 | 0 | 0 | 0 | 0 | 0 | 0 | 0 | 0 | 0 | 0 | 0 | 0 | 0 | 0 | 0 | 0 | 0 | 0 | 0 | 88.83 | 0
632 | 9 | 0.6 | 2.2 | 0.15 | 0.2 | 0 | 0 | 0 | 0 | 0 | 0 | 0 | 0 | 0 | 0 | 0 | 0 | 0 | 0 | 0 | 0 | 0 | 87.85 | 0
640 | 0.06 | 0.01 | 0.001 | 0.02 | 0.02 | 0.02 | 0.002 | 0.02 | 0.02 | 0.02 | 0.02 | 0 | 0.02 | 0 | 0.001 | 0 | 0 | 0 | 0 | 0 | 0 | 0 | 99.766 | 0
800 | 0 | 0 | 0 | 0 | 100 | 0 | 0 | 0 | 0 | 0 | 0 | 0 | 0 | 0 | 0 | 0 | 0 | 0 | 0 | 0 | 0 | 0 | 0 | 0
802 | 0 | 0 | 0 | 0 | 100 | 0 | 0 | 0 | 0 | 0 | 0 | 0 | 0 | 0 | 0 | 0 | 0 | 0 | 0 | 0 | 0 | 0 | 0 | 0
804 | 0 | 0 | 0 | 100 | 0 | 0 | 0 | 0 | 0 | 0 | 0 | 0 | 0 | 0 | 0 | 0 | 0 | 0 | 0 | 0 | 0 | 0 | 0 | 0
808 | 0 | 0 | 0 | 0 | 0 | 0 | 0 | 10 | 0 | 0 | 0 | 0 | 0 | 0 | 0 | 0 | 0 | 0 | 0 | 0 | 0 | 0 | 90 | 0
811 | 0 | 0 | 0 | 0 | 0 | 0 | 0 | 0 | 0 | 0 | 0 | 0 | 10 | 0 | 0 | 0 | 0 | 0 | 0 | 0 | 0 | 0 | 90 | 0
812 | 0 | 0 | 0 | 0 | 0 | 0 | 0 | 0 | 0 | 0 | 0 | 0 | 10 | 0 | 0 | 0 | 0 | 0 | 0 | 0 | 0 | 0 | 90 | 0
814 | 0 | 100 | 0 | 0 | 0 | 0 | 0 | 0 | 0 | 0 | 0 | 0 | 0 | 0 | 0 | 0 | 0 | 0 | 0 | 0 | 0 | 0 | 0 | 0
816 | 0 | 0 | 0 | 0 | 0 | 0 | 0 | 0 | 0 | 0 | 0 | 0 | 0 | 0 | 100 | 0 | 0 | 0 | 0 | 0 | 0 | 0 | 0 | 0
820 | 99.7 | 0.3 | 0 | 0 | 0 | 0 | 0 | 0 | 0 | 0 | 0 | 0 | 0 | 0 | 0 | 0 | 0 | 0 | 0 | 0 | 0 | 0 | 0 | 0
821 | 99.7 | 0.3 | 0 | 0 | 0 | 0 | 0 | 0 | 0 | 0 | 0 | 0 | 0 | 0 | 0 | 0 | 0 | 0 | 0 | 0 | 0 | 0 | 0 | 0
822 | 99 | 1 | 0 | 0 | 0 | 0 | 0 | 0 | 0 | 0 | 0 | 0 | 0 | 0 | 0 | 0 | 0 | 0 | 0 | 0 | 0 | 0 | 0 | 0
823 | 98.5 | 1.5 | 0 | 0 | 0 | 0 | 0 | 0 | 0 | 0 | 0 | 0 | 0 | 0 | 0 | 0 | 0 | 0 | 0 | 0 | 0 | 0 | 0 | 0
830 | 0 | 0 | 100 | 0 | 0 | 0 | 0 | 0 | 0 | 0 | 0 | 0 | 0 | 0 | 0 | 0 | 0 | 0 | 0 | 0 | 0 | 0 | 0 | 0
801 | 0 | 0 | 0 | 0 | 70 | 0 | 0 | 0 | 0 | 0 | 0 | 0 | 0 | 0 | 0 | 0 | 0 | 0 | 0 | 0 | 0 | 0 | 30 | 0